## DATA
Temperature (oC) |  | -70 |  | -60 |  | -50 |  | -40 |  | -30 |  | -20 |  | -10 |  | 0 |  | 10 |  | 20 |  | 30 |  | 40 |  | 50 |  | 60 |  | 70 |  | 80 |  | 90 |  | 100
Frequency (Hz) | log(f) | Cp | D | Cp | D | Cp | D | Cp | D | Cp | D | Cp | D | Cp | D | Cp | D | Cp | D | Cp | D | Cp | D | Cp | D | Cp | D | Cp | D | Cp | D | Cp | D | Cp | D | Cp | D
101.603 | 2.006907 |  |  | 6.68188e-10 | 0.224874 | 7.268749e-10 | 0.2322847 | 8.243979e-10 | 0.2484949 | 9.768214e-10 | 0.2523403 | 1.107214e-09 | 0.2274684 | 1.178656e-09 | 0.2155618 | 1.225021e-09 | 0.2166938 | 1.265056e-09 | 0.2227514 | 1.307706e-09 | 0.233739 | 1.348374e-09 | 0.2505602 | 1.415023e-09 | 0.2852686 | 1.497124e-09 | 0.3292669 | 1.622962e-09 | 0.3770108 | 1.75127e-09 | 0.4049391 | 1.85819e-09 | 0.4199291 | 1.899931e-09 | 0.4300655 | 1.76391e-09 | 0.4534417
108.117 | 2.033894 |  |  | 6.623876e-10 | 0.2251961 | 7.215157e-10 | 0.2319893 | 8.179261e-10 | 0.2484475 | 9.687068e-10 | 0.2517682 | 1.098286e-09 | 0.2276997 | 1.170058e-09 | 0.2146628 | 1.216533e-09 | 0.2154308 | 1.255638e-09 | 0.2209883 | 1.297132e-09 | 0.2314199 | 1.337472e-09 | 0.2474622 | 1.401863e-09 | 0.2820318 | 1.481366e-09 | 0.3248021 | 1.602726e-09 | 0.3728498 | 1.726361e-09 | 0.4015918 | 1.831009e-09 | 0.4175143 | 1.87247e-09 | 0.4280787 | 1.734242e-09 | 0.4514776
115.05 | 2.060887 |  |  | 6.585357e-10 | 0.2249007 | 7.158549e-10 | 0.231172 | 8.107564e-10 | 0.2484344 | 9.599761e-10 | 0.2520436 | 1.09004e-09 | 0.2268707 | 1.16171e-09 | 0.2140777 | 1.207385e-09 | 0.2137147 | 1.245604e-09 | 0.2194691 | 1.286775e-09 | 0.2294065 | 1.326443e-09 | 0.2448261 | 1.389306e-09 | 0.2779698 | 1.465387e-09 | 0.320973 | 1.582863e-09 | 0.3691611 | 1.702479e-09 | 0.3984025 | 1.80468e-09 | 0.4146353 | 1.84287e-09 | 0.4262044 | 1.70664e-09 | 0.4503534
122.426 | 2.087874 |  |  | 6.526731e-10 | 0.2258243 | 7.105019e-10 | 0.2318691 | 8.040396e-10 | 0.2474764 | 9.507117e-10 | 0.2519685 | 1.081416e-09 | 0.2268197 | 1.153403e-09 | 0.2128551 | 1.199001e-09 | 0.2126116 | 1.237018e-09 | 0.2176305 | 1.277497e-09 | 0.2271063311 | 1.31568e-09 | 0.2427146 | 1.376486e-09 | 0.2747173 | 1.450181e-09 | 0.316889 | 1.56325e-09 | 0.3649955 | 1.67916e-09 | 0.3952633 | 1.778749e-09 | 0.4118331 | 1.816101e-09 | 0.424052 | 1.679747e-09 | 0.4488202
130.276 | 2.114864 |  |  | 6.478416e-10 | 0.2261751 | 7.046818e-10 | 0.2309956 | 7.972352e-10 | 0.2475485 | 9.43161e-10 | 0.252125 | 1.073065e-09 | 0.227013 | 1.144722e-09 | 0.2121172 | 1.190281e-09 | 0.211258 | 1.228081e-09 | 0.2158443 | 1.267919e-09 | 0.2245749 | 1.30515e-09 | 0.240095 | 1.363529e-09 | 0.27175 | 1.434865e-09 | 0.3126689 | 1.544199e-09 | 0.3609112 | 1.656746e-09 | 0.3917374 | 1.753576e-09 | 0.4092995 | 1.789431e-09 | 0.4220933 | 1.652751e-09 | 0.4475931
138.629 | 2.141854 |  |  | 6.41759e-10 | 0.226633 | 6.984993e-10 | 0.2320733 | 7.904858e-10 | 0.2480115 | 9.346642e-10 | 0.2514374 | 1.065293e-09 | 0.2269636 | 1.136762e-09 | 0.2113445 | 1.181948e-09 | 0.2104578 | 1.218948e-09 | 0.2145523 | 1.258284e-09 | 0.2232496 | 1.294249e-09 | 0.2374934 | 1.352178e-09 | 0.2678967 | 1.419997e-09 | 0.3092892 | 1.524928e-09 | 0.3570498 | 1.634808e-09 | 0.3883771 | 1.728568e-09 | 0.4068509 | 1.762965e-09 | 0.4199483 | 1.627296e-09 | 0.4460135
147.518 | 2.168845 |  |  | 6.367295e-10 | 0.2273394 | 6.931454e-10 | 0.2328764 | 7.83307e-10 | 0.2473118 | 9.262237e-10 | 0.2527461 | 1.057283e-09 | 0.227163 | 1.128738e-09 | 0.2110084 | 1.173341e-09 | 0.2091579 | 1.210422e-09 | 0.2129779 | 1.248858e-09 | 0.2214534 | 1.28441e-09 | 0.23532 | 1.339957e-09 | 0.265314384 | 1.406071e-09 | 0.3052395 | 1.506992e-09 | 0.3531791 | 1.61254e-09 | 0.3854667 | 1.704194e-09 | 0.4039694 | 1.736562e-09 | 0.4179547 | 1.601221e-09 | 0.44412
156.976 | 2.195833 |  |  | 6.322437e-10 | 0.2278541 | 6.874477e-10 | 0.2326887 | 7.762771e-10 | 0.2479664 | 9.181208e-10 | 0.2534099 | 1.048555e-09 | 0.2275556 | 1.120724e-09 | 0.210746 | 1.165132e-09 | 0.2084773 | 1.201502e-09 | 0.2116159 | 1.239551e-09 | 0.2198398 | 1.274441e-09 | 0.233189 | 1.328118e-09 | 0.2620925 | 1.392205e-09 | 0.3011841 | 1.489038e-09 | 0.3490797 | 1.59129e-09 | 0.3819917 | 1.680162e-09 | 0.4016827 | 1.711394e-09 | 0.4159159 | 1.575657e-09 | 0.4431455
167.041 | 2.222823 |  |  | 6.273072e-10 | 0.2294082 | 6.819791e-10 | 0.2329145 | 7.696797e-10 | 0.2482748 | 9.097633e-10 | 0.2537219 | 1.039796e-09 | 0.2279377 | 1.112676e-09 | 0.2108888 | 1.156939e-09 | 0.2077064 | 1.193312e-09 | 0.2103611 | 1.230716e-09 | 0.2177596 | 1.264824e-09 | 0.2309582 | 1.317009e-09 | 0.2590738 | 1.378527e-09 | 0.2973015 | 1.47188e-09 | 0.3451867 | 1.570515e-09 | 0.3788487 | 1.656872e-09 | 0.3987761 | 1.686488e-09 | 0.4140136 | 1.551714e-09 | 0.4415219
177.751 | 2.249812 |  |  | 6.224156e-10 | 0.2304432 | 6.761945e-10 | 0.2337538 | 7.632504e-10 | 0.2486888 | 9.013918e-10 | 0.2547884 | 1.031314e-09 | 0.2286417 | 1.104907e-09 | 0.2103516 | 1.148759e-09 | 0.2068311 | 1.184705e-09 | 0.2097599 | 1.221495e-09 | 0.2168183 | 1.255094e-09 | 0.2290933 | 1.305596e-09 | 0.2565312 | 1.364881e-09 | 0.2940211 | 1.454987e-09 | 0.3413145 | 1.550297e-09 | 0.3755576 | 1.634081e-09 | 0.396238 | 1.662277e-09 | 0.4121833 | 1.526876e-09 | 0.4405628
189.148 | 2.276802 |  |  | 6.168877e-10 | 0.2319277 | 6.709844e-10 | 0.2346053 | 7.563114e-10 | 0.2491274 | 8.927813e-10 | 0.2554443 | 1.023375e-09 | 0.229557 | 1.096787e-09 | 0.2107938 | 1.141086e-09 | 0.2063562 | 1.176353e-09 | 0.2086249 | 1.212596e-09 | 0.2152032 | 1.245766e-09 | 0.2275103 | 1.295271e-09 | 0.2538137 | 1.352042e-09 | 0.2905063 | 1.438136e-09 | 0.3376196 | 1.530265e-09 | 0.3723412 | 1.611887e-09 | 0.3938805 | 1.637947e-09 | 0.4102314 | 1.503143e-09 | 0.4387577
201.276 | 2.303792 |  |  | 6.117829e-10 | 0.2329692 | 6.650583e-10 | 0.2354385 | 7.500031e-10 | 0.2494292 | 8.847523e-10 | 0.255932 | 1.015351e-09 | 0.229975 | 1.089404e-09 | 0.2108465 | 1.132931e-09 | 0.206157 | 1.168035e-09 | 0.2076019 | 1.204078e-09 | 0.2140798 | 1.236058e-09 | 0.2254535 | 1.284244e-09 | 0.2509881 | 1.339226e-09 | 0.2871651 | 1.422082e-09 | 0.3339943 | 1.510844e-09 | 0.3689787 | 1.589771e-09 | 0.391082 | 1.61458e-09 | 0.4085509 | 1.479634e-09 | 0.4380988
214.181 | 2.330781 |  |  | 6.06579e-10 | 0.2346148 | 6.594224e-10 | 0.2367375 | 7.432564e-10 | 0.2504552 | 8.765385e-10 | 0.2575294 | 1.007061e-09 | 0.2313774 | 1.081327e-09 | 0.2111307 | 1.125099e-09 | 0.2057352 | 1.160091e-09 | 0.2069532 | 1.195577e-09 | 0.2128131 | 1.226804e-09 | 0.2240894 | 1.273833e-09 | 0.2486293 | 1.326931e-09 | 0.2839252 | 1.406289e-09 | 0.3303466 | 1.491929e-09 | 0.3660542 | 1.568061e-09 | 0.3887726 | 1.591322e-09 | 0.4066404 | 1.456678e-09 | 0.4367157
227.914 | 2.357771 |  |  | 6.010061e-10 | 0.2365629 | 6.540813e-10 | 0.23774 | 7.364333e-10 | 0.2512769 | 8.683347e-10 | 0.2584473 | 9.986919e-10 | 0.2329143 | 1.073564e-09 | 0.2117566 | 1.117452e-09 | 0.2057313 | 1.152005e-09 | 0.2062864 | 1.186851e-09 | 0.2116812 | 1.217904e-09 | 0.2228053 | 1.26384e-09 | 0.246078 | 1.315115e-09 | 0.2805976 | 1.390622e-09 | 0.3268774 | 1.472919e-09 | 0.3629693 | 1.546828e-09 | 0.386375 | 1.568834e-09 | 0.4049744 | 1.433867e-09 | 0.4353603
242.528 | 2.384762 |  |  | 5.958009e-10 | 0.2381993 | 6.483448e-10 | 0.239213 | 7.296641e-10 | 0.2518445 | 8.599877e-10 | 0.2596214 | 9.905746e-10 | 0.2346332 | 1.065797e-09 | 0.2124406 | 1.109786e-09 | 0.2055662 | 1.144344e-09 | 0.2059016 | 1.178504e-09 | 0.2106279815 | 1.209548e-09 | 0.2207649 | 1.253352e-09 | 0.2440623 | 1.302676e-09 | 0.2777261 | 1.375639e-09 | 0.3231883 | 1.454657e-09 | 0.3600392 | 1.526262e-09 | 0.3840394 | 1.54658e-09 | 0.4034267 | 1.412262e-09 | 0.4336076
258.078 | 2.411751 |  |  | 5.907095e-10 | 0.2396327 | 6.424494e-10 | 0.2399069 | 7.229e-10 | 0.2527636 | 8.515987e-10 | 0.2615139 | 9.826296e-10 | 0.2359432 | 1.058276e-09 | 0.2134577 | 1.101784e-09 | 0.2052587 | 1.136384e-09 | 0.2053687 | 1.169915e-09 | 0.2102566 | 1.200662e-09 | 0.219358 | 1.243304e-09 | 0.2422649 | 1.291306e-09 | 0.2746375 | 1.360548e-09 | 0.3201266 | 1.437379e-09 | 0.3568596 | 1.506103e-09 | 0.3813211 | 1.524848e-09 | 0.4017073 | 1.38978e-09 | 0.4329881
274.625 | 2.43874 |  |  | 5.853054e-10 | 0.2418534 | 6.367622e-10 | 0.2419747 | 7.161601e-10 | 0.2544588 | 8.442469e-10 | 0.2627589 | 9.735143e-10 | 0.2373607 | 1.05009e-09 | 0.2141486 | 1.094258e-09 | 0.2061678 | 1.128181e-09 | 0.2053941 | 1.162117e-09 | 0.2097256 | 1.191442e-09 | 0.2188302 | 1.233798e-09 | 0.2400647 | 1.279732e-09 | 0.2720623 | 1.346651e-09 | 0.3164761 | 1.419477e-09 | 0.3537204 | 1.485894e-09 | 0.3790824 | 1.503182e-09 | 0.3999575 | 1.368626e-09 | 0.4317776
292.234 | 2.465731 |  |  | 5.798456e-10 | 0.2442952 | 6.311585e-10 | 0.2435794 | 7.092511e-10 | 0.2560486 | 8.358953e-10 | 0.2642091 | 9.65316e-10 | 0.239227 | 1.042215e-09 | 0.2151241 | 1.086365e-09 | 0.2065552 | 1.120392e-09 | 0.2052295 | 1.153774e-09 | 0.2093399 | 1.183046e-09 | 0.2177657 | 1.224322e-09 | 0.2381848 | 1.268577e-09 | 0.2690812 | 1.332748e-09 | 0.3133076 | 1.402564e-09 | 0.3507943 | 1.466284e-09 | 0.376908 | 1.481871e-09 | 0.3986112 | 1.347198e-09 | 0.4307769
310.971 | 2.49272 |  |  | 5.747809e-10 | 0.2458469 | 6.257316e-10 | 0.2455194 | 7.028419e-10 | 0.2572632 | 8.275166e-10 | 0.2658524 | 9.567625e-10 | 0.2409049 | 1.034387e-09 | 0.2162443 | 1.078603e-09 | 0.2071374 | 1.112528e-09 | 0.2055466 | 1.145662e-09 | 0.2087195 | 1.174385e-09 | 0.2169746 | 1.214668e-09 | 0.2366595 | 1.257632e-09 | 0.2665415 | 1.319058e-09 | 0.3100291 | 1.385609e-09 | 0.3479201 | 1.447193e-09 | 0.3746771 | 1.461153e-09 | 0.3968398 | 1.326542e-09 | 0.4294705
330.91 | 2.51971 |  |  | 5.691505e-10 | 0.2482709 | 6.200576e-10 | 0.2470333 | 6.961902e-10 | 0.2590198 | 8.193733e-10 | 0.2676392 | 9.483374e-10 | 0.2431557 | 1.026671e-09 | 0.2175452 | 1.070875e-09 | 0.2077587 | 1.104885e-09 | 0.2054729 | 1.137527e-09 | 0.2085938 | 1.166037e-09 | 0.2160434 | 1.205377e-09 | 0.2350858 | 1.246682e-09 | 0.264154 | 1.305487e-09 | 0.3071921 | 1.36927e-09 | 0.3451127 | 1.428275e-09 | 0.3724777 | 1.440407e-09 | 0.3955318 | 1.306283e-09 | 0.4288505
352.127 | 2.546699 |  |  | 5.638991e-10 | 0.250164 | 6.142737e-10 | 0.2485246 | 6.896819e-10 | 0.2605275 | 8.106143e-10 | 0.2696048 | 9.399174e-10 | 0.2455204 | 1.018464e-09 | 0.2186555 | 1.063213e-09 | 0.2082268 | 1.097163e-09 | 0.2056806 | 1.129103e-09 | 0.20869 | 1.157523e-09 | 0.2153951 | 1.196145416e-09 | 0.2339902 | 1.236288e-09 | 0.2619439 | 1.292451e-09 | 0.3043276 | 1.353186e-09 | 0.3424677 | 1.40968e-09 | 0.3702519 | 1.420502e-09 | 0.3941739 | 1.28581e-09 | 0.4278801
374.705 | 2.573689 |  |  | 5.584429e-10 | 0.2527005 | 6.084621e-10 | 0.2513771 | 6.827024e-10 | 0.262461 | 8.026576e-10 | 0.2718193 | 9.312104e-10 | 0.2475433 | 1.010563e-09 | 0.2207366 | 1.055494e-09 | 0.2096763 | 1.089148e-09 | 0.2062961 | 1.121587e-09 | 0.2086216 | 1.149164e-09 | 0.2151479 | 1.186964e-09 | 0.2324737 | 1.225697e-09 | 0.2597325 | 1.279417e-09 | 0.3013252 | 1.337352e-09 | 0.3395993 | 1.391565e-09 | 0.3680634 | 1.400535e-09 | 0.3926415 | 1.266178e-09 | 0.42659
398.73 | 2.600679 |  |  | 5.529215e-10 | 0.2555304 | 6.026272e-10 | 0.2533262 | 6.759956e-10 | 0.2642462 | 7.941354e-10 | 0.2739504 | 9.22481e-10 | 0.249886 | 1.002343e-09 | 0.2225894 | 1.047588e-09 | 0.210653 | 1.081363e-09 | 0.206983 | 1.113545e-09 | 0.208809 | 1.140843e-09 | 0.2149328 | 1.177832e-09 | 0.2315567 | 1.215157e-09 | 0.2578173 | 1.266745e-09 | 0.2985131 | 1.321929e-09 | 0.3369327 | 1.373684e-09 | 0.3660864 | 1.381201e-09 | 0.3911682 | 1.247228e-09 | 0.4254759
424.296 | 2.627669 |  |  | 5.475352e-10 | 0.2579821 | 5.967889e-10 | 0.2557169 | 6.69401e-10 | 0.2663094 | 7.85721e-10 | 0.2762057 | 9.137457e-10 | 0.2523944 | 9.943457e-10 | 0.2245168 | 1.039756e-09 | 0.2119928 | 1.07348e-09 | 0.2077345 | 1.105608e-09 | 0.2091622 | 1.132621e-09 | 0.2147375 | 1.16888e-09 | 0.2305445 | 1.205076e-09 | 0.2560419 | 1.25419e-09 | 0.2960583 | 1.306946e-09 | 0.3342562 | 1.356269e-09 | 0.3641097 | 1.361834e-09 | 0.3899004 | 1.227776e-09 | 0.4246151
451.501 | 2.654659 |  |  | 5.420384e-10 | 0.2602321 | 5.908611e-10 | 0.2579118 | 6.627154e-10 | 0.2681171 | 7.773099e-10 | 0.2784239 | 9.048771e-10 | 0.2550871 | 9.859428e-10 | 0.2267028 | 1.032087e-09 | 0.2134024 | 1.065764e-09 | 0.2087873 | 1.097384e-09 | 0.2095035 | 1.124432e-09 | 0.2146116 | 1.159724e-09 | 0.2299435 | 1.195287e-09 | 0.2543528 | 1.241784e-09 | 0.2936885 | 1.29227e-09 | 0.3318259 | 1.339019e-09 | 0.3618987 | 1.342808e-09 | 0.3886933 | 1.209038e-09 | 0.4234801
480.45 | 2.681648 |  |  | 5.362245e-10 | 0.2629089 | 5.849744e-10 | 0.260477 | 6.558073e-10 | 0.2703888 | 7.689936258e-10 | 0.2807851 | 8.961584e-10 | 0.2577531 | 9.777327e-10 | 0.2286897 | 1.023926e-09 | 0.214766 | 1.057783e-09 | 0.2096346 | 1.089418e-09 | 0.2101297 | 1.116121e-09 | 0.2147884 | 1.151105e-09 | 0.2292289 | 1.18514e-09 | 0.2529008 | 1.23002e-09 | 0.291269 | 1.277535e-09 | 0.3292771 | 1.321983e-09 | 0.3601764 | 1.324291e-09 | 0.3876186 | 1.190515e-09 | 0.4227232
511.255 | 2.708638 |  |  | 5.304959e-10 | 0.2655694 | 5.789277e-10 | 0.262844 | 6.489065e-10 | 0.2726084 | 7.607501e-10 | 0.2832339 | 8.872943e-10 | 0.2605228 | 9.694132e-10 | 0.2308915 | 1.015979e-09 | 0.2165157 | 1.049881e-09 | 0.2106969 | 1.081548e-09 | 0.2109324 | 1.107753e-09 | 0.2150895 | 1.142256e-09 | 0.2286788 | 1.175339e-09 | 0.2516798 | 1.218245e-09 | 0.2889766 | 1.263218e-09 | 0.3270401 | 1.305366e-09 | 0.3583446 | 1.30601e-09 | 0.3862879 | 1.172435e-09 | 0.421573
544.036 | 2.735628 |  |  | 5.247939e-10 | 0.2683393 | 5.729564e-10 | 0.2652374596 | 6.420744e-10 | 0.2747467 | 7.523828e-10 | 0.2856876 | 8.78246e-10 | 0.2633789 | 9.609657e-10 | 0.2331865 | 1.007901e-09 | 0.2180257 | 1.042064e-09 | 0.2118811 | 1.073532e-09 | 0.2118376 | 1.099368e-09 | 0.2155516 | 1.133624e-09 | 0.2283028 | 1.165533e-09 | 0.2504035 | 1.206738e-09 | 0.286928 | 1.249293e-09 | 0.3247491 | 1.289083e-09 | 0.3566551 | 1.287869e-09 | 0.3855127 | 1.154545e-09 | 0.4207596
578.918 | 2.762617 |  |  | 5.19121e-10 | 0.2708746 | 5.668734e-10 | 0.2680132 | 6.351534e-10 | 0.2771569 | 7.439719e-10 | 0.2882873 | 8.691687e-10 | 0.2664171 | 9.525587e-10 | 0.2357753 | 9.997509e-10 | 0.2200362 | 1.033995e-09 | 0.2133273 | 1.065427e-09 | 0.2126395 | 1.091307e-09 | 0.2160184 | 1.124651e-09 | 0.2281574 | 1.15593e-09 | 0.2493301 | 1.195142e-09 | 0.284983 | 1.235312e-09 | 0.3225179 | 1.272913e-09 | 0.3547774 | 1.27024e-09 | 0.3841085 | 1.136972e-09 | 0.4196634
616.037 | 2.789607 |  |  | 5.134905e-10 | 0.2736464 | 5.60814e-10 | 0.2705561 | 6.280627e-10 | 0.2795345 | 7.355794e-10 | 0.2909554 | 8.599626e-10 | 0.2694143 | 9.440662e-10 | 0.238407 | 9.91646e-10 | 0.2220239 | 1.026055e-09 | 0.214781 | 1.057323e-09 | 0.2138082 | 1.083049e-09 | 0.2166766 | 1.115952e-09 | 0.2281838009 | 1.146383e-09 | 0.2484999 | 1.183883e-09 | 0.2831832 | 1.221745e-09 | 0.3204334 | 1.257094e-09 | 0.3530285 | 1.252539e-09 | 0.3830803 | 1.119662e-09 | 0.4188959
655.536 | 2.816597 |  |  | 5.078702e-10 | 0.2764269 | 5.547434e-10 | 0.2732052 | 6.212231e-10 | 0.2818736 | 7.271816e-10 | 0.2937752 | 8.508134e-10 | 0.272728 | 9.354313e-10 | 0.241071 | 9.833711e-10 | 0.2240618 | 1.017833e-09 | 0.2163594 | 1.049123e-09 | 0.2150005 | 1.074785e-09 | 0.2174611 | 1.107254e-09 | 0.228225 | 1.13672e-09 | 0.2477602 | 1.172676e-09 | 0.2815426 | 1.208433e-09 | 0.3184964 | 1.241451e-09 | 0.3514124 | 1.235475e-09 | 0.3819344 | 1.102692e-09 | 0.4178815
697.567 | 2.843586 |  |  | 5.021615e-10 | 0.2791085 | 5.486848e-10 | 0.2757419 | 6.142103e-10 | 0.2843845 | 7.18712e-10 | 0.2962816 | 8.414351e-10 | 0.2758345 | 9.267814e-10 | 0.2438474 | 9.751175e-10 | 0.2262074 | 1.009837e-09 | 0.2180617 | 1.04099e-09 | 0.2163357 | 1.066475e-09 | 0.2184094 | 1.098504e-09 | 0.228404 | 1.127364e-09 | 0.2471342 | 1.161706e-09 | 0.2800154 | 1.19533e-09 | 0.3165796 | 1.226087e-09 | 0.3498296 | 1.218383e-09 | 0.3809154 | 1.085859e-09 | 0.4170325
742.294 | 2.870576 |  |  | 4.964966e-10 | 0.2818359 | 5.42665e-10 | 0.2784931 | 6.073016e-10 | 0.2870951 | 7.102191e-10 | 0.2991297 | 8.321263e-10 | 0.2790611 | 9.180074e-10 | 0.2467830231 | 9.668079e-10 | 0.2284533 | 1.001581e-09 | 0.2197849 | 1.032798e-09 | 0.217787 | 1.058112e-09 | 0.2193916 | 1.089808e-09 | 0.228936 | 1.117999e-09 | 0.2467288 | 1.150836e-09 | 0.278624 | 1.182408e-09 | 0.3147878 | 1.211005e-09 | 0.3482605 | 1.201637e-09 | 0.3801214 | 1.069324e-09 | 0.4162999
789.888 | 2.897566 |  |  | 4.907997e-10 | 0.2846994 | 5.365497e-10 | 0.2813452 | 6.004724e-10 | 0.2895645 | 7.017524e-10 | 0.3018611 | 8.22823e-10 | 0.2824368 | 9.091576e-10 | 0.2497422 | 9.583894e-10 | 0.2307671 | 9.933921e-10 | 0.2216969 | 1.02454e-09 | 0.2193128 | 1.049769e-09 | 0.2205436 | 1.08107e-09 | 0.2293612 | 1.10857e-09 | 0.2464458 | 1.140045e-09 | 0.2773818 | 1.169676e-09 | 0.3130569 | 1.196113e-09 | 0.3468152 | 1.185009e-09 | 0.3791935 | 1.053017e-09 | 0.4153167
840.534 | 2.924555 |  |  | 4.850793e-10 | 0.2874401 | 5.305021037e-10 | 0.2840282 | 5.936373e-10 | 0.2920807 | 6.930979e-10 | 0.3048157 | 8.135026e-10 | 0.2858377 | 9.002065e-10 | 0.2528619 | 9.498108e-10 | 0.2331758 | 9.849454e-10 | 0.2237243 | 1.016132e-09 | 0.2210397 | 1.041418e-09 | 0.2218673 | 1.072338e-09 | 0.2299473 | 1.099245e-09 | 0.2462907 | 1.12941e-09 | 0.27626 | 1.157112e-09 | 0.3114425 | 1.181428e-09 | 0.3454038 | 1.168724e-09 | 0.3783139 | 1.037187e-09 | 0.4144496
894.427 | 2.951545 |  |  | 4.794024e-10 | 0.2901233 | 5.243531e-10 | 0.2867889 | 5.866237e-10 | 0.2947587 | 6.845483e-10 | 0.3074967 | 8.041243e-10 | 0.2891386 | 8.912054e-10 | 0.2558272 | 9.413028e-10 | 0.2357608 | 9.766711e-10 | 0.2257686 | 1.007817e-09 | 0.2226686 | 1.032938e-09 | 0.2231658 | 1.063559e-09 | 0.2307441 | 1.089928e-09 | 0.246357 | 1.118803e-09 | 0.2753324 | 1.144695e-09 | 0.3099449 | 1.166953e-09 | 0.3440116 | 1.152705e-09 | 0.3773389 | 1.02153e-09 | 0.4134226
951.776 | 2.978535 |  |  | 4.737511e-10 | 0.2927455 | 5.182339e-10 | 0.28948 | 5.797625e-10 | 0.2974408 | 6.758645e-10 | 0.3104187 | 7.946297e-10 | 0.2926356 | 8.821549e-10 | 0.2590725 | 9.326888e-10 | 0.2383189 | 9.682814e-10 | 0.2279318 | 9.993724e-10 | 0.2244938 | 1.024464e-09 | 0.2246419 | 1.054739e-09 | 0.2316099 | 1.080615e-09 | 0.2463379 | 1.108403e-09 | 0.2743829 | 1.132429e-09 | 0.3086284 | 1.152711e-09 | 0.342657 | 1.136995e-09 | 0.376542 | 1.006264e-09 | 0.4126246006
1012.802 | 3.005525 |  |  | 4.679234e-10 | 0.2956212 | 5.121222e-10 | 0.2923109 | 5.727832e-10 | 0.3001123 | 6.673564e-10 | 0.3132407 | 7.851109e-10 | 0.2960873 | 8.729559e-10 | 0.262322 | 9.239512e-10 | 0.2409989 | 9.597564e-10 | 0.2301554 | 9.908581e-10 | 0.2264316 | 1.015931e-09 | 0.2261686 | 1.046e-09 | 0.2326039 | 1.071323e-09 | 0.2466002 | 1.097926e-09 | 0.2737868 | 1.120396e-09 | 0.3072618 | 1.138703e-09 | 0.341453 | 1.121356e-09 | 0.3756458 | 9.908824e-10 | 0.4117548
1077.74 | 3.032514 |  |  | 4.622243e-10 | 0.2982642 | 5.059821e-10 | 0.2950293 | 5.658442e-10 | 0.3027335 | 6.587837e-10 | 0.3161018 | 7.755935e-10 | 0.2995755 | 8.63696e-10 | 0.2655917 | 9.151817e-10 | 0.2437051 | 9.511787e-10 | 0.23246 | 9.822969e-10 | 0.2284425 | 1.007303e-09 | 0.2277939 | 1.037172066e-09 | 0.2337427 | 1.062073e-09 | 0.2470622 | 1.087604e-09 | 0.2732321 | 1.10847e-09 | 0.3060603 | 1.124876e-09 | 0.3402406 | 1.106015e-09 | 0.3748822 | 9.759960097e-10 | 0.4107718
1146.843 | 3.059504 |  |  | 4.564448e-10 | 0.3009918 | 4.998565e-10 | 0.2976682 | 5.589183e-10 | 0.3054234 | 6.503262e-10 | 0.3191095 | 7.660062e-10 | 0.3030716 | 8.543973e-10 | 0.2689093 | 9.063309e-10 | 0.2464551 | 9.426061e-10 | 0.2348746 | 9.736623e-10 | 0.2304401 | 9.987495e-10 | 0.2295432 | 1.028281e-09 | 0.2349999 | 1.052668e-09 | 0.247637 | 1.077343e-09 | 0.272821 | 1.09669e-09 | 0.3049707 | 1.111215e-09 | 0.339122 | 1.090873e-09 | 0.3740668 | 9.611833e-10 | 0.4099977
1220.376 | 3.086494 |  |  | 4.506922e-10 | 0.3035329 | 4.937379e-10 | 0.3004333 | 5.519618e-10 | 0.308201 | 6.418716e-10 | 0.3219329 | 7.564756e-10 | 0.3065928 | 8.450013e-10 | 0.2723708 | 8.974433e-10 | 0.2492824 | 9.338764e-10 | 0.2372318 | 9.650247e-10 | 0.2325955 | 9.899625e-10 | 0.2314072 | 1.019435e-09 | 0.2362413 | 1.043465e-09 | 0.2482248 | 1.067107e-09 | 0.2725223 | 1.085036e-09 | 0.3039916 | 1.097782e-09 | 0.3380234 | 1.075917e-09 | 0.3732772 | 9.467629e-10 | 0.409004
1298.623 | 3.113483 |  |  | 4.449426e-10 | 0.3060989 | 4.875447e-10 | 0.3030945 | 5.449989e-10 | 0.3107855 | 6.33492e-10 | 0.3247318 | 7.468684e-10 | 0.310127 | 8.356071e-10 | 0.2757726 | 8.884759e-10 | 0.252145 | 9.25151e-10 | 0.2396911 | 9.562716e-10 | 0.2348268 | 9.812558e-10 | 0.2332926 | 1.010498e-09 | 0.2376007 | 1.034196e-09 | 0.2489005 | 1.056974e-09 | 0.272334 | 1.073517e-09 | 0.3031097 | 1.08453e-09 | 0.3369445 | 1.061196e-09 | 0.3725315 | 9.327091e-10 | 0.4080638
1381.888 | 3.140473 |  |  | 4.391905e-10 | 0.3085806 | 4.813676e-10 | 0.305745 | 5.380323e-10 | 0.3133981 | 6.251295e-10 | 0.3275826 | 7.372472e-10 | 0.3136679 | 8.261665e-10 | 0.2791922 | 8.794466e-10 | 0.255072 | 9.163489e-10 | 0.242194 | 9.475055e-10 | 0.2370637 | 9.724488e-10 | 0.2352263 | 1.001528e-09 | 0.2391139 | 1.024875e-09 | 0.2497242 | 1.046844e-09 | 0.2722733 | 1.062079e-09 | 0.3023374 | 1.071442e-09 | 0.3359735 | 1.046729e-09 | 0.3716496 | 9.186508e-10 | 0.4069871
1470.492 | 3.167463 |  |  | 4.334899e-10 | 0.3109539 | 4.752031e-10 | 0.3083886 | 5.30998e-10 | 0.3160591 | 6.167647e-10 | 0.3304348 | 7.275598e-10 | 0.3172235 | 8.167077e-10 | 0.2826748 | 8.703644e-10 | 0.2580138 | 9.075045e-10 | 0.2447617 | 9.386728e-10 | 0.2393804 | 9.636371e-10 | 0.2372666 | 9.925185e-10 | 0.2406694 | 1.015562e-09 | 0.2506784 | 1.036765e-09 | 0.2723941 | 1.0508e-09 | 0.301672 | 1.058543e-09 | 0.3350609 | 1.03242e-09 | 0.3708344 | 9.048854e-10 | 0.4060269
1564.776 | 3.194452 |  |  | 4.278904e-10 | 0.3133106 | 4.690574e-10 | 0.3109504 | 5.24051e-10 | 0.318605 | 6.08439e-10 | 0.33329 | 7.178957e-10 | 0.3207488 | 8.072053e-10 | 0.286152 | 8.612454e-10 | 0.2609915 | 8.985998e-10 | 0.2473706 | 9.297873e-10 | 0.2417372 | 9.547351e-10 | 0.2393659 | 9.83458e-10 | 0.2423572 | 1.006207e-09 | 0.2517096 | 1.026728e-09 | 0.2725802 | 1.03962e-09 | 0.3011198 | 1.045805e-09 | 0.3341942 | 1.018342e-09 | 0.370094 | 8.913917e-10 | 0.4050978
1665.106 | 3.221442 |  |  | 4.223488e-10 | 0.3156046 | 4.629819e-10 | 0.3134727 | 5.171152e-10 | 0.3211885 | 6.001088e-10 | 0.3360755 | 7.082246e-10 | 0.324286 | 7.976613e-10 | 0.2896876 | 8.520853e-10 | 0.2640123 | 8.896501e-10 | 0.250036 | 9.208353e-10 | 0.2441323 | 9.457901e-10 | 0.2415096 | 9.743914e-10 | 0.2441047 | 9.968575e-10 | 0.2528968 | 1.016735e-09 | 0.2728747832 | 1.028499e-09 | 0.3007015 | 1.033202e-09 | 0.3333965 | 1.00441e-09 | 0.3694107 | 8.780985e-10 | 0.4040962
1771.869 | 3.248432 |  |  | 4.168346e-10 | 0.3179077 | 4.569857e-10 | 0.3159303 | 5.102433e-10 | 0.3237301 | 5.91832e-10 | 0.338866 | 6.985494e-10 | 0.3277829 | 7.881015e-10 | 0.2932089 | 8.428942e-10 | 0.2670565 | 8.80651e-10 | 0.2526816 | 9.118508e-10 | 0.2465769 | 9.368083e-10 | 0.2437303 | 9.652676e-10 | 0.2459254 | 9.874861e-10 | 0.2541802 | 1.006728e-09 | 0.273334 | 1.017495e-09 | 0.3003325 | 1.02074e-09 | 0.332663 | 9.907304e-10 | 0.3687095 | 8.650544e-10 | 0.4030502
1885.478 | 3.275421 |  |  | 4.113725e-10 | 0.320074 | 4.510214e-10 | 0.3184114 | 5.03475e-10 | 0.3262052 | 5.835671e-10 | 0.3415958 | 6.889154e-10 | 0.3312771 | 7.785094e-10 | 0.2967263 | 8.336675e-10 | 0.2701211 | 8.716083e-10 | 0.2553896 | 9.02832e-10 | 0.249064 | 9.27758e-10 | 0.2459906 | 9.561199e-10 | 0.2477996 | 9.78085e-10 | 0.2555268 | 9.967324e-10 | 0.2738774 | 1.006575e-09 | 0.3000844 | 1.00847e-09 | 0.3319775 | 9.771652e-10 | 0.368047 | 8.521762e-10 | 0.4020514
2006.37 | 3.302411 |  |  | 4.059326e-10 | 0.3221332 | 4.450916e-10 | 0.3207226 | 4.967649e-10 | 0.3286672 | 5.753491e-10 | 0.3442777 | 6.793662e-10 | 0.3346648 | 7.688918e-10 | 0.3002324 | 8.244531e-10 | 0.2731462 | 8.625195e-10 | 0.2580995 | 8.937619e-10 | 0.2515476 | 9.186866e-10 | 0.248262 | 9.469158e-10 | 0.2497212 | 9.686732e-10 | 0.2569578 | 9.86794e-10 | 0.2744691 | 9.957162e-10 | 0.2998987 | 9.96341e-10 | 0.3313289 | 9.63915e-10 | 0.3673363 | 8.395579e-10 | 0.4008806
2135.014 | 3.329401 |  |  | 4.005455e-10 | 0.3240969 | 4.392024e-10 | 0.3229949 | 4.900807e-10 | 0.3310526 | 5.671813e-10 | 0.3468969 | 6.698691e-10 | 0.3380378 | 7.592542e-10 | 0.3037402 | 8.151669e-10 | 0.2762212412 | 8.534145e-10 | 0.2607754 | 8.846861e-10 | 0.2540205 | 9.095913e-10 | 0.2505704 | 9.376814e-10 | 0.2517025 | 9.592174e-10 | 0.2584432 | 9.768647e-10 | 0.2751603 | 9.849518e-10 | 0.2997994 | 9.843607e-10 | 0.330719 | 9.509077e-10 | 0.3665136 | 8.271288e-10 | 0.3998161
2271.907 | 3.356391 |  |  | 3.951615e-10 | 0.3260296 | 4.333319e-10 | 0.325205 | 4.834428e-10 | 0.3333865 | 5.590248e-10 | 0.3494987 | 6.604253e-10 | 0.3413469 | 7.496223e-10 | 0.3072603 | 8.059033e-10 | 0.2792651 | 8.442983e-10 | 0.2634922 | 8.755414e-10 | 0.2565516 | 9.004473e-10 | 0.2528902 | 9.284124e-10 | 0.2537165 | 9.497601e-10 | 0.2599958 | 9.669345e-10 | 0.2759458 | 9.742961e-10 | 0.2997729 | 9.725148e-10 | 0.3301552 | 9.379584022e-10 | 0.365844 | 8.149086e-10 | 0.3987124
2417.576 | 3.38338 |  |  | 3.898413e-10 | 0.3278752 | 4.275274e-10 | 0.3273176 | 4.768164e-10 | 0.3356769 | 5.508936e-10 | 0.3520047 | 6.510071e-10 | 0.3446121 | 7.399794e-10 | 0.3107583 | 7.965844e-10 | 0.2823104 | 8.35152e-10 | 0.2661932 | 8.663554e-10 | 0.259074 | 8.912577e-10 | 0.2552269 | 9.191234e-10 | 0.2557575 | 9.402948e-10 | 0.2616182 | 9.570523e-10 | 0.2767965 | 9.636645e-10 | 0.2998488 | 9.608002e-10 | 0.3296505 | 9.252455e-10 | 0.3651438 | 8.028771e-10 | 0.3975731
2572.586 | 3.41037 |  |  | 3.845632e-10 | 0.3296053 | 4.217321e-10 | 0.3293755 | 4.702242e-10 | 0.3378804 | 5.428361e-10 | 0.354438 | 6.416243e-10 | 0.3478639 | 7.303186e-10 | 0.3142258 | 7.872608e-10 | 0.2853579 | 8.260027e-10 | 0.2689008 | 8.571817e-10 | 0.2615918 | 8.820951e-10 | 0.2575854 | 9.098164e-10 | 0.2578402 | 9.30796e-10 | 0.2632619 | 9.471581e-10 | 0.2777394 | 9.53112e-10 | 0.2999887 | 9.492217e-10 | 0.3292 | 9.127329e-10 | 0.3643691 | 7.911539e-10 | 0.3963203
2737.534 | 3.43736 |  |  | 3.793445e-10 | 0.3312509 | 4.160032e-10 | 0.331348 | 4.637237e-10 | 0.3400181 | 5.348867e-10 | 0.3568437 | 6.323309e-10 | 0.3510244 | 7.206523e-10 | 0.3176969 | 7.779392e-10 | 0.2883888 | 8.168505e-10 | 0.2715847 | 8.47979e-10 | 0.2641344 | 8.728769e-10 | 0.259950064 | 9.004613e-10 | 0.2599559 | 9.213062e-10 | 0.2649807 | 9.372817e-10 | 0.2787567 | 9.426219e-10 | 0.3002174 | 9.37797e-10 | 0.328776 | 9.004151e-10 | 0.363625 | 7.795619e-10 | 0.3950085
2913.059 | 3.464349 |  |  | 3.741696e-10 | 0.3327908 | 4.103061e-10 | 0.3332274 | 4.572306e-10 | 0.3420951 | 5.270352e-10 | 0.3591755 | 6.230689e-10 | 0.3541448 | 7.110134e-10 | 0.3211363 | 7.686457e-10 | 0.2913793 | 8.076912494e-10 | 0.2742571 | 8.387794e-10 | 0.2666259 | 8.636477e-10 | 0.2623295 | 8.911188e-10 | 0.262086 | 9.117761e-10 | 0.2667343 | 9.274218e-10 | 0.2798289 | 9.322005e-10 | 0.3005047 | 9.264949e-10 | 0.3284029 | 8.88214e-10 | 0.3628796 | 7.681863e-10 | 0.3937279
3099.838 | 3.491339 |  |  | 3.690217e-10 | 0.3342432 | 4.046694e-10 | 0.335054 | 4.508357e-10 | 0.3440824 | 5.192975e-10 | 0.3614337 | 6.138434e-10 | 0.357208 | 7.013895e-10 | 0.3245282 | 7.593327e-10 | 0.2943922 | 7.985334e-10 | 0.2769185 | 8.295759e-10 | 0.2691271 | 8.544035e-10 | 0.2646828 | 8.817406e-10 | 0.2642168 | 9.022453e-10 | 0.268515 | 9.175896e-10 | 0.2809621 | 9.218366e-10 | 0.300881 | 9.153092e-10 | 0.3280723 | 8.762892e-10 | 0.3621357 | 7.570174e-10 | 0.3924195
3298.593 | 3.518329 |  |  | 3.638922e-10 | 0.3356059 | 3.990431e-10 | 0.336755 | 4.444678e-10 | 0.3460156 | 5.116453e-10 | 0.3636307087 | 6.046677e-10 | 0.3601929 | 6.918302e-10 | 0.3278794 | 7.500335e-10 | 0.2973743 | 7.893679e-10 | 0.2795479 | 8.203721e-10 | 0.2716209 | 8.451394e-10 | 0.2670468 | 8.723583e-10 | 0.2663757 | 8.92705e-10 | 0.270325 | 9.077623e-10 | 0.2821402 | 9.115285e-10 | 0.3012998 | 9.042315e-10 | 0.3277998 | 8.645094e-10 | 0.3613185 | 7.460126e-10 | 0.3910206
3510.091 | 3.545318 |  |  | 3.588118e-10 | 0.3368731 | 3.934638e-10 | 0.3383967 | 4.381285e-10 | 0.3478276 | 5.040651e-10 | 0.3657752 | 5.955837e-10 | 0.3631213 | 6.823315e-10 | 0.3311892 | 7.407322e-10 | 0.3003358 | 7.80234e-10 | 0.2821571 | 8.111629e-10 | 0.2740617 | 8.358799e-10 | 0.2693979 | 8.629585e-10 | 0.2685503 | 8.830552e-10 | 0.2720882 | 8.978635e-10 | 0.2833025 | 9.011622e-10 | 0.3017001 | 8.931951e-10 | 0.3274898 | 8.528839e-10 | 0.3605362 | 7.352708e-10 | 0.3896034
3735.15 | 3.572308 |  |  | 3.538165e-10 | 0.3380503 | 3.879306e-10 | 0.3399129 | 4.31821e-10 | 0.3495709 | 4.965558e-10 | 0.3678257 | 5.865657e-10 | 0.3659518 | 6.728593e-10 | 0.3344571 | 7.314471e-10 | 0.3032666 | 7.7109e-10 | 0.2847434 | 8.01954e-10 | 0.2765067 | 8.266153e-10 | 0.2717314 | 8.534726e-10 | 0.2706175 | 8.735121e-10 | 0.2739482 | 8.880438e-10 | 0.2845705 | 8.90978e-10 | 0.3022274 | 8.823585e-10 | 0.3272617 | 8.413772e-10 | 0.3596725 | 7.246634e-10 | 0.3881234146
3974.64 | 3.599298 |  |  | 3.489301e-10 | 0.3391238 | 3.824582e-10 | 0.3413508 | 4.255886e-10 | 0.3512173 | 4.890921e-10 | 0.3697759 | 5.775722e-10 | 0.3687443 | 6.634331e-10 | 0.3376523 | 7.22186e-10 | 0.3061721 | 7.619659e-10 | 0.2872969 | 7.926826e-10 | 0.2788155 | 8.17268e-10 | 0.2739586 | 8.440646e-10 | 0.2727732 | 8.639712e-10 | 0.2758136 | 8.782658e-10 | 0.2858524 | 8.808358e-10 | 0.3028015 | 8.716439e-10 | 0.3270747 | 8.301197e-10 | 0.3589035 | 7.142735e-10 | 0.3865561
4229.485 | 3.626287 |  |  | 3.441493e-10 | 0.3400795 | 3.770693e-10 | 0.3426974 | 4.194328e-10 | 0.3528011 | 4.81712e-10 | 0.3716811 | 5.686718e-10 | 0.3714501 | 6.540593e-10 | 0.3408304 | 7.129746e-10 | 0.309041 | 7.527967e-10 | 0.2897282 | 7.835133e-10 | 0.2811844 | 8.080262e-10 | 0.2762406 | 8.346854e-10 | 0.2749146 | 8.544552e-10 | 0.2776956 | 8.685264e-10 | 0.2871777 | 8.707742e-10 | 0.3034136 | 8.610395e-10 | 0.3269394 | 8.19012e-10 | 0.358048 | 7.040875e-10 | 0.3849608
4500.67 | 3.653277 |  |  | 3.394296e-10 | 0.3409558 | 3.718073e-10 | 0.3439348 | 4.133771e-10 | 0.3542926 | 4.744393e-10 | 0.373429 | 5.59834e-10 | 0.3740748 | 6.447365e-10 | 0.3439498 | 7.037665e-10 | 0.3117802 | 7.43726e-10 | 0.2922042 | 7.743657e-10 | 0.283514 | 7.988304e-10 | 0.2784885 | 8.253142e-10 | 0.2770394 | 8.449272e-10 | 0.2795615 | 8.588013e-10 | 0.2885254 | 8.607544e-10 | 0.3040794 | 8.505546e-10 | 0.3268078 | 8.081295e-10 | 0.3572128 | 6.94021e-10 | 0.3832553
4789.243 | 3.680267 |  |  | 3.347879e-10 | 0.3417309 | 3.666366e-10 | 0.3450931 | 4.074245797e-10 | 0.3556909 | 4.67252e-10 | 0.3751336 | 5.511193e-10 | 0.3765972 | 6.354465e-10 | 0.3469159 | 6.946532e-10 | 0.3145511 | 7.346847e-10 | 0.2946464 | 7.65271e-10 | 0.2858112 | 7.89628e-10 | 0.280695 | 8.159761e-10 | 0.2791249 | 8.354385e-10 | 0.2814302 | 8.491159e-10 | 0.2898857 | 8.507927e-10 | 0.3047684 | 8.401658e-10 | 0.3267118 | 7.974017e-10 | 0.3563588 | 6.842081e-10 | 0.3815755
5096.319 | 3.707257 |  |  | 3.302025e-10 | 0.3423993 | 3.615286e-10 | 0.3461465 | 4.015626e-10 | 0.3569963 | 4.601497e-10 | 0.3767541 | 5.425336e-10 | 0.3790238 | 6.262528e-10 | 0.3499001 | 6.855877e-10 | 0.3172978 | 7.256995e-10 | 0.2970356 | 7.561986e-10 | 0.2880394 | 7.804726e-10 | 0.2828624 | 8.066194e-10 | 0.2811996 | 8.259464e-10 | 0.2832645 | 8.394523e-10 | 0.2912543 | 8.409062e-10 | 0.3054678 | 8.299003e-10 | 0.3266389 | 7.868301e-10 | 0.3554815 | 6.746119e-10 | 0.3798027
5423.084 | 3.734246 |  |  | 3.256739e-10 | 0.342977 | 3.564833e-10 | 0.3470908 | 3.95785e-10 | 0.3582017 | 4.531543129e-10 | 0.3782761 | 5.340862e-10 | 0.3813592 | 6.171076e-10 | 0.3528493 | 6.765637e-10 | 0.3199656 | 7.167677e-10 | 0.2993659 | 7.471607e-10 | 0.2902329 | 7.713392e-10 | 0.2849818 | 7.973234e-10 | 0.2832115 | 8.164874e-10 | 0.2850911 | 8.298241e-10 | 0.292633 | 8.310685e-10 | 0.3061869 | 8.197374e-10 | 0.3265686 | 7.764082e-10 | 0.354584 | 6.651581e-10 | 0.3780074
5770.8 | 3.761236 |  |  | 3.212144e-10 | 0.3434741 | 3.515022e-10 | 0.3479473 | 3.900786e-10 | 0.3593138 | 4.461864e-10 | 0.3796719 | 5.25741e-10 | 0.3834884 | 6.08045e-10 | 0.3557047 | 6.676025e-10 | 0.3226019 | 7.078737e-10 | 0.3016406 | 7.381676e-10 | 0.2923528 | 7.622341e-10 | 0.2870549 | 7.880506e-10 | 0.2851929 | 8.070807e-10 | 0.2869022 | 8.202257e-10 | 0.2939985 | 8.213092e-10 | 0.3069211 | 8.096876e-10 | 0.3265036 | 7.661918282e-10 | 0.3536673 | 6.559214e-10 | 0.3761273
6140.81 | 3.788226 |  |  | 3.168229e-10 | 0.343842 | 3.466026e-10 | 0.3487041 | 3.844408e-10 | 0.3603342 | 4.392916e-10 | 0.3809718 | 5.174872e-10 | 0.3856285 | 5.990631e-10 | 0.3584961 | 6.58681e-10 | 0.325201 | 6.9904e-10 | 0.3038556 | 7.292057e-10 | 0.2944272 | 7.531829e-10 | 0.2890538 | 7.788132e-10 | 0.2871381 | 7.976882e-10 | 0.2886546 | 8.106897e-10 | 0.2953515 | 8.115973e-10 | 0.3076541 | 7.997213e-10 | 0.3264502 | 7.561147e-10 | 0.3527197 | 6.468432e-10 | 0.3742346
6534.546 | 3.815215 |  |  | 3.124881e-10 | 0.3441618 | 3.417493e-10 | 0.3493513 | 3.788813e-10 | 0.3612791 | 4.324921e-10 | 0.3821966 | 5.093173e-10 | 0.3876644 | 5.901047e-10 | 0.361264 | 6.498203e-10 | 0.3277581 | 6.902687e-10 | 0.3060423 | 7.203155e-10 | 0.2964578 | 7.441625e-10 | 0.2910377 | 7.696088e-10 | 0.2890451 | 7.883356e-10 | 0.2904119 | 8.011836e-10 | 0.2967079 | 8.019626e-10 | 0.3084166 | 7.898752e-10 | 0.326426 | 7.46165e-10 | 0.3517902 | 6.37957e-10 | 0.37225
6953.526 | 3.842205 |  |  | 3.082091e-10 | 0.3443638 | 3.369804e-10 | 0.3499311 | 3.734139e-10 | 0.3621253 | 4.257972e-10 | 0.3833419 | 5.012655e-10 | 0.3896466 | 5.812249e-10 | 0.3639799 | 6.410134e-10 | 0.3302786 | 6.815468e-10 | 0.3081821 | 7.114741e-10 | 0.2984329 | 7.352169e-10 | 0.2929606 | 7.604581e-10 | 0.2909121 | 7.790304e-10 | 0.2921381 | 7.917321e-10 | 0.298053 | 7.923916e-10 | 0.3091811 | 7.801421e-10 | 0.3264239 | 7.364368e-10 | 0.3508355 | 6.292604e-10 | 0.3702433
7399.371 | 3.869195 |  |  | 3.040087e-10 | 0.3444846 | 3.322742e-10 | 0.3504177 | 3.68007e-10 | 0.3628905 | 4.192528e-10 | 0.3842739 | 4.933332e-10 | 0.3915126 | 5.724351e-10 | 0.3666121 | 6.322927e-10 | 0.3327563 | 6.728888e-10 | 0.3102729 | 7.026956e-10 | 0.3003561 | 7.263185e-10 | 0.2948314 | 7.513588e-10 | 0.2927433 | 7.697686e-10 | 0.2938359 | 7.823349e-10 | 0.2993911 | 7.828833e-10 | 0.3099564456 | 7.705044e-10 | 0.3264234 | 7.268144e-10 | 0.3498722 | 6.207292e-10 | 0.3681703
7873.802 | 3.896184 |  |  | 2.998621e-10 | 0.3445369 | 3.276418e-10 | 0.3508036 | 3.626754e-10 | 0.3635392 | 4.128493e-10 | 0.3852308 | 4.85496e-10 | 0.3933016 | 5.637382e-10 | 0.3691891 | 6.23635e-10 | 0.3351692 | 6.643006e-10 | 0.3123116 | 6.939885e-10 | 0.302218 | 7.174696e-10 | 0.2966416 | 7.423094e-10 | 0.2945166 | 7.605763e-10 | 0.2954723 | 7.730022e-10 | 0.3006985 | 7.73466e-10 | 0.3107228 | 7.609857e-10 | 0.3264224 | 7.173755e-10 | 0.3489271 | 6.123831e-10 | 0.3660907
8378.653 | 3.923174 |  |  | 2.957706e-10 | 0.3444919 | 3.230711e-10 | 0.3510997 | 3.574099e-10 | 0.3641117 | 4.065432e-10 | 0.3861087 | 4.777453e-10 | 0.3949672 | 5.551507e-10 | 0.3716676 | 6.150289e-10 | 0.3375556 | 6.557799e-10 | 0.3142924 | 6.853572e-10 | 0.3040035 | 7.087047e-10 | 0.2983801 | 7.333367e-10 | 0.296212 | 7.514223e-10 | 0.2970819 | 7.63728e-10 | 0.3019731 | 7.641094e-10 | 0.3114613 | 7.515622e-10 | 0.3264298 | 7.080971e-10 | 0.3479273 | 6.041938e-10 | 0.3639281
8915.873 | 3.950164 |  |  | 2.917361e-10 | 0.3443667 | 3.185449e-10 | 0.3512993 | 3.522163e-10 | 0.3644352 | 4.003396e-10 | 0.386886 | 4.701132e-10 | 0.3965293 | 5.466794e-10 | 0.3740626 | 6.064907e-10 | 0.3399029 | 6.473396e-10 | 0.316221 | 6.76801e-10 | 0.305737 | 7.00006e-10 | 0.3000577 | 7.244079e-10 | 0.2978643 | 7.423386e-10 | 0.298624 | 7.545168e-10 | 0.3032173 | 7.548415e-10 | 0.3122008 | 7.422532e-10 | 0.3264102 | 6.989613e-10 | 0.3469104 | 5.961863e-10 | 0.361705
9487.539 | 3.977154 |  |  | 2.877842708e-10 | 0.344131 | 3.140772e-10 | 0.3514182 | 3.470973e-10 | 0.3647761 | 3.942263e-10 | 0.3875454 | 4.625632e-10 | 0.3980203 | 5.383011e-10 | 0.3763782 | 5.980209e-10 | 0.3421882 | 6.389688e-10 | 0.3180814 | 6.683136e-10 | 0.3074087 | 6.913694e-10 | 0.3016579 | 7.155538e-10 | 0.2994538 | 7.333141e-10 | 0.3001319 | 7.453752e-10 | 0.3044373 | 7.456407e-10 | 0.3129229 | 7.330382e-10 | 0.3264018 | 6.899621e-10 | 0.345891 | 5.883371e-10 | 0.3594501
10095.859 | 4.004143 |  |  | 2.838911e-10 | 0.3438392 | 3.096496e-10 | 0.3512825 | 3.420544e-10 | 0.3650653 | 3.882228e-10 | 0.388131 | 4.550965e-10 | 0.3994141 | 5.300162e-10 | 0.3786253 | 5.896424e-10 | 0.3444361 | 6.306808e-10 | 0.3199038 | 6.598993e-10 | 0.3090116 | 6.827994e-10 | 0.303224 | 7.067713e-10 | 0.3009789 | 7.243495e-10 | 0.3015945 | 7.362994e-10 | 0.3056206 | 7.365208e-10 | 0.3136363 | 7.239267e-10 | 0.3263881 | 6.810962e-10 | 0.3448487 | 5.806456e-10 | 0.357155
10743.184 | 4.031133 |  |  | 2.800581e-10 | 0.3434685 | 3.053545e-10 | 0.3512002 | 3.37085e-10 | 0.3651971 | 3.822982e-10 | 0.3886112 | 4.477315e-10 | 0.400685 | 5.218369e-10 | 0.380793 | 5.813696e-10 | 0.3466062 | 6.22468e-10 | 0.3216792 | 6.515612e-10 | 0.3105645 | 6.74319e-10 | 0.3047052 | 6.980603e-10 | 0.3024581 | 7.15471e-10 | 0.3029926 | 7.272903e-10 | 0.3067623 | 7.274722e-10 | 0.3143179 | 7.149231e-10 | 0.3263592 | 6.723842e-10 | 0.3437989 | 5.731351e-10 | 0.3548472
11432.013 | 4.058123 |  |  | 2.763293e-10 | 0.3428836 | 3.011595e-10 | 0.3510529 | 3.322352e-10 | 0.3653147 | 3.764514e-10 | 0.3890006 | 4.405232e-10 | 0.401865 | 5.137548e-10 | 0.3828823 | 5.731729e-10 | 0.3487449 | 6.143133e-10 | 0.3234098 | 6.433134e-10 | 0.3120608 | 6.659104e-10 | 0.3061286 | 6.89429e-10 | 0.3038707 | 7.066546e-10 | 0.304345 | 7.183497e-10 | 0.3078609 | 7.185165e-10 | 0.3149744 | 7.060262e-10 | 0.3263301 | 6.637893e-10 | 0.342743 | 5.657744e-10 | 0.3524888
12165.008 | 4.085112 |  |  | 2.726817e-10 | 0.3423595 | 2.970476e-10 | 0.3508443 | 3.27493e-10 | 0.3653434 | 3.706957e-10 | 0.3892966 | 4.334651e-10 | 0.4029412 | 5.057564e-10 | 0.384909 | 5.650513783e-10 | 0.3508373 | 6.062455e-10 | 0.3250997 | 6.351408e-10 | 0.3134941 | 6.575851e-10 | 0.3075003 | 6.808716e-10 | 0.3052062 | 6.97911e-10 | 0.3056213 | 7.094954e-10 | 0.3089135 | 7.096355e-10 | 0.3156032 | 6.972396e-10 | 0.3262743 | 6.553601e-10 | 0.3416785 | 5.585692e-10 | 0.3501135
12945.001 | 4.112102 |  |  | 2.690941e-10 | 0.341784 | 2.93003e-10 | 0.3505499 | 3.228392e-10 | 0.3652923 | 3.650515e-10 | 0.3895139 | 4.265444e-10 | 0.4039145 | 4.978585e-10 | 0.3868732 | 5.570231e-10 | 0.3528995 | 5.982603e-10 | 0.3267471 | 6.270562e-10 | 0.3148814 | 6.493466e-10 | 0.3087986 | 6.723855e-10 | 0.3064872 | 6.892552e-10 | 0.3068428 | 7.00721e-10 | 0.3099191 | 7.008601e-10 | 0.3161937 | 6.88537e-10 | 0.3262057 | 6.470387e-10 | 0.3405991 | 5.515168e-10 | 0.3477215
13775.006 | 4.139092 |  |  | 2.655681e-10 | 0.3411614 | 2.890307e-10 | 0.3501832 | 3.182574e-10 | 0.3651475 | 3.595021e-10 | 0.3896433 | 4.197417e-10 | 0.4048104 | 4.900734e-10 | 0.3887545 | 5.49058e-10 | 0.3549152 | 5.903703e-10 | 0.3283464 | 6.190611e-10 | 0.3162047 | 6.411858e-10 | 0.3100342 | 6.639904e-10 | 0.3076993 | 6.806682e-10 | 0.3080122 | 6.920263e-10 | 0.3108718 | 6.921597e-10 | 0.3167675 | 6.7995e-10 | 0.3261075 | 6.388601e-10 | 0.3395073 | 5.446185e-10 | 0.3453003
14658.229 | 4.166082 |  |  | 2.620948e-10 | 0.3404477 | 2.851226e-10 | 0.3497343 | 3.137572e-10 | 0.3649514 | 3.540236e-10 | 0.3896594 | 4.130485e-10 | 0.4055912 | 4.823652e-10 | 0.3905669 | 5.411899e-10 | 0.3568833 | 5.825612e-10 | 0.3298945 | 6.111424e-10 | 0.3174691 | 6.331197e-10 | 0.3112011 | 6.556779e-10 | 0.3088527 | 6.721717e-10 | 0.3091109 | 6.834149e-10 | 0.3117702397 | 6.835562e-10 | 0.3172907 | 6.714689e-10 | 0.3260079 | 6.308107e-10 | 0.3383988 | 5.378549e-10 | 0.3428808
15598.082 | 4.193071 |  |  | 2.586787e-10 | 0.3396865 | 2.81274e-10 | 0.3492351 | 3.09334e-10 | 0.3646645 | 3.486146e-10 | 0.3895989 | 4.064657e-10 | 0.406289426 | 4.747846e-10 | 0.3923094 | 5.334017e-10 | 0.3588208 | 5.748309e-10 | 0.3314135 | 6.033078e-10 | 0.318683 | 6.251424e-10 | 0.312309 | 6.474629e-10 | 0.3099222 | 6.637648e-10 | 0.3101439 | 6.748911e-10 | 0.3126246 | 6.750396e-10 | 0.3177805 | 6.630948e-10 | 0.325888 | 6.228869e-10 | 0.3372845 | 5.312293e-10 | 0.3404425
16598.196 | 4.220061 |  |  | 2.553127e-10 | 0.3388773 | 2.774978e-10 | 0.3486637 | 3.049851e-10 | 0.3643085 | 3.43313e-10 | 0.3894537 | 3.999777e-10 | 0.4069049 | 4.67279e-10 | 0.3939725 | 5.256916e-10 | 0.3607137 | 5.671954e-10 | 0.3328912 | 5.955758e-10 | 0.3198486 | 6.17256e-10 | 0.3133486 | 6.393348e-10 | 0.3109428 | 6.554451e-10 | 0.3111271 | 6.664637e-10 | 0.3134267 | 6.666144e-10 | 0.318228 | 6.548265e-10 | 0.3257376 | 6.150921e-10 | 0.3361699 | 5.247478e-10 | 0.3379752
17662.436 | 4.247051 |  |  | 2.520136e-10 | 0.3379889 | 2.737829e-10 | 0.348016 | 3.007108e-10 | 0.3638632 | 3.381125e-10 | 0.3892243 | 3.935988e-10 | 0.4074227 | 4.598408e-10 | 0.3955985 | 5.180678e-10 | 0.3625603 | 5.596406e-10 | 0.334327 | 5.879311e-10 | 0.3209559 | 6.094514e-10 | 0.3143364 | 6.312973e-10 | 0.3118904 | 6.472135e-10 | 0.3120417 | 6.581263e-10 | 0.3141673 | 6.58292e-10 | 0.3186412 | 6.466715e-10 | 0.3255674 | 6.074247e-10 | 0.3350426 | 5.18398e-10 | 0.3355166
18794.912 | 4.27404 |  |  | 2.487702e-10 | 0.3370581 | 2.701234e-10 | 0.3473007 | 2.965012e-10 | 0.3633551 | 3.330455e-10 | 0.3889397 | 3.873338e-10 | 0.407851 | 4.525112e-10 | 0.397133 | 5.105396e-10 | 0.3643753 | 5.521665e-10 | 0.3357235 | 5.803765e-10 | 0.3220222 | 6.017513e-10 | 0.3152601 | 6.233533e-10 | 0.3127698 | 6.390864e-10 | 0.3128881 | 6.498791e-10 | 0.3148586 | 6.500615e-10 | 0.3190121 | 6.385963e-10 | 0.3253721 | 5.998769e-10 | 0.333908 | 5.121804e-10 | 0.3330469
20000 | 4.30103 |  |  | 2.455646e-10 | 0.3360659 | 2.665353e-10 | 0.3465351 | 2.923711e-10 | 0.3627754 | 3.280853e-10 | 0.3885905 | 3.811753e-10 | 0.4082116 | 4.452957e-10 | 0.3985749 | 5.03086e-10 | 0.3661539 | 5.4478e-10 | 0.3370984413 | 5.729178774e-10 | 0.3230286 | 5.941439e-10 | 0.3161293 | 6.155084e-10 | 0.3135932 | 6.310523e-10 | 0.3136758 | 6.417266e-10 | 0.3154932 | 6.419281e-10 | 0.3193322 | 6.306458e-10 | 0.3251524395 | 5.924621e-10 | 0.3327546 | 5.060925e-10 | 0.3305786
21282.356 | 4.32802 |  |  | 2.424097e-10 | 0.3350055 | 2.629987e-10 | 0.3457033 | 2.883022e-10 | 0.3621214 | 3.232198e-10 | 0.3881713 | 3.751120498e-10 | 0.40844 | 4.38189e-10 | 0.3999526 | 4.956983e-10 | 0.3678872 | 5.374716e-10 | 0.3384404 | 5.6555e-10 | 0.3239974 | 5.866284e-10 | 0.3169324 | 6.07755e-10 | 0.3143364 | 6.231092e-10 | 0.3143895 | 6.33673e-10 | 0.3160521 | 6.338995e-10 | 0.319606 | 6.227927e-10 | 0.324885 | 5.851523e-10 | 0.3315904 | 5.001289e-10 | 0.3281175
22646.933 | 4.355009 |  |  | 2.393067e-10 | 0.333901 | 2.595037e-10 | 0.3447985 | 2.843008e-10 | 0.361379 | 3.18442e-10 | 0.3876574 | 3.691622e-10 | 0.4086181 | 4.312179e-10 | 0.4012188 | 4.884044e-10 | 0.3695925 | 5.302707e-10 | 0.3397289 | 5.582769e-10 | 0.3249183 | 5.792168e-10 | 0.317671 | 6.001047e-10 | 0.3150204 | 6.152626e-10 | 0.315043 | 6.257244e-10 | 0.316562 | 6.259758e-10 | 0.3198412 | 6.150534e-10 | 0.3245909 | 5.779726e-10 | 0.3304017 | 4.942824e-10 | 0.3256535
24099.004 | 4.381999 |  |  | 2.362707e-10 | 0.3327847 | 2.560749e-10 | 0.343807 | 2.803652e-10 | 0.360578 | 3.137444e-10 | 0.3871122 | 3.633154e-10 | 0.4086819 | 4.243693e-10 | 0.4024103 | 4.811869e-10 | 0.3712694 | 5.231366e-10 | 0.3410143 | 5.510874e-10 | 0.3258043 | 5.718966e-10 | 0.3183621 | 5.925535e-10 | 0.3156411 | 6.075288e-10 | 0.3156218 | 6.178681e-10 | 0.3170217 | 6.181461e-10 | 0.3200173 | 6.074259e-10 | 0.3242782 | 5.70905e-10 | 0.329222 | 4.885469e-10 | 0.3232068
25644.179 | 4.408989 |  |  | 2.332826e-10 | 0.331597 | 2.527102e-10 | 0.3428096 | 2.764883e-10 | 0.359735 | 3.091319e-10 | 0.3864652 | 3.575644e-10 | 0.408655 | 4.176173e-10 | 0.403532 | 4.740523e-10 | 0.3729115 | 5.160844e-10 | 0.3422721 | 5.440001e-10 | 0.3266418 | 5.646661e-10 | 0.3190061 | 5.850994e-10 | 0.316203 | 5.99894e-10 | 0.3161538 | 6.101187e-10 | 0.3174195 | 6.104206e-10 | 0.3201529 | 5.998982e-10 | 0.3239411 | 5.639502e-10 | 0.328021 | 4.829373e-10 | 0.3207736
27288.427 | 4.435979 |  |  | 2.303725e-10 | 0.3303512 | 2.493972e-10 | 0.3417711 | 2.726676e-10 | 0.3588335 | 3.046218166e-10 | 0.3857465 | 3.519225e-10 | 0.4085793 | 4.109698e-10 | 0.4045775 | 4.670105e-10 | 0.3745364 | 5.091171e-10 | 0.3435227 | 5.369949e-10 | 0.3274681 | 5.575347e-10 | 0.3196035 | 5.777511e-10 | 0.3167133 | 5.923559e-10 | 0.3166263 | 6.024628e-10 | 0.3177634 | 6.027957e-10 | 0.3202566 | 5.924727e-10 | 0.3235541 | 5.571075e-10 | 0.3268291 | 4.774398e-10 | 0.3183414
29038.1 | 4.462968 |  |  | 2.275105e-10 | 0.3290887 | 2.461686e-10 | 0.3406697 | 2.689444e-10 | 0.3579097 | 3.001654e-10 | 0.3850047 | 3.463306e-10 | 0.4083845 | 4.044198e-10 | 0.4055504 | 4.600662e-10 | 0.3760815 | 5.022289e-10 | 0.3447446 | 5.300796e-10 | 0.328246 | 5.505021e-10 | 0.320157 | 5.704984e-10 | 0.3171779 | 5.8491e-10 | 0.3170403 | 5.94917e-10 | 0.3180686 | 5.952741e-10 | 0.320312 | 5.851616e-10 | 0.3231591 | 5.503661e-10 | 0.3256177 | 4.720376e-10 | 0.3159574
30899.958 | 4.489958 |  |  | 2.247109e-10 | 0.3278619 | 2.43019e-10 | 0.3395624 | 2.653014e-10 | 0.3568774 | 2.95801e-10 | 0.3841711 | 3.408679e-10 | 0.4081028 | 3.979841e-10 | 0.4064529 | 4.532159e-10 | 0.3775989 | 4.954145e-10 | 0.3459592 | 5.232564e-10 | 0.3290027 | 5.435611e-10 | 0.3206769 | 5.633396e-10 | 0.317588 | 5.775737e-10 | 0.3173929 | 5.87454e-10 | 0.3183153 | 5.87851e-10 | 0.3203321 | 5.779414e-10 | 0.32274 | 5.437443e-10 | 0.3244074 | 4.667488e-10 | 0.3135737
32881.195 | 4.516948 |  |  | 2.219606e-10 | 0.3265687 | 2.399206e-10 | 0.3384159 | 2.617428e-10 | 0.3558407 | 2.915194e-10 | 0.3832854 | 3.355452e-10 | 0.407777 | 3.916338e-10 | 0.4072795 | 4.464514e-10 | 0.379077 | 4.886749e-10 | 0.3471652 | 5.165188e-10 | 0.3297415 | 5.367164e-10 | 0.321148 | 5.562792e-10 | 0.3179472 | 5.703334e-10 | 0.3177057 | 5.801051e-10 | 0.3185103 | 5.805292e-10 | 0.320307 | 5.708275e-10 | 0.3222836 | 5.372205e-10 | 0.3232092 | 4.615603e-10 | 0.311224
34989.465 | 4.543937 |  |  | 2.19265e-10 | 0.3252393 | 2.369077e-10 | 0.3371481 | 2.582601e-10 | 0.3548262 | 2.873127e-10 | 0.3823563 | 3.30356e-10 | 0.407355 | 3.854162e-10 | 0.4080814729 | 4.397677e-10 | 0.3804612 | 4.820192e-10 | 0.3483674 | 5.098739e-10 | 0.3303972 | 5.299743e-10 | 0.3216097 | 5.492978e-10 | 0.3182466 | 5.632175e-10 | 0.3179156 | 5.728433e-10 | 0.3186594 | 5.732944e-10 | 0.3202762 | 5.637655e-10 | 0.3218768 | 5.308007e-10 | 0.3220018 | 4.564635e-10 | 0.3089433
37232.911 | 4.570927 |  |  | 2.166046e-10 | 0.3238401 | 2.339047e-10 | 0.3359661 | 2.548143e-10 | 0.3536418 | 2.831768e-10 | 0.3813104 | 3.252377e-10 | 0.4068986 | 3.792386e-10 | 0.408695 | 4.331735e-10 | 0.3819488 | 4.754373e-10 | 0.3495431 | 5.033139e-10 | 0.331136 | 5.233019e-10 | 0.3219962 | 5.424455e-10 | 0.318516 | 5.561351908e-10 | 0.3181505 | 5.657069e-10 | 0.3187278 | 5.66185e-10 | 0.3201202 | 5.569137e-10 | 0.321286 | 5.244864e-10 | 0.3207885 | 4.514788e-10 | 0.3066064
39620.203 | 4.597917 |  |  | 2.140002e-10 | 0.3225166 | 2.309657e-10 | 0.334701 | 2.514437e-10 | 0.3524553 | 2.79097e-10 | 0.3802142 | 3.202264e-10 | 0.4063525 | 3.73185e-10 | 0.409301 | 4.266527e-10 | 0.3833443 | 4.689469e-10 | 0.3507291 | 4.968164e-10 | 0.3318397 | 5.167313e-10 | 0.3223688 | 5.356792e-10 | 0.3187306 | 5.492034e-10 | 0.3182892 | 5.58666e-10 | 0.3187626 | 5.591717e-10 | 0.3199488 | 5.500973e-10 | 0.3207439 | 5.182737e-10 | 0.3195638 | 4.46579e-10 | 0.3043511
42160.562 | 4.624906 |  |  | 2.114287e-10 | 0.3210892 | 2.280768e-10 | 0.3334274 | 2.481305e-10 | 0.3512711 | 2.750942e-10 | 0.3790808 | 3.153089e-10 | 0.4057409 | 3.67245e-10 | 0.4098356 | 4.202082e-10 | 0.3847032 | 4.625248e-10 | 0.3518912 | 4.903996e-10 | 0.3325163 | 5.10254e-10 | 0.3227017 | 5.290064e-10 | 0.3188876 | 5.423654e-10 | 0.3183848 | 5.517202e-10 | 0.3187565 | 5.522568e-10 | 0.319747 | 5.434e-10 | 0.3201819 | 5.121582e-10 | 0.3183323 | 4.417626e-10 | 0.3021183
44863.804 | 4.651896 |  |  | 2.08909e-10 | 0.3196481 | 2.252452e-10 | 0.3320625 | 2.448781e-10 | 0.3500206 | 2.711516e-10 | 0.3778983 | 3.104903e-10 | 0.405035 | 3.613734e-10 | 0.4102976 | 4.138368e-10 | 0.3860381 | 4.561844e-10 | 0.3530495 | 4.840885e-10 | 0.3331632 | 5.038682e-10 | 0.3230134 | 5.224379e-10 | 0.3190161 | 5.356312e-10 | 0.3184318 | 5.448795e-10 | 0.3187041 | 5.454478e-10 | 0.3195105 | 5.367954e-10 | 0.3195975 | 5.061383e-10 | 0.3171072 | 4.370348e-10 | 0.29993
47740.372 | 4.678886 |  |  | 2.064222e-10 | 0.3181964 | 2.224608e-10 | 0.3307096 | 2.416803e-10 | 0.3487329752 | 2.673067e-10 | 0.3766726 | 3.057573e-10 | 0.4042768 | 3.55589e-10 | 0.4106887 | 4.07553e-10 | 0.3873353 | 4.499171e-10 | 0.3541967 | 4.778546e-10 | 0.3338133 | 4.975651e-10 | 0.3233148 | 5.159545e-10 | 0.3191217 | 5.289811e-10 | 0.318443 | 5.381287e-10 | 0.3186082 | 5.387323e-10 | 0.3192426 | 5.302872e-10 | 0.3189967 | 5.002197e-10 | 0.3158816 | 4.323933e-10 | 0.2977574
50801.378 | 4.705875 |  |  | 2.039838e-10 | 0.3167034 | 2.197239e-10 | 0.3293094 | 2.385422e-10 | 0.3473944 | 2.635559e-10 | 0.3754297 | 3.011141e-10 | 0.4034567 | 3.49911e-10 | 0.4110118 | 4.01359e-10 | 0.3885711 | 4.437246e-10 | 0.3553554 | 4.717044e-10 | 0.3344679 | 4.913543e-10 | 0.3235966 | 5.095706e-10 | 0.3191833724 | 5.224424e-10 | 0.3184134 | 5.314843e-10 | 0.3184665 | 5.321211e-10 | 0.3189313 | 5.238763e-10 | 0.3183636 | 4.943943e-10 | 0.3146666 | 4.278426e-10 | 0.2956218
54058.65 | 4.732865 |  |  | 2.015713e-10 | 0.3151697 | 2.170311e-10 | 0.3278781 | 2.354615e-10 | 0.3460239 | 2.598988e-10 | 0.3741396 | 2.96548e-10 | 0.4025723 | 3.443184e-10 | 0.4112492 | 3.952366e-10 | 0.3897864 | 4.375999e-10 | 0.356516 | 4.656264e-10 | 0.3351156 | 4.852237e-10 | 0.3238585 | 5.032809e-10 | 0.3192075 | 5.159906e-10 | 0.318336 | 5.249380345e-10 | 0.3182975 | 5.256075e-10 | 0.3185872 | 5.175738e-10 | 0.3177049 | 4.886623e-10 | 0.313439 | 4.23369e-10 | 0.2935288
57524.771 | 4.759855 |  |  | 1.991940685e-10 | 0.3136415 | 2.143706e-10 | 0.3264348 | 2.324326e-10 | 0.344641 | 2.563081e-10 | 0.3727992 | 2.920758e-10 | 0.4016254 | 3.388456e-10 | 0.4114168 | 3.891883e-10 | 0.3909637 | 4.315435e-10 | 0.3576857 | 4.596252e-10 | 0.3357646 | 4.791858e-10 | 0.3240992 | 4.970817e-10 | 0.3192099 | 5.096375e-10 | 0.3182357 | 5.184899e-10 | 0.3180732 | 5.191882e-10 | 0.3182099 | 5.113548e-10 | 0.3170331 | 4.83009e-10 | 0.3122149 | 4.189683e-10 | 0.2914762
61213.131 | 4.786845 |  |  | 1.968619e-10 | 0.3120653 | 2.117458e-10 | 0.3249253 | 2.294422e-10 | 0.343185 | 2.527748e-10 | 0.3714465 | 2.876988e-10 | 0.4006292 | 3.334888e-10 | 0.4115042 | 3.832083e-10 | 0.3921229 | 4.255549e-10 | 0.3588494 | 4.537007e-10 | 0.3364113 | 4.73226e-10 | 0.3243348 | 4.909708e-10 | 0.3191855 | 5.033652e-10 | 0.3180214 | 5.121146e-10 | 0.3177545 | 5.128494e-10 | 0.3177322 | 5.052122e-10 | 0.3162545 | 4.774547e-10 | 0.3109974 | 4.146444e-10 | 0.2894662
65137.981 | 4.813834 |  |  | 1.945594e-10 | 0.3104898 | 2.0916e-10 | 0.3234121 | 2.265046e-10 | 0.341719 | 2.493086e-10 | 0.3700344 | 2.833725e-10 | 0.3995551 | 3.282251e-10 | 0.4115015 | 3.773003e-10 | 0.3932435 | 4.196317e-10 | 0.3600197 | 4.478516e-10 | 0.3370666 | 4.673544e-10 | 0.3245438 | 4.849349e-10 | 0.3190771 | 4.972091e-10 | 0.3178519 | 5.058591e-10 | 0.317465 | 5.066184e-10 | 0.3172917 | 4.991901e-10 | 0.3155391 | 4.719716e-10 | 0.3097149 | 4.103841e-10 | 0.2874706
69314.484 | 4.840824 |  |  | 1.923145e-10 | 0.3089223 | 2.06635e-10 | 0.3218209 | 2.236205e-10 | 0.340173786 | 2.459056e-10 | 0.3685992 | 2.791206e-10 | 0.3984528 | 3.230534e-10 | 0.4114958 | 3.714826e-10 | 0.3942794 | 4.137838e-10 | 0.3612136 | 4.420346e-10 | 0.3377142 | 4.615427e-10 | 0.3247474 | 4.790148e-10 | 0.3190049 | 4.911286e-10 | 0.3176626 | 4.99712e-10 | 0.3172273 | 5.004931e-10 | 0.3168536 | 4.932748e-10 | 0.3147883 | 4.665913e-10 | 0.3085201 | 4.06194e-10 | 0.2855537
73758.775 | 4.867814 |  |  | 1.901211e-10 | 0.3073493 | 2.041603e-10 | 0.3203686 | 2.207736e-10 | 0.3386845 | 2.425726e-10 | 0.3671273 | 2.7495e-10 | 0.3972193 | 3.179916e-10 | 0.4113205 | 3.657576e-10 | 0.3953321 | 4.079934e-10 | 0.362373 | 4.363441e-10 | 0.3383713 | 4.558276e-10 | 0.324952 | 4.731611e-10 | 0.318927 | 4.851533e-10 | 0.3174205 | 4.93638e-10 | 0.3168138 | 4.94447e-10 | 0.3163302 | 4.874156e-10 | 0.314054 | 4.613009e-10 | 0.3073132 | 4.020879e-10 | 0.2836507
78488.024 | 4.894803 |  |  | 1.879778e-10 | 0.3057515 | 2.017474e-10 | 0.3187461 | 2.18004e-10 | 0.337133 | 2.392826e-10 | 0.3655968 | 2.708696e-10 | 0.3959619 | 3.130106e-10 | 0.411115 | 3.601264e-10 | 0.3963028 | 4.022279e-10 | 0.3635249 | 4.307001e-10 | 0.3390636 | 4.501802e-10 | 0.3251968 | 4.674009e-10 | 0.3188387 | 4.792582e-10 | 0.3171747 | 4.876582e-10 | 0.3164431 | 4.885026e-10 | 0.3158139 | 4.816585e-10 | 0.3132987 | 4.560846e-10 | 0.3061187 | 3.980193e-10 | 0.2817479
83520.502 | 4.921793 |  |  | 1.858756e-10 | 0.3041615 | 1.993884e-10 | 0.3171903 | 2.152999e-10 | 0.3356046 | 2.360729e-10 | 0.3640821 | 2.668819e-10 | 0.3946675 | 3.081129e-10 | 0.4108606 | 3.545715e-10 | 0.3972306 | 3.965533e-10 | 0.3647258 | 4.251254e-10 | 0.339785 | 4.446108e-10 | 0.3254088 | 4.617293e-10 | 0.3187279 | 4.73463e-10 | 0.3169039 | 4.817715e-10 | 0.3160449 | 4.826474e-10 | 0.315277 | 4.759874e-10 | 0.3125325 | 4.509524e-10 | 0.3049348 | 3.940382e-10 | 0.2799224
88875.651 | 4.948783 |  |  | 1.838023e-10 | 0.3025644 | 1.970676e-10 | 0.3156327 | 2.126459e-10 | 0.3340282 | 2.329155e-10 | 0.3624937 | 2.629806e-10 | 0.3933503 | 3.033069e-10 | 0.4105161 | 3.490994e-10 | 0.3980517 | 3.909447e-10 | 0.365954 | 4.196284e-10 | 0.3405276 | 4.3913e-10 | 0.3256599 | 4.561284e-10 | 0.3186018 | 4.677449e-10 | 0.3166168 | 4.759823e-10 | 0.3156212 | 4.768828e-10 | 0.3147334 | 4.704091e-10 | 0.3117503 | 4.458946e-10 | 0.303768 | 3.901231e-10 | 0.2781674
94574.161 | 4.975772 |  |  | 1.817701e-10 | 0.3009509 | 1.947883e-10 | 0.3140557 | 2.1004e-10 | 0.3324518458 | 2.298161e-10 | 0.3608853 | 2.591718e-10 | 0.3919871 | 2.98587e-10 | 0.410123 | 3.43687e-10 | 0.3988893 | 3.854049e-10 | 0.3671446 | 4.141732e-10 | 0.3412768 | 4.337079e-10 | 0.3258866 | 4.506141e-10 | 0.3184728 | 4.62108e-10 | 0.3162991 | 4.702674e-10 | 0.3151793 | 4.712014e-10 | 0.3141287 | 4.649152e-10 | 0.31094 | 4.409152e-10 | 0.3025805 | 3.862609e-10 | 0.2764262
100638.046 | 5.002762 |  |  | 1.797715e-10 | 0.299342 | 1.925472e-10 | 0.3124933 | 2.074776e-10 | 0.3308544786 | 2.267616e-10 | 0.3592411 | 2.554325e-10 | 0.3905915 | 2.939498e-10 | 0.4096547 | 3.383737e-10 | 0.3996851 | 3.799398832e-10 | 0.3683791 | 4.08781e-10 | 0.3420752 | 4.283656e-10 | 0.3261343 | 4.451813e-10 | 0.3183423 | 4.565759e-10 | 0.3159863 | 4.646535e-10 | 0.3147425 | 4.656158e-10 | 0.3135408 | 4.595212e-10 | 0.3101341 | 4.360241e-10 | 0.3014271 | 3.824749e-10 | 0.2747536
107090.734 | 5.029752 |  |  | 1.777889e-10 | 0.2977101 | 1.903377e-10 | 0.3108938 | 2.04963e-10 | 0.329243 | 2.237476e-10 | 0.3575685 | 2.517734e-10 | 0.3891388 | 2.893991e-10 | 0.4090324 | 3.331291e-10 | 0.4004217 | 3.745282e-10 | 0.3695644 | 4.034509e-10 | 0.3428915 | 4.230847e-10 | 0.3264449 | 4.398337e-10 | 0.3182215 | 4.51107e-10 | 0.3156509 | 4.591231e-10 | 0.3142525 | 4.601016e-10 | 0.3129359 | 4.541869e-10 | 0.3093289 | 4.311903e-10 | 0.3002885 | 3.787188e-10 | 0.2731088
113957.155 | 5.056742 |  |  | 1.758534e-10 | 0.2961084 | 1.881667e-10 | 0.3092438 | 2.024918e-10 | 0.3275944 | 2.207896e-10 | 0.3558573 | 2.481802e-10 | 0.3876469 | 2.849041e-10 | 0.4084531 | 3.279655e-10 | 0.4011151 | 3.691721e-10 | 0.3707874 | 3.98181e-10 | 0.3437366 | 4.178721e-10 | 0.3267342 | 4.345509e-10 | 0.318095 | 4.457264e-10 | 0.3153146 | 4.53667e-10 | 0.3137628 | 4.546805e-10 | 0.3123032 | 4.489479e-10 | 0.3085104 | 4.264389e-10 | 0.2991572 | 3.750353e-10 | 0.271501
121263.834 | 5.083731 |  |  | 1.739451e-10 | 0.2944663 | 1.860291e-10 | 0.3075914 | 2.000629e-10 | 0.3260039 | 2.178967e-10 | 0.3541161 | 2.446566e-10 | 0.3861072696 | 2.805036e-10 | 0.4077707 | 3.228712e-10 | 0.4017643 | 3.638735e-10 | 0.3720114 | 3.929745e-10 | 0.3445972 | 4.127274e-10 | 0.3270622 | 4.293434e-10 | 0.3179877 | 4.404267e-10 | 0.3149497 | 4.482978e-10 | 0.3132758 | 4.493441e-10 | 0.3116826 | 4.437781e-10 | 0.3076932 | 4.217547e-10 | 0.2980431 | 3.71409e-10 | 0.2699292
129039.002 | 5.110721 |  |  | 1.720667e-10 | 0.2928398 | 1.839376e-10 | 0.3059796 | 1.976732e-10 | 0.3242814 | 2.150813e-10 | 0.3524147 | 2.411884e-10 | 0.3844913 | 2.761693e-10 | 0.4070428 | 3.178595e-10 | 0.4023555 | 3.586354e-10 | 0.3732398 | 3.878211e-10 | 0.3455079 | 4.076481e-10 | 0.327419 | 4.242137e-10 | 0.317881 | 4.352075e-10 | 0.3146289 | 4.430121e-10 | 0.312771 | 4.440902e-10 | 0.3110407 | 4.386921e-10 | 0.3068899 | 4.171468e-10 | 0.2969435 | 3.678287e-10 | 0.2684395
137312.697 | 5.137711 |  |  | 1.702252e-10 | 0.2911338 | 1.818712e-10 | 0.3043802 | 1.953276e-10 | 0.32264 | 2.123237e-10 | 0.350682 | 2.377954e-10 | 0.382847 | 2.719392e-10 | 0.4062879 | 3.12914e-10 | 0.4028867 | 3.534591e-10 | 0.3744777 | 3.827221e-10 | 0.346413 | 4.026184e-10 | 0.3278441 | 4.191558e-10 | 0.3177897 | 4.300724e-10 | 0.3142643 | 4.378086e-10 | 0.3122618 | 4.38922e-10 | 0.3103817 | 4.336802e-10 | 0.3060493 | 4.125959e-10 | 0.2958545 | 3.642923e-10 | 0.2669669
146116.882 | 5.1647 |  |  | 1.6838e-10 | 0.2895096 | 1.798371e-10 | 0.3026702 | 1.930256e-10 | 0.3209875 | 2.096277e-10 | 0.3489266 | 2.344728e-10 | 0.3812311 | 2.677992e-10 | 0.4054097 | 3.080261e-10 | 0.4034004 | 3.483339e-10 | 0.3757193 | 3.77684e-10 | 0.3474019 | 3.976703e-10 | 0.3282 | 4.141636e-10 | 0.31773 | 4.25005e-10 | 0.3139345 | 4.326973e-10 | 0.3117452 | 4.338258e-10 | 0.3097457 | 4.287612e-10 | 0.3052479 | 4.081284e-10 | 0.2947785 | 3.608261e-10 | 0.2655272
155485.573 | 5.19169 |  |  | 1.665692e-10 | 0.2878453 | 1.77831e-10 | 0.3010248 | 1.907561e-10 | 0.3192725 | 2.069744e-10 | 0.3471706 | 2.312071e-10 | 0.3795943 | 2.637474e-10 | 0.4045125 | 3.032195e-10 | 0.4038344 | 3.432648e-10 | 0.37695 | 3.727014e-10 | 0.3483938 | 3.927724e-10 | 0.3286679 | 4.09252e-10 | 0.3176721 | 4.20019e-10 | 0.3135997 | 4.276452e-10 | 0.3112348 | 4.288131e-10 | 0.309105 | 4.239068e-10 | 0.304431 | 4.03734e-10 | 0.2937287 | 3.574065e-10 | 0.2641573
165454.962 | 5.21868 |  |  | 1.647918e-10 | 0.2861797 | 1.758581e-10 | 0.2993471 | 1.885018e-10 | 0.3174823 | 2.043647e-10 | 0.3454056 | 2.27989e-10 | 0.377868 | 2.597778e-10 | 0.4035768 | 2.984907e-10 | 0.4042299 | 3.382547e-10 | 0.3781782 | 3.677683e-10 | 0.3494429 | 3.879488e-10 | 0.3291056 | 4.043978e-10 | 0.3176329 | 4.15099e-10 | 0.313282 | 4.226809e-10 | 0.3107294 | 4.238772e-10 | 0.3084653 | 4.191318e-10 | 0.3036177 | 3.994028e-10 | 0.292707 | 3.540315e-10 | 0.2628158
176063.567 | 5.245669 |  |  | 1.630565e-10 | 0.2845541 | 1.739254e-10 | 0.297663 | 1.862911e-10 | 0.3157172 | 2.018063e-10 | 0.3436158 | 2.248387e-10 | 0.3761502 | 2.558774e-10 | 0.4025592 | 2.938378e-10 | 0.4045647 | 3.333128e-10 | 0.3793849 | 3.628912e-10 | 0.3505268 | 3.831702e-10 | 0.3296545 | 3.996159e-10 | 0.3176245 | 4.102583e-10 | 0.3129769 | 4.177911e-10 | 0.310232 | 4.190154e-10 | 0.3078218 | 4.14433e-10 | 0.3028422 | 3.951329e-10 | 0.2916865 | 3.507082e-10 | 0.2615207
187352.373 | 5.272659 |  |  | 1.61356e-10 | 0.2829069 | 1.720037e-10 | 0.2959632 | 1.84133e-10 | 0.3140345 | 1.992913e-10 | 0.341905 | 2.217408e-10 | 0.3743659 | 2.520589e-10 | 0.4015012 | 2.892806e-10 | 0.4048247 | 3.284159e-10 | 0.3806205 | 3.580522e-10 | 0.3516473 | 3.784381e-10 | 0.3302514 | 3.948979e-10 | 0.3176569 | 4.054801e-10 | 0.3126975 | 4.129645e-10 | 0.3097529 | 4.142275e-10 | 0.3072063 | 4.098016e-10 | 0.3020718 | 3.909271e-10 | 0.2907095 | 3.47433e-10 | 0.2602702
199364.991 | 5.299649 |  |  | 1.596986e-10 | 0.2812519 | 1.701411e-10 | 0.2943097 | 1.820301e-10 | 0.31235 | 1.968249e-10 | 0.3401196 | 2.186939e-10 | 0.3725937 | 2.483048e-10 | 0.4003848 | 2.848062e-10 | 0.4050341 | 3.235614e-10 | 0.3818669 | 3.532632e-10 | 0.3528006 | 3.737631e-10 | 0.3308641 | 3.902429e-10 | 0.3177104 | 4.007873e-10 | 0.3124507 | 4.082259e-10 | 0.3092779 | 4.095129e-10 | 0.3065851 | 4.052396e-10 | 0.3013251 | 3.867829e-10 | 0.2897633 | 3.441987e-10 | 0.2590583
212147.832 | 5.326639 |  |  | 1.580667e-10 | 0.2795901 | 1.683266e-10 | 0.2926541 | 1.799738e-10 | 0.3106077 | 1.944084e-10 | 0.3382963 | 2.157389e-10 | 0.3707591 | 2.446284e-10 | 0.399189 | 2.804074e-10 | 0.4051563 | 3.187618e-10 | 0.3830902 | 3.485275e-10 | 0.353993 | 3.69147e-10 | 0.3315274 | 3.856512e-10 | 0.3178111 | 3.961446e-10 | 0.3121963 | 4.035522e-10 | 0.3088248 | 4.048724e-10 | 0.3059779 | 4.007469e-10 | 0.3005591 | 3.827032e-10 | 0.2888198 | 3.410116e-10 | 0.2578979
225750.28 | 5.353628 |  |  | 1.564689e-10 | 0.2780104 | 1.665427e-10 | 0.2910198 | 1.779325e-10 | 0.3089374 | 1.920256e-10 | 0.3364902 | 2.128508e-10 | 0.368977 | 2.410206e-10 | 0.3979959 | 2.760853e-10 | 0.4052488 | 3.140352e-10 | 0.3842633 | 3.438399e-10 | 0.3552244 | 3.645808e-10 | 0.3322373 | 3.811155e-10 | 0.3179325 | 3.915749e-10 | 0.3119617 | 3.989466e-10 | 0.3083651 | 4.002976e-10 | 0.3053863 | 3.963282e-10 | 0.2998178 | 3.786808e-10 | 0.2879158 | 3.378701e-10 | 0.2567983052
240224.887 | 5.380618 |  |  | 1.548739e-10 | 0.2764303 | 1.64771e-10 | 0.2893843 | 1.759524e-10 | 0.3072387 | 1.896790597e-10 | 0.3346702 | 2.100206e-10 | 0.367138 | 2.374918e-10 | 0.3967465 | 2.71823e-10 | 0.4052891 | 3.093676e-10 | 0.3854599 | 3.392062e-10 | 0.3564816 | 3.600545e-10 | 0.3330116 | 3.766405e-10 | 0.3181057 | 3.87074e-10 | 0.3117564 | 3.944113e-10 | 0.3079362 | 3.95801e-10 | 0.3047925 | 3.919704e-10 | 0.299104 | 3.747204e-10 | 0.2870371 | 3.347696e-10 | 0.255733
255627.573 | 5.407608 |  |  | 1.533227e-10 | 0.2747811 | 1.630392e-10 | 0.2877503 | 1.739834e-10 | 0.3055506 | 1.873671e-10 | 0.3328333 | 2.072378e-10 | 0.3653297 | 2.340355e-10 | 0.3954434 | 2.676339e-10 | 0.405275 | 3.047585e-10 | 0.3866344 | 3.345889e-10 | 0.3577928 | 3.555887e-10 | 0.3338477 | 3.722182e-10 | 0.3182959 | 3.826393e-10 | 0.311594 | 3.899497e-10 | 0.3075301 | 3.913701e-10 | 0.3042029 | 3.876866e-10 | 0.2983994 | 3.708121e-10 | 0.2861684 | 3.317243e-10 | 0.2547071
272017.846 | 5.434597 |  |  | 1.517906e-10 | 0.2732001 | 1.613369e-10 | 0.2861228 | 1.720642e-10 | 0.3038865 | 1.850986e-10 | 0.3310126 | 2.045179e-10 | 0.3634606 | 2.306383e-10 | 0.3941192 | 2.635182e-10 | 0.405193 | 3.002256e-10 | 0.3877721 | 3.300301e-10 | 0.3591644 | 3.511644e-10 | 0.3347065 | 3.678612e-10 | 0.3185847 | 3.782606e-10 | 0.3114429 | 3.855512e-10 | 0.3071226 | 3.870059e-10 | 0.3036623 | 3.834628e-10 | 0.2976997 | 3.669693e-10 | 0.2853274 | 3.287014e-10 | 0.253731903
289459.027 | 5.461587 |  |  | 1.502813e-10 | 0.2716287 | 1.596598e-10 | 0.2844894 | 1.701674e-10 | 0.3022003 | 1.828804e-10 | 0.3291626 | 2.018562e-10 | 0.3616155 | 2.272982511e-10 | 0.3926779 | 2.594827e-10 | 0.4050763 | 2.957334e-10 | 0.3889126 | 3.2552e-10 | 0.360534 | 3.46794e-10 | 0.3356415576 | 3.6356e-10 | 0.3188682 | 3.739487e-10 | 0.3113466 | 3.812223e-10 | 0.30676 | 3.827109e-10 | 0.3031436 | 3.793156e-10 | 0.2970661 | 3.63187e-10 | 0.2845343 | 3.25721e-10 | 0.2527959
308018.497 | 5.488577 |  |  | 1.487929e-10 | 0.2700513 | 1.580053e-10 | 0.2828829 | 1.68298e-10 | 0.3005236 | 1.806994e-10 | 0.3273365 | 1.992349e-10 | 0.359774 | 2.240176e-10 | 0.3912628 | 2.555206e-10 | 0.4048549 | 2.913054e-10 | 0.3900154 | 3.210501e-10 | 0.3619749 | 3.424640167e-10 | 0.3366402 | 3.593327e-10 | 0.3192235 | 3.696971e-10 | 0.3112533 | 3.769535e-10 | 0.3064396 | 3.784728e-10 | 0.3026151 | 3.752092e-10 | 0.2964189 | 3.594541e-10 | 0.2838069 | 3.228e-10 | 0.2518179
327767.96 | 5.515566 |  |  | 1.473271e-10 | 0.2684806 | 1.563781e-10 | 0.2812884 | 1.664731e-10 | 0.2988607 | 1.78568e-10 | 0.3255851 | 1.966691e-10 | 0.3579037 | 2.208153e-10 | 0.3897559 | 2.515906e-10 | 0.4046869 | 2.869369e-10 | 0.3911108 | 3.166228e-10 | 0.3633883 | 3.381585e-10 | 0.3376904 | 3.550931e-10 | 0.319686 | 3.654946e-10 | 0.3112746 | 3.727325e-10 | 0.3061366 | 3.74323e-10 | 0.3022474087 | 3.711842741e-10 | 0.2958373 | 3.557747e-10 | 0.2831141973 | 3.199105e-10 | 0.2510133
348783.714 | 5.542556 |  |  | 1.458755e-10 | 0.2669528 | 1.547768e-10 | 0.2797115 | 1.646773e-10 | 0.2971529 | 1.764844e-10 | 0.32375 | 1.941415e-10 | 0.3560116 | 2.176485e-10 | 0.3883567 | 2.477891e-10 | 0.4043191 | 2.82615e-10 | 0.3922217 | 3.122503e-10 | 0.36493 | 3.339239e-10 | 0.3388645 | 3.509662e-10 | 0.3201253 | 3.613918e-10 | 0.3113498 | 3.686313e-10 | 0.3058761 | 3.702129e-10 | 0.301756 | 3.672238e-10 | 0.2952772 | 3.521693e-10 | 0.2823824 | 3.170397e-10 | 0.2503107
371146.951 | 5.569546 |  |  | 1.444513e-10 | 0.265412 | 1.531988e-10 | 0.2781412 | 1.629064e-10 | 0.2955641 | 1.744405e-10 | 0.3220527 | 1.916702e-10 | 0.354181 | 2.145773e-10 | 0.3867593 | 2.440361e-10 | 0.4039671 | 2.78365e-10 | 0.3932292 | 3.079238e-10 | 0.3664684 | 3.297316e-10 | 0.340043379 | 3.468809e-10 | 0.3206909 | 3.573106e-10 | 0.3114198 | 3.645481e-10 | 0.3056463 | 3.661866e-10 | 0.3013788 | 3.633225e-10 | 0.294754 | 3.486083e-10 | 0.2817486 | 3.142345e-10 | 0.24958
394944.07 | 5.596536 |  |  | 1.430381e-10 | 0.2638301 | 1.51649e-10 | 0.2764897 | 1.611561e-10 | 0.2938747 | 1.724356e-10 | 0.3202712 | 1.892555e-10 | 0.3522689 | 2.115839e-10 | 0.3852825 | 2.403285e-10 | 0.403611 | 2.741676e-10 | 0.3942393 | 3.036417e-10 | 0.3680433 | 3.255645e-10 | 0.3412957 | 3.428458e-10 | 0.3212965 | 3.533064e-10 | 0.3115639 | 3.605492e-10 | 0.3055066 | 3.622287e-10 | 0.3009503 | 3.594797e-10 | 0.294265 | 3.451019e-10 | 0.2811381 | 3.114649e-10 | 0.2488681
420267.008 | 5.623525 |  |  | 1.416544e-10 | 0.262325 | 1.500966e-10 | 0.274927 | 1.594326e-10 | 0.2921827 | 1.704627e-10 | 0.3185469 | 1.868657e-10 | 0.3503883 | 2.086489e-10 | 0.3837307 | 2.367069e-10 | 0.4031333 | 2.700346e-10 | 0.3952069 | 2.993986e-10 | 0.3696222 | 3.214456e-10 | 0.3425981 | 3.388448e-10 | 0.3220122 | 3.493425e-10 | 0.31178 | 3.566001e-10 | 0.3053541 | 3.583229e-10 | 0.3005948 | 3.557043e-10 | 0.2937921 | 3.416496e-10 | 0.280591 | 3.087195e-10 | 0.2482832
447213.595 | 5.650515 |  |  | 1.402899e-10 | 0.2607711 | 1.485807e-10 | 0.2733452 | 1.577266e-10 | 0.2904982 | 1.685102e-10 | 0.3167302 | 1.845136e-10 | 0.3485254 | 2.057675e-10 | 0.3821608 | 2.331304e-10 | 0.4026199 | 2.659586e-10 | 0.3961815 | 2.951894e-10 | 0.3712608 | 3.173582e-10 | 0.3439839 | 3.348951e-10 | 0.3227468 | 3.454398e-10 | 0.3120137 | 3.526871e-10 | 0.305295 | 3.544737e-10 | 0.3003148 | 3.519833e-10 | 0.2933492 | 3.3825e-10 | 0.2800462 | 3.060106e-10 | 0.2476661
475887.939 | 5.677505 |  |  | 1.389582e-10 | 0.2591783 | 1.470944e-10 | 0.2716695 | 1.560668e-10 | 0.2888234 | 1.666115e-10 | 0.3148817 | 1.822068e-10 | 0.346538 | 2.029305e-10 | 0.3804852 | 2.2965e-10 | 0.4020492 | 2.619419e-10 | 0.3970217323 | 2.910482e-10 | 0.3728655 | 3.133174e-10 | 0.3453635 | 3.309915e-10 | 0.3235152 | 3.415793e-10 | 0.3122656 | 3.488816e-10 | 0.3052048 | 3.506898e-10 | 0.300012 | 3.483235e-10 | 0.2929061 | 3.348939e-10 | 0.2794777 | 3.03354e-10 | 0.2470068
506400.817 | 5.704494 |  |  | 1.376763e-10 | 0.2576022 | 1.45673e-10 | 0.2701071 | 1.544444e-10 | 0.287126 | 1.647542e-10 | 0.3132084 | 1.799605e-10 | 0.3446183 | 2.00195e-10 | 0.3788176 | 2.262624e-10 | 0.401425 | 2.580112e-10 | 0.397874 | 2.869571e-10 | 0.3744899 | 3.09373e-10 | 0.3468193 | 3.271704e-10 | 0.3244012 | 3.378179e-10 | 0.312604 | 3.451473e-10 | 0.3052045 | 3.470029e-10 | 0.2997396 | 3.44755e-10 | 0.2925565 | 3.316369e-10 | 0.27897 | 3.00778e-10 | 0.2465002
538870.114 | 5.731484 |  |  | 1.36387e-10 | 0.2563251 | 1.442446e-10 | 0.2687267 | 1.528517e-10 | 0.2856839 | 1.629034e-10 | 0.3115998 | 1.777597e-10 | 0.3428318 | 1.974762e-10 | 0.3772994 | 2.229295e-10 | 0.4008191 | 2.54105e-10 | 0.3988222 | 2.828884e-10 | 0.3763132 | 3.053771e-10 | 0.3485446 | 3.233728e-10 | 0.3254646 | 3.34085e-10 | 0.3132151 | 3.414314e-10 | 0.3053807 | 3.433401e-10 | 0.2997117 | 3.412432e-10 | 0.2923289 | 3.284004e-10 | 0.278713 | 2.981932e-10 | 0.2461721
573421.27 | 5.758474 |  |  | 1.350972e-10 | 0.2549692 | 1.428274e-10 | 0.2672436 | 1.512535e-10 | 0.2841421 | 1.610633e-10 | 0.3099975 | 1.75578e-10 | 0.3410609 | 1.948004e-10 | 0.3756984 | 2.196341e-10 | 0.4001415 | 2.502362e-10 | 0.3996939 | 2.788492e-10 | 0.3780747 | 3.014151e-10 | 0.3502292 | 3.195643e-10 | 0.326531 | 3.303715e-10 | 0.3137303 | 3.377264e-10 | 0.3055258 | 3.397145e-10 | 0.2996077 | 3.377117e-10 | 0.2921408 | 3.25174e-10 | 0.2783975 | 2.956088e-10 | 0.2457174
610187.769 | 5.785463 |  |  | 1.338412e-10 | 0.25317 | 1.414368e-10 | 0.2655045 | 1.497029e-10 | 0.2823778 | 1.592988e-10 | 0.3079764 | 1.734574e-10 | 0.3389672 | 1.921871e-10 | 0.3738732 | 2.164331e-10 | 0.3993139 | 2.464495e-10 | 0.4003797 | 2.74886e-10 | 0.3797048 | 2.975338e-10 | 0.3517031 | 3.157819e-10 | 0.3274902 | 3.267188e-10 | 0.3140705 | 3.340809e-10 | 0.3055976 | 3.361887e-10 | 0.2992702 | 3.343072e-10 | 0.2916199 | 3.220291e-10 | 0.2778669 | 2.931087e-10 | 0.2450553
649311.654 | 5.812453 |  |  | 1.326539e-10 | 0.2514797 | 1.401205e-10 | 0.263574 | 1.482373e-10 | 0.280507 | 1.57576e-10 | 0.3059337 | 1.714335e-10 | 0.3368963 | 1.896855e-10 | 0.3718822 | 2.133194e-10 | 0.3983481 | 2.428065e-10 | 0.4009107 | 2.710579e-10 | 0.3811925 | 2.937481e-10 | 0.3530908 | 3.122484e-10 | 0.3283433 | 3.232397e-10 | 0.314402 | 3.306998e-10 | 0.3055025 | 3.327374e-10 | 0.2988372 | 3.310605e-10 | 0.2911765 | 3.190626e-10 | 0.2773473 | 2.907741e-10 | 0.2443517
690944.077 | 5.839443 |  |  | 1.314758e-10 | 0.2499543 | 1.388305e-10 | 0.262269 | 1.467995e-10 | 0.2789567 | 1.559102e-10 | 0.304187 | 1.694483e-10 | 0.33515 | 1.872799e-10 | 0.3701377 | 2.103277e-10 | 0.3976151 | 2.392441e-10 | 0.4016132 | 2.671961e-10 | 0.3830459 | 2.900503e-10 | 0.3551706 | 3.087996e-10 | 0.3297042 | 3.198299e-10 | 0.3151499 | 3.273605e-10 | 0.3058252 | 3.295198281e-10 | 0.2991655 | 3.279119e-10 | 0.2910794 | 3.161407e-10 | 0.2771853 | 2.884485e-10 | 0.2443426
735245.878 | 5.866433 |  |  | 1.30291e-10 | 0.2488482 | 1.375174e-10 | 0.2611304 | 1.45327e-10 | 0.2776796 | 1.542208e-10 | 0.3028187 | 1.674659e-10 | 0.3335038 | 1.848054e-10 | 0.3688208 | 2.072892e-10 | 0.3970309 | 2.356772e-10 | 0.4025749 | 2.633822e-10 | 0.3851937 | 2.862348e-10 | 0.3573045 | 3.051206e-10 | 0.3314662 | 3.163197e-10 | 0.3163013 | 3.239009e-10 | 0.3064973 | 3.261158e-10 | 0.2994356 | 3.246007e-10 | 0.2914297 | 3.131321e-10 | 0.277205 | 2.859945e-10 | 0.2443475
782388.212 | 5.893422 |  |  | 1.290118e-10 | 0.2477099 | 1.361202e-10 | 0.2598054 | 1.437758e-10 | 0.2763488 | 1.524491e-10 | 0.3013944 | 1.654081e-10 | 0.3319341 | 1.823128e-10 | 0.3673623 | 2.04235e-10 | 0.396422 | 2.320648e-10 | 0.4034308 | 2.594944e-10 | 0.3871963 | 2.822947e-10 | 0.3590998 | 3.013425e-10 | 0.3328795 | 3.126684e-10 | 0.3171347 | 3.203458e-10 | 0.3068094 | 3.226353e-10 | 0.2994313 | 3.212121e-10 | 0.291324 | 3.100187e-10 | 0.2769613 | 2.834311e-10 | 0.2439069
832553.207 | 5.920412 |  |  | 1.27768e-10 | 0.2457041 | 1.347628e-10 | 0.2576995 | 1.422665e-10 | 0.2742945 | 1.507367e-10 | 0.2992379 | 1.633971e-10 | 0.3297098 | 1.798675e-10 | 0.3653128 | 2.012616e-10 | 0.3952693 | 2.285353e-10 | 0.4037802 | 2.556793e-10 | 0.388741 | 2.78536e-10 | 0.3597161 | 2.977458e-10 | 0.3330998 | 3.09211e-10 | 0.3168024 | 3.169723e-10 | 0.3060719 | 3.193744e-10 | 0.2983721 | 3.180207e-10 | 0.2901923 | 3.07087e-10 | 0.2755462 | 2.810483e-10 | 0.2423251
885934.671 | 5.947402 |  |  | 1.265285e-10 | 0.2428606 | 1.334115e-10 | 0.2549073 | 1.407764e-10 | 0.271424 | 1.490543e-10 | 0.2963097 | 1.614274e-10 | 0.3266883 | 1.774703e-10 | 0.3624949 | 1.983569e-10 | 0.3934661 | 2.250671e-10 | 0.4035291 | 2.519277e-10 | 0.3896747 | 2.751926e-10 | 0.3586966 | 2.9458e-10 | 0.3316083 | 3.061806e-10 | 0.3148733 | 3.140398e-10 | 0.3037549 | 3.165518e-10 | 0.2959714 | 3.152151e-10 | 0.2874924 | 3.04569e-10 | 0.2727256 | 2.790343e-10 | 0.2390079
942738.836 | 5.974391 |  |  | 1.252651e-10 | 0.2398263 | 1.320468e-10 | 0.2517565 | 1.392811e-10 | 0.2683273 | 1.473601e-10 | 0.2931455 | 1.594509e-10 | 0.323496 | 1.75097e-10 | 0.3594869 | 1.954517e-10 | 0.3914782 | 2.216122e-10 | 0.4029905 | 2.481895e-10 | 0.3901602 | 2.722856e-10 | 0.3565648 | 2.919929e-10 | 0.3291642 | 3.037409e-10 | 0.3120576 | 3.116979e-10 | 0.300788 | 3.142292e-10 | 0.2930155 | 3.130147e-10 | 0.2836825 | 3.026038e-10 | 0.2689759 | 2.776065e-10 | 0.234625
1003185.158 | 6.001381 |  |  | 1.242944e-10 | 0.2297172 | 1.310069e-10 | 0.2417935 | 1.381547e-10 | 0.2585733 | 1.461003e-10 | 0.2832595 | 1.579482e-10 | 0.3137638 | 1.732298e-10 | 0.3504412 | 1.92994e-10 | 0.3842411 | 2.187627e-10 | 0.3974087 | 2.453528e-10 | 0.3856103 | 2.710536e-10 | 0.3573371 | 2.911305e-10 | 0.3300675 | 3.030628e-10 | 0.3125917 | 3.110893e-10 | 0.3008591 | 3.135104e-10 | 0.2927834 | 3.127167e-10 | 0.282953 | 3.02398e-10 | 0.2684586 | 2.780212e-10 | 0.2339919
1067507.164 | 6.028371 |  |  | 1.244813e-10 | 0.2246104 | 1.31129852e-10 | 0.237248 | 1.381205e-10 | 0.2541585 | 1.459668e-10 | 0.2788478 | 1.575612e-10 | 0.3092728 | 1.725007e-10 | 0.3462377 | 1.917553e-10 | 0.3796388 | 2.170677e-10 | 0.395234 | 2.434309e-10 | 0.3865056 | 2.679286e-10 | 0.3640355 | 2.881858e-10 | 0.336517 | 3.00227e-10 | 0.3184516 | 3.083307e-10 | 0.3061284 | 3.10936e-10 | 0.2973346 | 3.103045e-10 | 0.2877065 | 3.001157e-10 | 0.2729778 | 2.763701e-10 | 0.2388179
1135953.355 | 6.05536 |  |  | 1.238739e-10 | 0.227888 | 1.303829e-10 | 0.2402003 | 1.37262e-10 | 0.256599 | 1.44958e-10 | 0.281153 | 1.56302e-10 | 0.3110605 | 1.708459e-10 | 0.3480468 | 1.898257e-10 | 0.381342 | 2.145445e-10 | 0.3983458 | 2.4045e-10 | 0.3913713 | 2.644143e-10 | 0.369104 | 2.848353e-10 | 0.3413511 | 2.971138e-10 | 0.3224553 | 3.053358e-10 | 0.3093996 | 3.080778e-10 | 0.3001812 | 3.075492e-10 | 0.2905845 | 2.975812e-10 | 0.2754472 | 2.743187e-10 | 0.2416437
1208788.163 | 6.08235 |  |  | 1.225878e-10 | 0.2251188 | 1.290362e-10 | 0.2371692 | 1.358224e-10 | 0.2537278 | 1.433618e-10 | 0.2783433 | 1.544748e-10 | 0.308305 | 1.68663e-10 | 0.3454383 | 1.872368e-10 | 0.3803624 | 2.114392e-10 | 0.3988643 | 2.370774e-10 | 0.3931902 | 2.611692e-10 | 0.3715371 | 2.819008e-10 | 0.3435224 | 2.943883e-10 | 0.3239715 | 3.02855e-10 | 0.3100661 | 3.056816e-10 | 0.3006568 | 3.051979e-10 | 0.291013 | 2.95523e-10 | 0.2754883608 | 2.725839e-10 | 0.2419155
1286292.977 | 6.10934 |  |  | 1.228155e-10 | 0.2195668 | 1.292222e-10 | 0.2322276 | 1.358882e-10 | 0.2489302 | 1.433335e-10 | 0.2736469 | 1.541882e-10 | 0.3036406 | 1.67989e-10 | 0.3409589 | 1.859297e-10 | 0.3775438 | 2.096143e-10 | 0.3979462 | 2.348607e-10 | 0.3949871 | 2.584403e-10 | 0.3759478 | 2.794324e-10 | 0.3478844 | 2.921493e-10 | 0.3277092 | 3.008048e-10 | 0.3134888 | 3.037222e-10 | 0.3035475 | 3.033388e-10 | 0.2935983 | 2.938665e-10 | 0.2780859 | 2.71371e-10 | 0.2443891
1368767.228 | 6.13633 |  |  | 1.22318e-10 | 0.2244452 | 1.28559e-10 | 0.2366846 | 1.351149e-10 | 0.2530089 | 1.423667e-10 | 0.2774922 | 1.529789e-10 | 0.3070168 | 1.665067e-10 | 0.3437126 | 1.838803e-10 | 0.3800511 | 2.070369e-10 | 0.4014621 | 2.318134e-10 | 0.3997736 | 2.553056e-10 | 0.3806494 | 2.765406241e-10 | 0.3524499 | 2.895064e-10 | 0.3316385 | 2.98332e-10 | 0.3169005 | 3.013718e-10 | 0.306442 | 3.011266e-10 | 0.2962915 | 2.918315e-10 | 0.2805637 | 2.697565e-10 | 0.2467425
1456529.545 | 6.163319 |  |  | 1.213357e-10 | 0.2271812 | 1.275132e-10 | 0.2390893 | 1.339502e-10 | 0.2553732 | 1.410707e-10 | 0.2796037 | 1.514608e-10 | 0.3087265 | 1.646596e-10 | 0.3452236 | 1.817578e-10 | 0.381436 | 2.044277e-10 | 0.4040837 | 2.288625e-10 | 0.4036981 | 2.522947e-10 | 0.3850477 | 2.738033e-10 | 0.3568097 | 2.870285e-10 | 0.3353945 | 2.960231e-10 | 0.320127 | 2.991961e-10 | 0.3091211 | 2.991224e-10 | 0.2987855 | 2.899715e-10 | 0.2827892 | 2.683222e-10 | 0.2487833
1549918.988 | 6.190309 |  |  | 1.205085e-10 | 0.2263408 | 1.265968e-10 | 0.2383971 | 1.329189e-10 | 0.2546869 | 1.399069e-10 | 0.2788778 | 1.500966e-10 | 0.3079043 | 1.630177e-10 | 0.3443504 | 1.796689e-10 | 0.3814214 | 2.018462e-10 | 0.4055628 | 2.260412e-10 | 0.4063335 | 2.494872e-10 | 0.3888981 | 2.712676e-10 | 0.3608372 | 2.847742e-10 | 0.3388319 | 2.939664e-10 | 0.3229671 | 2.97278e-10 | 0.3115224 | 2.973603e-10 | 0.3009347 | 2.883616e-10 | 0.2846181 | 2.671258e-10 | 0.2504245
1649296.353 | 6.217299 |  |  | 1.197957496e-10 | 0.2285583 | 1.257929e-10 | 0.2403606 | 1.320245e-10 | 0.2564703 | 1.388901e-10 | 0.2805102 | 1.488856e-10 | 0.3093121 | 1.615047e-10 | 0.3456654 | 1.777823e-10 | 0.3831059 | 1.995022e-10 | 0.408264 | 2.233538e-10 | 0.4107608 | 2.467236e-10 | 0.3938976 | 2.687979e-10 | 0.3659791 | 2.825982e-10 | 0.3433990577 | 2.920275e-10 | 0.3268967 | 2.954974e-10 | 0.3150042 | 2.957196e-10 | 0.3040565 | 2.868695e-10 | 0.2873888665 | 2.660048e-10 | 0.2530509
1755045.575 | 6.244288 |  |  | 1.190062e-10 | 0.228583 | 1.249378e-10 | 0.2403559 | 1.310769e-10 | 0.2564051 | 1.378232e-10 | 0.2804003 | 1.476338e-10 | 0.3091377 | 1.599917e-10 | 0.3454897 | 1.758894e-10 | 0.3835422 | 1.971848e-10 | 0.410102 | 2.207158e-10 | 0.4143856 | 2.440889e-10 | 0.398508 | 2.664578e-10 | 0.3708911 | 2.805834e-10 | 0.3477698 | 2.9028e-10 | 0.3306229 | 2.939165e-10 | 0.3182646 | 2.942794e-10 | 0.3069746 | 2.855825e-10 | 0.2899456 | 2.650751e-10 | 0.2553378
1867575.203 | 6.271278 |  |  | 1.181971e-10 | 0.2282276 | 1.240625e-10 | 0.2399021 | 1.301179e-10 | 0.2560174 | 1.367513e-10 | 0.2800539 | 1.463929e-10 | 0.3087045 | 1.58494e-10 | 0.3451982 | 1.740515e-10 | 0.3838195 | 1.949138e-10 | 0.4119499 | 2.181543e-10 | 0.4179505 | 2.415587e-10 | 0.4032003 | 2.642395e-10 | 0.3760187 | 2.787095e-10 | 0.352407 | 2.887208e-10 | 0.3346124 | 2.925385e-10 | 0.3217505 | 2.930228e-10 | 0.3100127 | 2.844885e-10 | 0.2926143 | 2.643246e-10 | 0.2576669
1987319.98 | 6.298268 |  |  | 1.178367e-10 | 0.2271763 | 1.236458e-10 | 0.2388147 | 1.296215e-10 | 0.2548922 | 1.36166e-10 | 0.2789073 | 1.456598e-10 | 0.3075439 | 1.574859e-10 | 0.3442115 | 1.727103e-10 | 0.3834663 | 1.931572e-10 | 0.4131397 | 2.16073e-10 | 0.421179 | 2.394046e-10 | 0.4082381 | 2.624088e-10 | 0.381627 | 2.772583e-10 | 0.357574 | 2.87568e-10 | 0.3392797 | 2.915476e-10 | 0.3258345 | 2.92193e-10 | 0.3135549 | 2.838291e-10 | 0.2958846 | 2.639925e-10 | 0.2605441
2114742.527 | 6.325257 |  |  | 1.17289e-10 | 0.2261035 | 1.230579e-10 | 0.2377325 | 1.289636e-10 | 0.2538098 | 1.354264e-10 | 0.2778676 | 1.447717e-10 | 0.3066422 | 1.563517e-10 | 0.3434603 | 1.71258e-10 | 0.383539 | 1.913292e-10 | 0.4147231 | 2.139562e-10 | 0.4248282 | 2.372908e-10 | 0.4135772 | 2.606335e-10 | 0.3876743 | 2.758908e-10 | 0.3632472 | 2.865253e-10 | 0.3443672 | 2.907032e-10 | 0.330239 | 2.915572e-10 | 0.317496 | 2.833158e-10 | 0.2993959 | 2.637824e-10 | 0.2635699
2250335.125 | 6.352247 |  |  | 1.171922e-10 | 0.2257365 | 1.229174e-10 | 0.2374876 | 1.287783e-10 | 0.2534967 | 1.351776e-10 | 0.2775967 | 1.443514e-10 | 0.3064841 | 1.556716e-10 | 0.3433421 | 1.702725e-10 | 0.3840689 | 1.89976e-10 | 0.4169527 | 2.122732e-10 | 0.4291822 | 2.354557e-10 | 0.4199323 | 2.591699e-10 | 0.3947818 | 2.74849e-10 | 0.3699827 | 2.858697e-10 | 0.3504083 | 2.902547e-10 | 0.335542738 | 2.913403e-10 | 0.3224659 | 2.832068e-10 | 0.3038795 | 2.639455e-10 | 0.2675569
2394621.619 | 6.379237 |  |  | 1.169411e-10 | 0.2293677 | 1.226094e-10 | 0.2409818 | 1.284098e-10 | 0.2570345 | 1.347732e-10 | 0.2811415 | 1.438094e-10 | 0.3095133 | 1.549058e-10 | 0.3462579 | 1.692174e-10 | 0.3874487 | 1.88556e-10 | 0.4216079 | 2.105689e-10 | 0.4355341 | 2.336856e-10 | 0.4275013 | 2.577861e-10 | 0.4031679 | 2.73946e-10 | 0.378062 | 2.854007e-10 | 0.3576816 | 2.900487e-10 | 0.342068 | 2.913462e-10 | 0.3286093 | 2.833127e-10 | 0.3094168 | 2.643161739e-10 | 0.272589
2548159.443 | 6.406227 |  |  | 1.163958e-10 | 0.2318417 | 1.22045e-10 | 0.2433162 | 1.278014e-10 | 0.2593972 | 1.341434e-10 | 0.2834396 | 1.430343e-10 | 0.3119445 | 1.539508e-10 | 0.3488642 | 1.67997e-10 | 0.3906857 | 1.870346e-10 | 0.4262965 | 2.088187e-10 | 0.442135 | 2.319878e-10 | 0.4355391 | 2.565124e-10 | 0.4122355 | 2.732005e-10 | 0.3869048 | 2.851422e-10 | 0.3657177 | 2.900802e-10 | 0.3493482 | 2.916308e-10 | 0.3353786 | 2.836814e-10 | 0.3154748 | 2.648917e-10 | 0.2779078
2711541.771 | 6.433216 |  |  | 1.159642e-10 | 0.2321891 | 1.216179e-10 | 0.2436507 | 1.273514e-10 | 0.2596122 | 1.336618e-10 | 0.2841625 | 1.42432e-10 | 0.3129116 | 1.531691e-10 | 0.3502438 | 1.66968e-10 | 0.3929719 | 1.857223e-10 | 0.4303268 | 2.07291e-10 | 0.4484821 | 2.305345e-10 | 0.4437856 | 2.55506e-10 | 0.4217969 | 2.727699e-10 | 0.3963187 | 2.852548e-10 | 0.3744589 | 2.905087e-10 | 0.3572532 | 2.923438e-10 | 0.3426522 | 2.844629e-10 | 0.3219706 | 2.658835e-10 | 0.2835436
2885399.812 | 6.460206 |  |  | 1.159146e-10 | 0.2313036 | 1.215756e-10 | 0.2428391 | 1.272763e-10 | 0.2592571 | 1.335929e-10 | 0.2840825 | 1.422385e-10 | 0.3130139 | 1.528024e-10 | 0.3508917 | 1.663526e-10 | 0.3946909 | 1.848354e-10 | 0.4341759 | 2.0618e-10 | 0.4549396 | 2.294575e-10 | 0.4526664 | 2.549088e-10 | 0.4322386 | 2.727925e-10 | 0.4067572 | 2.858881e-10 | 0.3841919 | 2.915118e-10 | 0.3661577 | 2.936607e-10 | 0.3508528 | 2.858584e-10 | 0.3292985 | 2.674613e-10 | 0.2898445
3070405.244 | 6.487196 |  |  | 1.162231e-10 | 0.2308364 | 1.218353e-10 | 0.2430901 | 1.275102e-10 | 0.259754 | 1.338604e-10 | 0.284756 | 1.424116e-10 | 0.3138612 | 1.528119e-10 | 0.3520068 | 1.661235e-10 | 0.3969426 | 1.843088e-10 | 0.4386557 | 2.054187e-10 | 0.462306 | 2.286974e-10 | 0.4627764 | 2.546653e-10 | 0.444109 | 2.73268e-10 | 0.4189003 | 2.870128e-10 | 0.3954609 | 2.930622e-10 | 0.3764246 | 2.955729e-10 | 0.3605189 | 2.878115e-10 | 0.3378904 | 2.696044e-10 | 0.2972467
3267272.815 | 6.514185 |  |  | 1.16547e-10 | 0.2335622 | 1.221338e-10 | 0.2458065 | 1.277964e-10 | 0.2625996 | 1.342076e-10 | 0.2878891 | 1.42656e-10 | 0.3172449 | 1.529651e-10 | 0.3555757 | 1.660939e-10 | 0.4014391 | 1.84007e-10 | 0.445156 | 2.049074e-10 | 0.4715136 | 2.282e-10 | 0.4745842 | 2.547425e-10 | 0.4579025086 | 2.741705e-10 | 0.4330265 | 2.886397e-10 | 0.4087386 | 2.95167e-10 | 0.3882052 | 2.981304e-10 | 0.3720597 | 2.904025e-10 | 0.3481876 | 2.723454e-10 | 0.3061974
3476763.097 | 6.541175 |  |  | 1.170488e-10 | 0.2363523 | 1.226146e-10 | 0.2483617 | 1.282777e-10 | 0.2653821 | 1.34765992e-10 | 0.2910485 | 1.431197e-10 | 0.3206749 | 1.533457e-10 | 0.3597947 | 1.6629e-10 | 0.4068573 | 1.839608e-10 | 0.4525726 | 2.046777e-10 | 0.4819023 | 2.280295e-10 | 0.4878931 | 2.552067e-10 | 0.4735775 | 2.755258e-10 | 0.4490897 | 2.90852e-10 | 0.4240061 | 2.979658e-10 | 0.402058 | 3.014085e-10 | 0.3854348 | 2.937193e-10 | 0.3602425 | 2.757843e-10 | 0.3164915
3699685.43 | 6.568165 |  |  | 1.174978e-10 | 0.2421831 | 1.231587e-10 | 0.2537783 | 1.28844e-10 | 0.2709287 | 1.354462e-10 | 0.297011 | 1.437474e-10 | 0.3267654 | 1.538357e-10 | 0.3665023 | 1.666803e-10 | 0.4145855 | 1.842096e-10 | 0.4623902 | 2.048204e-10 | 0.4945203 | 2.282579e-10 | 0.5033878 | 2.56147e-10 | 0.4917831 | 2.774007e-10 | 0.4676938 | 2.93815e-10 | 0.4419942 | 3.016086e-10 | 0.4186397 | 3.056147e-10 | 0.4011628 | 2.979481e-10 | 0.3745206 | 2.801105e-10 | 0.3285982
3936901.05 | 6.595154 |  |  | 1.180375e-10 | 0.2467406 | 1.23796e-10 | 0.2584455 | 1.295273e-10 | 0.2759258 | 1.362634e-10 | 0.3026494 | 1.445427e-10 | 0.3328409 | 1.545355e-10 | 0.3733254 | 1.672901e-10 | 0.4229927 | 1.846971e-10 | 0.4734568 | 2.052361e-10 | 0.5090404 | 2.288359e-10 | 0.5213594 | 2.575063e-10 | 0.5130347 | 2.798253e-10 | 0.4895368 | 2.974733e-10 | 0.4634472 | 3.060904e-10 | 0.4384539 | 3.107771e-10 | 0.4200368 | 3.031803e-10 | 0.3916992 | 2.854183e-10 | 0.3430034
4189326.408 | 6.622144 |  |  | 1.188258e-10 | 0.2515268 | 1.246807e-10 | 0.2637029 | 1.304771e-10 | 0.2816034 | 1.37383e-10 | 0.3089848 | 1.456677e-10 | 0.3398087 | 1.556094e-10 | 0.3810667 | 1.682952e-10 | 0.4326601 | 1.856076e-10 | 0.4863001 | 2.06078e-10 | 0.5258734 | 2.298643e-10 | 0.5422553 | 2.593799e-10 | 0.5379912 | 2.82908e-10 | 0.5155318 | 3.019788e-10 | 0.4890437 | 3.11598e-10 | 0.4622975 | 3.17123e-10 | 0.4427679 | 3.095533e-10 | 0.4115727 | 2.919875e-10 | 0.3602351
4457936.72 | 6.649134 |  |  | 1.198503e-10 | 0.2568805 | 1.258013e-10 | 0.2694436 | 1.316889e-10 | 0.2879315 | 1.388233e-10 | 0.3161535 | 1.471453e-10 | 0.3478875 | 1.57071e-10 | 0.3903241 | 1.69717e-10 | 0.4442436 | 1.869531e-10 | 0.5017285 | 2.07345e-10 | 0.5462386 | 2.313628e-10 | 0.5671203 | 2.617799e-10 | 0.567987 | 2.866712e-10 | 0.5470298 | 3.073964e-10 | 0.5204063 | 3.182527e-10 | 0.4916175 | 3.248046e-10 | 0.4710443 | 3.175294e-10 | 0.4366575 | 2.999179e-10 | 0.3812713
4743769.729 | 6.676124 |  |  | 1.213256e-10 | 0.2619557 | 1.274122e-10 | 0.2749742 | 1.334139e-10 | 0.2941876 | 1.408558e-10 | 0.3234573 | 1.491977e-10 | 0.3563947 | 1.590915e-10 | 0.4003767 | 1.716737e-10 | 0.4572148 | 1.888319e-10 | 0.519316 | 2.09083e-10 | 0.5697229 | 2.333112e-10 | 0.5965409 | 2.645923e-10 | 0.6040191 | 2.909567e-10 | 0.5850265 | 3.135698e-10 | 0.5590436 | 3.259541e-10 | 0.5279101 | 3.337767e-10 | 0.5063864 | 3.267347e-10 | 0.4669925 | 3.095124e-10 | 0.4070669
5047929.717 | 6.703113 |  |  | 1.231512e-10 | 0.2695306 | 1.294189e-10 | 0.2829798 | 1.355723e-10 | 0.3029985 | 1.433958e-10 | 0.3336901 | 1.518122e-10 | 0.3678189 | 1.617081e-10 | 0.4135068 | 1.742987e-10 | 0.473618 | 1.913991e-10 | 0.5411366 | 2.115239e-10 | 0.5982846 | 2.358735e-10 | 0.6324139 | 2.680197e-10 | 0.648306 | 2.960477e-10 | 0.6320544 | 3.207634e-10 | 0.6074247 | 3.350684e-10 | 0.5737058 | 3.445194e-10 | 0.5511424 | 3.379349e-10 | 0.5053506 | 3.213193e-10 | 0.4391935
5371591.768 | 6.730103 |  |  | 1.258563e-10 | 0.2571968 | 1.324066e-10 | 0.2711746 | 1.388489e-10 | 0.2919612 | 1.472811e-10 | 0.32404 | 1.55943e-10 | 0.3592828 | 1.660944e-10 | 0.4065006 | 1.790196e-10 | 0.4696831 | 1.964684e-10 | 0.5424113 | 2.168557e-10 | 0.6065576 | 2.416861e-10 | 0.6487985 | 2.750404e-10 | 0.6754823 | 3.05052e-10 | 0.6642969 | 3.322926e-10 | 0.6421482 | 3.489525e-10 | 0.6066634 | 3.604458e-10 | 0.5828076 | 3.545361e-10 | 0.5304776 | 3.382442e-10 | 0.4567281
5716006.311 | 6.757093 |  |  | 1.287938e-10 | 0.2659048 | 1.356469e-10 | 0.2806843 | 1.423544e-10 | 0.3027679 | 1.514136e-10 | 0.3370848 | 1.602233e-10 | 0.3745153 | 1.70441e-10 | 0.4245563 | 1.834172e-10 | 0.4929399 | 2.00791e-10 | 0.5739671 | 2.208679e-10 | 0.6487817 | 2.456056e-10 | 0.7025381 | 2.79304e-10 | 0.7450167 | 3.109227036e-10 | 0.741577 | 3.407438e-10 | 0.7232225 | 3.603681e-10 | 0.6850007 | 3.748216e-10 | 0.6570937 | 3.705439e-10 | 0.5951274 | 3.561363e-10 | 0.5094048
6082503.95 | 6.784082 |  |  | 1.32371e-10 | 0.2765461 | 1.396287e-10 | 0.2923114 | 1.466633e-10 | 0.3160536 | 1.564904e-10 | 0.3532767 | 1.65382e-10 | 0.3935211 | 1.756551e-10 | 0.4472706 | 1.885872e-10 | 0.5224396 | 2.05685e-10 | 0.6144438 | 2.250573e-10 | 0.7035639 | 2.493658e-10 | 0.7735917 | 2.823007e-10 | 0.8396444 | 3.147014e-10 | 0.8498356 | 3.467384e-10 | 0.8389894 | 3.698099e-10 | 0.7976378 | 3.880058e-10 | 0.7660533 | 3.872261e-10 | 0.6871152 | 3.76596e-10 | 0.5830981
6472500.605 | 6.811072 |  |  | 1.369601e-10 | 0.2891911 | 1.447131e-10 | 0.3065277 | 1.521821e-10 | 0.3323629 | 1.630089e-10 | 0.3733245 | 1.721003e-10 | 0.4166182 | 1.8245e-10 | 0.4750626 | 1.953002e-10 | 0.5588846 | 2.118502e-10 | 0.6655976 | 2.298747e-10 | 0.7746113 | 2.52309e-10 | 0.870393 | 2.823615e-10 | 0.974031 | 3.136193e-10 | 1.008806 | 3.461377e-10 | 1.014148 | 3.731319e-10 | 0.9674508 | 3.951669e-10 | 0.9350246 | 4.013097e-10 | 0.8262804 | 3.984021e-10 | 0.6912244
6887502.98 | 6.838062 |  |  | 1.425776e-10 | 0.3061066 | 1.509807e-10 | 0.3252513 | 1.589672e-10 | 0.3539528 | 1.710328e-10 | 0.4001369 | 1.802485e-10 | 0.4481334 | 1.905432e-10 | 0.5132927 | 2.029745e-10 | 0.6094646 | 2.182047e-10 | 0.7374415 | 2.334933e-10 | 0.8764384 | 2.521122e-10 | 1.012484 | 2.746324e-10 | 1.183922 | 3.005561e-10 | 1.266516 | 3.281493e-10 | 1.314325 | 3.573975e-10 | 1.264934 | 3.816154e-10 | 1.235898 | 4.015832e-10 | 1.064605 | 4.145968e-10 | 0.8697335
7329114.386 | 6.865051 |  |  | 1.497057e-10 | 0.3267485 | 1.589534e-10 | 0.3489684 | 1.675852e-10 | 0.3816256 | 1.812201e-10 | 0.435178 | 1.904966e-10 | 0.4892275 | 2.005423e-10 | 0.5638417 | 2.119438e-10 | 0.6781372 | 2.243352e-10 | 0.838852 | 2.341747e-10 | 1.027145 | 2.442241e-10 | 1.23875 | 2.504174e-10 | 1.553595 | 2.600709e-10 | 1.77475 | 2.723012e-10 | 1.948512 | 2.975459e-10 | 1.905601 | 3.161423e-10 | 1.910015 | 3.605189e-10 | 1.555187 | 4.046616e-10 | 1.207831
7799040.935 | 6.892041 |  |  | 1.587587e-10 | 0.3544596 | 1.691431e-10 | 0.3813588 | 1.785173e-10 | 0.4196948 | 1.940441e-10 | 0.4845042 | 2.030939e-10 | 0.5479318 | 2.122574e-10 | 0.6371254 | 2.211218e-10 | 0.780255 | 2.274153e-10 | 0.9963712 | 2.265165e-10 | 1.277045 | 2.197682e-10 | 1.653215 | 1.948021e-10 | 2.374941 | 1.72317e-10 | 3.166337 | 1.511225e-10 | 4.132809 | 1.580001e-10 | 4.277848 | 1.53147e-10 | 4.749367 | 2.257372e-10 | 3.143669 | 3.154511e-10 | 2.091372
8299098.131 | 6.919031 |  |  | 1.704739e-10 | 0.3927217141 | 1.822101e-10 | 0.4267936 | 1.923782e-10 | 0.4739169 | 2.099481e-10 | 0.5569909 | 2.179619e-10 | 0.6354244 | 2.247547e-10 | 0.7489151 | 2.277094e-10 | 0.9431691 | 2.211621e-10 | 1.268492 | 1.998433e-10 | 1.763968 | 1.628205e-10 | 2.657087 | 9.060942e-11 | 5.792944 | 2.704222e-11 | 21.94177 | -3.54406e-11 | 18.40038 | -5.942263e-11 | 11.76822 | -9.862654e-11 | 7.485 | -2.910956e-11 | 26.45696 | 7.367741e-11 | 10.73167
8831217.886 | 6.946021 |  |  | 1.856344e-10 | 0.4486258 | 1.989192e-10 | 0.4946471 | 2.095856e-10 | 0.5564732 | 2.284077e-10 | 0.672889 | 2.333024e-10 | 0.7785919 | 2.339753e-10 | 0.9384603 | 2.233847e-10 | 1.241329 | 1.908618e-10 | 1.848392 | 1.356486e-10 | 3.117504 | 5.732353e-11 | 8.481252 | -5.613456e-11 | 9.484698 | -1.422561e-10 | 3.904068 | -2.17286e-10 | 2.602405 | -2.563632e-10 | 2.29058 | -3.032773e-10 | 1.948244 | -2.769462e-10 | 2.329707 | -2.323118e-10 | 3.064663
9397455.978 | 6.97301 |  |  | 2.049799e-10 | 0.5368001 | 2.19508e-10 | 0.6057328 | 2.291022e-10 | 0.6958782 | 2.443768e-10 | 0.8861772 | 2.403252e-10 | 1.052531 | 2.258347e-10 | 1.327321357 | 1.860915e-10 | 1.958277 | 1.098773e-10 | 3.923545 | 1.731808e-11 | 27.08539 | -8.746473e-11 | 5.494859 | -1.948788e-10 | 2.353491 | -2.625235e-10 | 1.663391 | -3.137282e-10 | 1.320549 | -3.442573e-10 | 1.199719 | -3.739573e-10 | 1.059875 | -3.779733e-10 | 1.151505 | -3.808145e-10 | 1.265814
10000000 | 7 |  |  | 2.264631e-10 | 0.6983125 | 2.374807e-10 | 0.8263237 | 2.389471e-10 | 0.9897636 | 2.292301e-10 | 1.416594 | 2.033781e-10 | 1.794008 | 1.577007e-10 | 2.585912 | 7.343797e-11 | 6.11636 | -3.80698e-11 | 12.06378 | -1.288971e-10 | 3.388329 | -2.082878e-10 | 1.847895 | -2.657935e-10 | 1.245683 | -3.006233e-10 | 0.9868818 | -3.25695e-10 | 0.830387 | -3.412154e-10 | 0.7746275 | -3.545667e-10 | 0.6913794 | -3.644239e-10 | 0.7292007 | -3.759175e-10 | 0.7651063

## Cp
Sample Thickness | 0.000128 | m
e0 | 8.854e-12 | F/m
Sample Area | 2.4620112e-05 | m2
Temperature officient (%)
Frequency (Hz) | Log(f) | -70 | -60 | -50 | -40 | -30 | -20 | -10 | 0 | 10 | 20 | 30 | 40 | 50 | 60 | 70 | 80 | 90 | 100 | 90 | 100 | 110 | 120 | 130 | 140 | 150 | 160 | 170 | 180 | 190 | 200 | 210 | 220
101.603 | 2.006907 | 0 | 6.68188e-10 | 7.268749e-10 | 8.243979e-10 | 9.768214e-10 | 1.107214e-09 | 1.178656e-09 | 1.225021e-09 | 1.265056e-09 | 1.307706e-09 | 1.348374e-09 | 1.415023e-09 | 1.497124e-09 | 1.622962e-09 | 1.75127e-09 | 1.85819e-09 | 1.899931e-09 | 1.76391e-09
108.117 | 2.033894 | 0 | 6.623876e-10 | 7.215157e-10 | 8.179261e-10 | 9.687068e-10 | 1.098286e-09 | 1.170058e-09 | 1.216533e-09 | 1.255638e-09 | 1.297132e-09 | 1.337472e-09 | 1.401863e-09 | 1.481366e-09 | 1.602726e-09 | 1.726361e-09 | 1.831009e-09 | 1.87247e-09 | 1.734242e-09
115.05 | 2.060887 | 0 | 6.585357e-10 | 7.158549e-10 | 8.107564e-10 | 9.599761e-10 | 1.09004e-09 | 1.16171e-09 | 1.207385e-09 | 1.245604e-09 | 1.286775e-09 | 1.326443e-09 | 1.389306e-09 | 1.465387e-09 | 1.582863e-09 | 1.702479e-09 | 1.80468e-09 | 1.84287e-09 | 1.70664e-09
122.426 | 2.087874 | 0 | 6.526731e-10 | 7.105019e-10 | 8.040396e-10 | 9.507117e-10 | 1.081416e-09 | 1.153403e-09 | 1.199001e-09 | 1.237018e-09 | 1.277497e-09 | 1.31568e-09 | 1.376486e-09 | 1.450181e-09 | 1.56325e-09 | 1.67916e-09 | 1.778749e-09 | 1.816101e-09 | 1.679747e-09
130.276 | 2.114864 | 0 | 6.478416e-10 | 7.046818e-10 | 7.972352e-10 | 9.43161e-10 | 1.073065e-09 | 1.144722e-09 | 1.190281e-09 | 1.228081e-09 | 1.267919e-09 | 1.30515e-09 | 1.363529e-09 | 1.434865e-09 | 1.544199e-09 | 1.656746e-09 | 1.753576e-09 | 1.789431e-09 | 1.652751e-09
138.629 | 2.141854 | 0 | 6.41759e-10 | 6.984993e-10 | 7.904858e-10 | 9.346642e-10 | 1.065293e-09 | 1.136762e-09 | 1.181948e-09 | 1.218948e-09 | 1.258284e-09 | 1.294249e-09 | 1.352178e-09 | 1.419997e-09 | 1.524928e-09 | 1.634808e-09 | 1.728568e-09 | 1.762965e-09 | 1.627296e-09
147.518 | 2.168845 | 0 | 6.367295e-10 | 6.931454e-10 | 7.83307e-10 | 9.262237e-10 | 1.057283e-09 | 1.128738e-09 | 1.173341e-09 | 1.210422e-09 | 1.248858e-09 | 1.28441e-09 | 1.339957e-09 | 1.406071e-09 | 1.506992e-09 | 1.61254e-09 | 1.704194e-09 | 1.736562e-09 | 1.601221e-09
156.976 | 2.195833 | 0 | 6.322437e-10 | 6.874477e-10 | 7.762771e-10 | 9.181208e-10 | 1.048555e-09 | 1.120724e-09 | 1.165132e-09 | 1.201502e-09 | 1.239551e-09 | 1.274441e-09 | 1.328118e-09 | 1.392205e-09 | 1.489038e-09 | 1.59129e-09 | 1.680162e-09 | 1.711394e-09 | 1.575657e-09
167.041 | 2.222823 | 0 | 6.273072e-10 | 6.819791e-10 | 7.696797e-10 | 9.097633e-10 | 1.039796e-09 | 1.112676e-09 | 1.156939e-09 | 1.193312e-09 | 1.230716e-09 | 1.264824e-09 | 1.317009e-09 | 1.378527e-09 | 1.47188e-09 | 1.570515e-09 | 1.656872e-09 | 1.686488e-09 | 1.551714e-09
177.751 | 2.249812 | 0 | 6.224156e-10 | 6.761945e-10 | 7.632504e-10 | 9.013918e-10 | 1.031314e-09 | 1.104907e-09 | 1.148759e-09 | 1.184705e-09 | 1.221495e-09 | 1.255094e-09 | 1.305596e-09 | 1.364881e-09 | 1.454987e-09 | 1.550297e-09 | 1.634081e-09 | 1.662277e-09 | 1.526876e-09
189.148 | 2.276802 | 0 | 6.168877e-10 | 6.709844e-10 | 7.563114e-10 | 8.927813e-10 | 1.023375e-09 | 1.096787e-09 | 1.141086e-09 | 1.176353e-09 | 1.212596e-09 | 1.245766e-09 | 1.295271e-09 | 1.352042e-09 | 1.438136e-09 | 1.530265e-09 | 1.611887e-09 | 1.637947e-09 | 1.503143e-09
201.276 | 2.303792 | 0 | 6.117829e-10 | 6.650583e-10 | 7.500031e-10 | 8.847523e-10 | 1.015351e-09 | 1.089404e-09 | 1.132931e-09 | 1.168035e-09 | 1.204078e-09 | 1.236058e-09 | 1.284244e-09 | 1.339226e-09 | 1.422082e-09 | 1.510844e-09 | 1.589771e-09 | 1.61458e-09 | 1.479634e-09
214.181 | 2.330781 | 0 | 6.06579e-10 | 6.594224e-10 | 7.432564e-10 | 8.765385e-10 | 1.007061e-09 | 1.081327e-09 | 1.125099e-09 | 1.160091e-09 | 1.195577e-09 | 1.226804e-09 | 1.273833e-09 | 1.326931e-09 | 1.406289e-09 | 1.491929e-09 | 1.568061e-09 | 1.591322e-09 | 1.456678e-09
227.914 | 2.357771 | 0 | 6.010061e-10 | 6.540813e-10 | 7.364333e-10 | 8.683347e-10 | 9.986919e-10 | 1.073564e-09 | 1.117452e-09 | 1.152005e-09 | 1.186851e-09 | 1.217904e-09 | 1.26384e-09 | 1.315115e-09 | 1.390622e-09 | 1.472919e-09 | 1.546828e-09 | 1.568834e-09 | 1.433867e-09
242.528 | 2.384762 | 0 | 5.958009e-10 | 6.483448e-10 | 7.296641e-10 | 8.599877e-10 | 9.905746e-10 | 1.065797e-09 | 1.109786e-09 | 1.144344e-09 | 1.178504e-09 | 1.209548e-09 | 1.253352e-09 | 1.302676e-09 | 1.375639e-09 | 1.454657e-09 | 1.526262e-09 | 1.54658e-09 | 1.412262e-09
258.078 | 2.411751 | 0 | 5.907095e-10 | 6.424494e-10 | 7.229e-10 | 8.515987e-10 | 9.826296e-10 | 1.058276e-09 | 1.101784e-09 | 1.136384e-09 | 1.169915e-09 | 1.200662e-09 | 1.243304e-09 | 1.291306e-09 | 1.360548e-09 | 1.437379e-09 | 1.506103e-09 | 1.524848e-09 | 1.38978e-09
274.625 | 2.43874 | 0 | 5.853054e-10 | 6.367622e-10 | 7.161601e-10 | 8.442469e-10 | 9.735143e-10 | 1.05009e-09 | 1.094258e-09 | 1.128181e-09 | 1.162117e-09 | 1.191442e-09 | 1.233798e-09 | 1.279732e-09 | 1.346651e-09 | 1.419477e-09 | 1.485894e-09 | 1.503182e-09 | 1.368626e-09
292.234 | 2.465731 | 0 | 5.798456e-10 | 6.311585e-10 | 7.092511e-10 | 8.358953e-10 | 9.65316e-10 | 1.042215e-09 | 1.086365e-09 | 1.120392e-09 | 1.153774e-09 | 1.183046e-09 | 1.224322e-09 | 1.268577e-09 | 1.332748e-09 | 1.402564e-09 | 1.466284e-09 | 1.481871e-09 | 1.347198e-09
310.971 | 2.49272 | 0 | 5.747809e-10 | 6.257316e-10 | 7.028419e-10 | 8.275166e-10 | 9.567625e-10 | 1.034387e-09 | 1.078603e-09 | 1.112528e-09 | 1.145662e-09 | 1.174385e-09 | 1.214668e-09 | 1.257632e-09 | 1.319058e-09 | 1.385609e-09 | 1.447193e-09 | 1.461153e-09 | 1.326542e-09
330.91 | 2.51971 | 0 | 5.691505e-10 | 6.200576e-10 | 6.961902e-10 | 8.193733e-10 | 9.483374e-10 | 1.026671e-09 | 1.070875e-09 | 1.104885e-09 | 1.137527e-09 | 1.166037e-09 | 1.205377e-09 | 1.246682e-09 | 1.305487e-09 | 1.36927e-09 | 1.428275e-09 | 1.440407e-09 | 1.306283e-09
352.127 | 2.546699 | 0 | 5.638991e-10 | 6.142737e-10 | 6.896819e-10 | 8.106143e-10 | 9.399174e-10 | 1.018464e-09 | 1.063213e-09 | 1.097163e-09 | 1.129103e-09 | 1.157523e-09 | 1.196145416e-09 | 1.236288e-09 | 1.292451e-09 | 1.353186e-09 | 1.40968e-09 | 1.420502e-09 | 1.28581e-09
374.705 | 2.573689 | 0 | 5.584429e-10 | 6.084621e-10 | 6.827024e-10 | 8.026576e-10 | 9.312104e-10 | 1.010563e-09 | 1.055494e-09 | 1.089148e-09 | 1.121587e-09 | 1.149164e-09 | 1.186964e-09 | 1.225697e-09 | 1.279417e-09 | 1.337352e-09 | 1.391565e-09 | 1.400535e-09 | 1.266178e-09
398.73 | 2.600679 | 0 | 5.529215e-10 | 6.026272e-10 | 6.759956e-10 | 7.941354e-10 | 9.22481e-10 | 1.002343e-09 | 1.047588e-09 | 1.081363e-09 | 1.113545e-09 | 1.140843e-09 | 1.177832e-09 | 1.215157e-09 | 1.266745e-09 | 1.321929e-09 | 1.373684e-09 | 1.381201e-09 | 1.247228e-09
424.296 | 2.627669 | 0 | 5.475352e-10 | 5.967889e-10 | 6.69401e-10 | 7.85721e-10 | 9.137457e-10 | 9.943457e-10 | 1.039756e-09 | 1.07348e-09 | 1.105608e-09 | 1.132621e-09 | 1.16888e-09 | 1.205076e-09 | 1.25419e-09 | 1.306946e-09 | 1.356269e-09 | 1.361834e-09 | 1.227776e-09
451.501 | 2.654659 | 0 | 5.420384e-10 | 5.908611e-10 | 6.627154e-10 | 7.773099e-10 | 9.048771e-10 | 9.859428e-10 | 1.032087e-09 | 1.065764e-09 | 1.097384e-09 | 1.124432e-09 | 1.159724e-09 | 1.195287e-09 | 1.241784e-09 | 1.29227e-09 | 1.339019e-09 | 1.342808e-09 | 1.209038e-09
480.45 | 2.681648 | 0 | 5.362245e-10 | 5.849744e-10 | 6.558073e-10 | 7.689936258e-10 | 8.961584e-10 | 9.777327e-10 | 1.023926e-09 | 1.057783e-09 | 1.089418e-09 | 1.116121e-09 | 1.151105e-09 | 1.18514e-09 | 1.23002e-09 | 1.277535e-09 | 1.321983e-09 | 1.324291e-09 | 1.190515e-09
511.255 | 2.708638 | 0 | 5.304959e-10 | 5.789277e-10 | 6.489065e-10 | 7.607501e-10 | 8.872943e-10 | 9.694132e-10 | 1.015979e-09 | 1.049881e-09 | 1.081548e-09 | 1.107753e-09 | 1.142256e-09 | 1.175339e-09 | 1.218245e-09 | 1.263218e-09 | 1.305366e-09 | 1.30601e-09 | 1.172435e-09
544.036 | 2.735628 | 0 | 5.247939e-10 | 5.729564e-10 | 6.420744e-10 | 7.523828e-10 | 8.78246e-10 | 9.609657e-10 | 1.007901e-09 | 1.042064e-09 | 1.073532e-09 | 1.099368e-09 | 1.133624e-09 | 1.165533e-09 | 1.206738e-09 | 1.249293e-09 | 1.289083e-09 | 1.287869e-09 | 1.154545e-09
578.918 | 2.762617 | 0 | 5.19121e-10 | 5.668734e-10 | 6.351534e-10 | 7.439719e-10 | 8.691687e-10 | 9.525587e-10 | 9.997509e-10 | 1.033995e-09 | 1.065427e-09 | 1.091307e-09 | 1.124651e-09 | 1.15593e-09 | 1.195142e-09 | 1.235312e-09 | 1.272913e-09 | 1.27024e-09 | 1.136972e-09
616.037 | 2.789607 | 0 | 5.134905e-10 | 5.60814e-10 | 6.280627e-10 | 7.355794e-10 | 8.599626e-10 | 9.440662e-10 | 9.91646e-10 | 1.026055e-09 | 1.057323e-09 | 1.083049e-09 | 1.115952e-09 | 1.146383e-09 | 1.183883e-09 | 1.221745e-09 | 1.257094e-09 | 1.252539e-09 | 1.119662e-09
655.536 | 2.816597 | 0 | 5.078702e-10 | 5.547434e-10 | 6.212231e-10 | 7.271816e-10 | 8.508134e-10 | 9.354313e-10 | 9.833711e-10 | 1.017833e-09 | 1.049123e-09 | 1.074785e-09 | 1.107254e-09 | 1.13672e-09 | 1.172676e-09 | 1.208433e-09 | 1.241451e-09 | 1.235475e-09 | 1.102692e-09
697.567 | 2.843586 | 0 | 5.021615e-10 | 5.486848e-10 | 6.142103e-10 | 7.18712e-10 | 8.414351e-10 | 9.267814e-10 | 9.751175e-10 | 1.009837e-09 | 1.04099e-09 | 1.066475e-09 | 1.098504e-09 | 1.127364e-09 | 1.161706e-09 | 1.19533e-09 | 1.226087e-09 | 1.218383e-09 | 1.085859e-09
742.294 | 2.870576 | 0 | 4.964966e-10 | 5.42665e-10 | 6.073016e-10 | 7.102191e-10 | 8.321263e-10 | 9.180074e-10 | 9.668079e-10 | 1.001581e-09 | 1.032798e-09 | 1.058112e-09 | 1.089808e-09 | 1.117999e-09 | 1.150836e-09 | 1.182408e-09 | 1.211005e-09 | 1.201637e-09 | 1.069324e-09
789.888 | 2.897566 | 0 | 4.907997e-10 | 5.365497e-10 | 6.004724e-10 | 7.017524e-10 | 8.22823e-10 | 9.091576e-10 | 9.583894e-10 | 9.933921e-10 | 1.02454e-09 | 1.049769e-09 | 1.08107e-09 | 1.10857e-09 | 1.140045e-09 | 1.169676e-09 | 1.196113e-09 | 1.185009e-09 | 1.053017e-09
840.534 | 2.924555 | 0 | 4.850793e-10 | 5.305021037e-10 | 5.936373e-10 | 6.930979e-10 | 8.135026e-10 | 9.002065e-10 | 9.498108e-10 | 9.849454e-10 | 1.016132e-09 | 1.041418e-09 | 1.072338e-09 | 1.099245e-09 | 1.12941e-09 | 1.157112e-09 | 1.181428e-09 | 1.168724e-09 | 1.037187e-09
894.427 | 2.951545 | 0 | 4.794024e-10 | 5.243531e-10 | 5.866237e-10 | 6.845483e-10 | 8.041243e-10 | 8.912054e-10 | 9.413028e-10 | 9.766711e-10 | 1.007817e-09 | 1.032938e-09 | 1.063559e-09 | 1.089928e-09 | 1.118803e-09 | 1.144695e-09 | 1.166953e-09 | 1.152705e-09 | 1.02153e-09
951.776 | 2.978535 | 0 | 4.737511e-10 | 5.182339e-10 | 5.797625e-10 | 6.758645e-10 | 7.946297e-10 | 8.821549e-10 | 9.326888e-10 | 9.682814e-10 | 9.993724e-10 | 1.024464e-09 | 1.054739e-09 | 1.080615e-09 | 1.108403e-09 | 1.132429e-09 | 1.152711e-09 | 1.136995e-09 | 1.006264e-09
1012.802 | 3.005525 | 0 | 4.679234e-10 | 5.121222e-10 | 5.727832e-10 | 6.673564e-10 | 7.851109e-10 | 8.729559e-10 | 9.239512e-10 | 9.597564e-10 | 9.908581e-10 | 1.015931e-09 | 1.046e-09 | 1.071323e-09 | 1.097926e-09 | 1.120396e-09 | 1.138703e-09 | 1.121356e-09 | 9.908824e-10
1077.74 | 3.032514 | 0 | 4.622243e-10 | 5.059821e-10 | 5.658442e-10 | 6.587837e-10 | 7.755935e-10 | 8.63696e-10 | 9.151817e-10 | 9.511787e-10 | 9.822969e-10 | 1.007303e-09 | 1.037172066e-09 | 1.062073e-09 | 1.087604e-09 | 1.10847e-09 | 1.124876e-09 | 1.106015e-09 | 9.759960097e-10
1146.843 | 3.059504 | 0 | 4.564448e-10 | 4.998565e-10 | 5.589183e-10 | 6.503262e-10 | 7.660062e-10 | 8.543973e-10 | 9.063309e-10 | 9.426061e-10 | 9.736623e-10 | 9.987495e-10 | 1.028281e-09 | 1.052668e-09 | 1.077343e-09 | 1.09669e-09 | 1.111215e-09 | 1.090873e-09 | 9.611833e-10
1220.376 | 3.086494 | 0 | 4.506922e-10 | 4.937379e-10 | 5.519618e-10 | 6.418716e-10 | 7.564756e-10 | 8.450013e-10 | 8.974433e-10 | 9.338764e-10 | 9.650247e-10 | 9.899625e-10 | 1.019435e-09 | 1.043465e-09 | 1.067107e-09 | 1.085036e-09 | 1.097782e-09 | 1.075917e-09 | 9.467629e-10
1298.623 | 3.113483 | 0 | 4.449426e-10 | 4.875447e-10 | 5.449989e-10 | 6.33492e-10 | 7.468684e-10 | 8.356071e-10 | 8.884759e-10 | 9.25151e-10 | 9.562716e-10 | 9.812558e-10 | 1.010498e-09 | 1.034196e-09 | 1.056974e-09 | 1.073517e-09 | 1.08453e-09 | 1.061196e-09 | 9.327091e-10
1381.888 | 3.140473 | 0 | 4.391905e-10 | 4.813676e-10 | 5.380323e-10 | 6.251295e-10 | 7.372472e-10 | 8.261665e-10 | 8.794466e-10 | 9.163489e-10 | 9.475055e-10 | 9.724488e-10 | 1.001528e-09 | 1.024875e-09 | 1.046844e-09 | 1.062079e-09 | 1.071442e-09 | 1.046729e-09 | 9.186508e-10
1470.492 | 3.167463 | 0 | 4.334899e-10 | 4.752031e-10 | 5.30998e-10 | 6.167647e-10 | 7.275598e-10 | 8.167077e-10 | 8.703644e-10 | 9.075045e-10 | 9.386728e-10 | 9.636371e-10 | 9.925185e-10 | 1.015562e-09 | 1.036765e-09 | 1.0508e-09 | 1.058543e-09 | 1.03242e-09 | 9.048854e-10
1564.776 | 3.194452 | 0 | 4.278904e-10 | 4.690574e-10 | 5.24051e-10 | 6.08439e-10 | 7.178957e-10 | 8.072053e-10 | 8.612454e-10 | 8.985998e-10 | 9.297873e-10 | 9.547351e-10 | 9.83458e-10 | 1.006207e-09 | 1.026728e-09 | 1.03962e-09 | 1.045805e-09 | 1.018342e-09 | 8.913917e-10
1665.106 | 3.221442 | 0 | 4.223488e-10 | 4.629819e-10 | 5.171152e-10 | 6.001088e-10 | 7.082246e-10 | 7.976613e-10 | 8.520853e-10 | 8.896501e-10 | 9.208353e-10 | 9.457901e-10 | 9.743914e-10 | 9.968575e-10 | 1.016735e-09 | 1.028499e-09 | 1.033202e-09 | 1.00441e-09 | 8.780985e-10
1771.869 | 3.248432 | 0 | 4.168346e-10 | 4.569857e-10 | 5.102433e-10 | 5.91832e-10 | 6.985494e-10 | 7.881015e-10 | 8.428942e-10 | 8.80651e-10 | 9.118508e-10 | 9.368083e-10 | 9.652676e-10 | 9.874861e-10 | 1.006728e-09 | 1.017495e-09 | 1.02074e-09 | 9.907304e-10 | 8.650544e-10
1885.478 | 3.275421 | 0 | 4.113725e-10 | 4.510214e-10 | 5.03475e-10 | 5.835671e-10 | 6.889154e-10 | 7.785094e-10 | 8.336675e-10 | 8.716083e-10 | 9.02832e-10 | 9.27758e-10 | 9.561199e-10 | 9.78085e-10 | 9.967324e-10 | 1.006575e-09 | 1.00847e-09 | 9.771652e-10 | 8.521762e-10
2006.37 | 3.302411 | 0 | 4.059326e-10 | 4.450916e-10 | 4.967649e-10 | 5.753491e-10 | 6.793662e-10 | 7.688918e-10 | 8.244531e-10 | 8.625195e-10 | 8.937619e-10 | 9.186866e-10 | 9.469158e-10 | 9.686732e-10 | 9.86794e-10 | 9.957162e-10 | 9.96341e-10 | 9.63915e-10 | 8.395579e-10
2135.014 | 3.329401 | 0 | 4.005455e-10 | 4.392024e-10 | 4.900807e-10 | 5.671813e-10 | 6.698691e-10 | 7.592542e-10 | 8.151669e-10 | 8.534145e-10 | 8.846861e-10 | 9.095913e-10 | 9.376814e-10 | 9.592174e-10 | 9.768647e-10 | 9.849518e-10 | 9.843607e-10 | 9.509077e-10 | 8.271288e-10
2271.907 | 3.356391 | 0 | 3.951615e-10 | 4.333319e-10 | 4.834428e-10 | 5.590248e-10 | 6.604253e-10 | 7.496223e-10 | 8.059033e-10 | 8.442983e-10 | 8.755414e-10 | 9.004473e-10 | 9.284124e-10 | 9.497601e-10 | 9.669345e-10 | 9.742961e-10 | 9.725148e-10 | 9.379584022e-10 | 8.149086e-10
2417.576 | 3.38338 | 0 | 3.898413e-10 | 4.275274e-10 | 4.768164e-10 | 5.508936e-10 | 6.510071e-10 | 7.399794e-10 | 7.965844e-10 | 8.35152e-10 | 8.663554e-10 | 8.912577e-10 | 9.191234e-10 | 9.402948e-10 | 9.570523e-10 | 9.636645e-10 | 9.608002e-10 | 9.252455e-10 | 8.028771e-10
2572.586 | 3.41037 | 0 | 3.845632e-10 | 4.217321e-10 | 4.702242e-10 | 5.428361e-10 | 6.416243e-10 | 7.303186e-10 | 7.872608e-10 | 8.260027e-10 | 8.571817e-10 | 8.820951e-10 | 9.098164e-10 | 9.30796e-10 | 9.471581e-10 | 9.53112e-10 | 9.492217e-10 | 9.127329e-10 | 7.911539e-10
2737.534 | 3.43736 | 0 | 3.793445e-10 | 4.160032e-10 | 4.637237e-10 | 5.348867e-10 | 6.323309e-10 | 7.206523e-10 | 7.779392e-10 | 8.168505e-10 | 8.47979e-10 | 8.728769e-10 | 9.004613e-10 | 9.213062e-10 | 9.372817e-10 | 9.426219e-10 | 9.37797e-10 | 9.004151e-10 | 7.795619e-10
2913.059 | 3.464349 | 0 | 3.741696e-10 | 4.103061e-10 | 4.572306e-10 | 5.270352e-10 | 6.230689e-10 | 7.110134e-10 | 7.686457e-10 | 8.076912494e-10 | 8.387794e-10 | 8.636477e-10 | 8.911188e-10 | 9.117761e-10 | 9.274218e-10 | 9.322005e-10 | 9.264949e-10 | 8.88214e-10 | 7.681863e-10
3099.838 | 3.491339 | 0 | 3.690217e-10 | 4.046694e-10 | 4.508357e-10 | 5.192975e-10 | 6.138434e-10 | 7.013895e-10 | 7.593327e-10 | 7.985334e-10 | 8.295759e-10 | 8.544035e-10 | 8.817406e-10 | 9.022453e-10 | 9.175896e-10 | 9.218366e-10 | 9.153092e-10 | 8.762892e-10 | 7.570174e-10
3298.593 | 3.518329 | 0 | 3.638922e-10 | 3.990431e-10 | 4.444678e-10 | 5.116453e-10 | 6.046677e-10 | 6.918302e-10 | 7.500335e-10 | 7.893679e-10 | 8.203721e-10 | 8.451394e-10 | 8.723583e-10 | 8.92705e-10 | 9.077623e-10 | 9.115285e-10 | 9.042315e-10 | 8.645094e-10 | 7.460126e-10
3510.091 | 3.545318 | 0 | 3.588118e-10 | 3.934638e-10 | 4.381285e-10 | 5.040651e-10 | 5.955837e-10 | 6.823315e-10 | 7.407322e-10 | 7.80234e-10 | 8.111629e-10 | 8.358799e-10 | 8.629585e-10 | 8.830552e-10 | 8.978635e-10 | 9.011622e-10 | 8.931951e-10 | 8.528839e-10 | 7.352708e-10
3735.15 | 3.572308 | 0 | 3.538165e-10 | 3.879306e-10 | 4.31821e-10 | 4.965558e-10 | 5.865657e-10 | 6.728593e-10 | 7.314471e-10 | 7.7109e-10 | 8.01954e-10 | 8.266153e-10 | 8.534726e-10 | 8.735121e-10 | 8.880438e-10 | 8.90978e-10 | 8.823585e-10 | 8.413772e-10 | 7.246634e-10
3974.64 | 3.599298 | 0 | 3.489301e-10 | 3.824582e-10 | 4.255886e-10 | 4.890921e-10 | 5.775722e-10 | 6.634331e-10 | 7.22186e-10 | 7.619659e-10 | 7.926826e-10 | 8.17268e-10 | 8.440646e-10 | 8.639712e-10 | 8.782658e-10 | 8.808358e-10 | 8.716439e-10 | 8.301197e-10 | 7.142735e-10
4229.485 | 3.626287 | 0 | 3.441493e-10 | 3.770693e-10 | 4.194328e-10 | 4.81712e-10 | 5.686718e-10 | 6.540593e-10 | 7.129746e-10 | 7.527967e-10 | 7.835133e-10 | 8.080262e-10 | 8.346854e-10 | 8.544552e-10 | 8.685264e-10 | 8.707742e-10 | 8.610395e-10 | 8.19012e-10 | 7.040875e-10
4500.67 | 3.653277 | 0 | 3.394296e-10 | 3.718073e-10 | 4.133771e-10 | 4.744393e-10 | 5.59834e-10 | 6.447365e-10 | 7.037665e-10 | 7.43726e-10 | 7.743657e-10 | 7.988304e-10 | 8.253142e-10 | 8.449272e-10 | 8.588013e-10 | 8.607544e-10 | 8.505546e-10 | 8.081295e-10 | 6.94021e-10
4789.243 | 3.680267 | 0 | 3.347879e-10 | 3.666366e-10 | 4.074245797e-10 | 4.67252e-10 | 5.511193e-10 | 6.354465e-10 | 6.946532e-10 | 7.346847e-10 | 7.65271e-10 | 7.89628e-10 | 8.159761e-10 | 8.354385e-10 | 8.491159e-10 | 8.507927e-10 | 8.401658e-10 | 7.974017e-10 | 6.842081e-10
5096.319 | 3.707257 | 0 | 3.302025e-10 | 3.615286e-10 | 4.015626e-10 | 4.601497e-10 | 5.425336e-10 | 6.262528e-10 | 6.855877e-10 | 7.256995e-10 | 7.561986e-10 | 7.804726e-10 | 8.066194e-10 | 8.259464e-10 | 8.394523e-10 | 8.409062e-10 | 8.299003e-10 | 7.868301e-10 | 6.746119e-10
5423.084 | 3.734246 | 0 | 3.256739e-10 | 3.564833e-10 | 3.95785e-10 | 4.531543129e-10 | 5.340862e-10 | 6.171076e-10 | 6.765637e-10 | 7.167677e-10 | 7.471607e-10 | 7.713392e-10 | 7.973234e-10 | 8.164874e-10 | 8.298241e-10 | 8.310685e-10 | 8.197374e-10 | 7.764082e-10 | 6.651581e-10
5770.8 | 3.761236 | 0 | 3.212144e-10 | 3.515022e-10 | 3.900786e-10 | 4.461864e-10 | 5.25741e-10 | 6.08045e-10 | 6.676025e-10 | 7.078737e-10 | 7.381676e-10 | 7.622341e-10 | 7.880506e-10 | 8.070807e-10 | 8.202257e-10 | 8.213092e-10 | 8.096876e-10 | 7.661918282e-10 | 6.559214e-10
6140.81 | 3.788226 | 0 | 3.168229e-10 | 3.466026e-10 | 3.844408e-10 | 4.392916e-10 | 5.174872e-10 | 5.990631e-10 | 6.58681e-10 | 6.9904e-10 | 7.292057e-10 | 7.531829e-10 | 7.788132e-10 | 7.976882e-10 | 8.106897e-10 | 8.115973e-10 | 7.997213e-10 | 7.561147e-10 | 6.468432e-10
6534.546 | 3.815215 | 0 | 3.124881e-10 | 3.417493e-10 | 3.788813e-10 | 4.324921e-10 | 5.093173e-10 | 5.901047e-10 | 6.498203e-10 | 6.902687e-10 | 7.203155e-10 | 7.441625e-10 | 7.696088e-10 | 7.883356e-10 | 8.011836e-10 | 8.019626e-10 | 7.898752e-10 | 7.46165e-10 | 6.37957e-10
6953.526 | 3.842205 | 0 | 3.082091e-10 | 3.369804e-10 | 3.734139e-10 | 4.257972e-10 | 5.012655e-10 | 5.812249e-10 | 6.410134e-10 | 6.815468e-10 | 7.114741e-10 | 7.352169e-10 | 7.604581e-10 | 7.790304e-10 | 7.917321e-10 | 7.923916e-10 | 7.801421e-10 | 7.364368e-10 | 6.292604e-10
7399.371 | 3.869195 | 0 | 3.040087e-10 | 3.322742e-10 | 3.68007e-10 | 4.192528e-10 | 4.933332e-10 | 5.724351e-10 | 6.322927e-10 | 6.728888e-10 | 7.026956e-10 | 7.263185e-10 | 7.513588e-10 | 7.697686e-10 | 7.823349e-10 | 7.828833e-10 | 7.705044e-10 | 7.268144e-10 | 6.207292e-10
7873.802 | 3.896184 | 0 | 2.998621e-10 | 3.276418e-10 | 3.626754e-10 | 4.128493e-10 | 4.85496e-10 | 5.637382e-10 | 6.23635e-10 | 6.643006e-10 | 6.939885e-10 | 7.174696e-10 | 7.423094e-10 | 7.605763e-10 | 7.730022e-10 | 7.73466e-10 | 7.609857e-10 | 7.173755e-10 | 6.123831e-10
8378.653 | 3.923174 | 0 | 2.957706e-10 | 3.230711e-10 | 3.574099e-10 | 4.065432e-10 | 4.777453e-10 | 5.551507e-10 | 6.150289e-10 | 6.557799e-10 | 6.853572e-10 | 7.087047e-10 | 7.333367e-10 | 7.514223e-10 | 7.63728e-10 | 7.641094e-10 | 7.515622e-10 | 7.080971e-10 | 6.041938e-10
8915.873 | 3.950164 | 0 | 2.917361e-10 | 3.185449e-10 | 3.522163e-10 | 4.003396e-10 | 4.701132e-10 | 5.466794e-10 | 6.064907e-10 | 6.473396e-10 | 6.76801e-10 | 7.00006e-10 | 7.244079e-10 | 7.423386e-10 | 7.545168e-10 | 7.548415e-10 | 7.422532e-10 | 6.989613e-10 | 5.961863e-10
9487.539 | 3.977154 | 0 | 2.877842708e-10 | 3.140772e-10 | 3.470973e-10 | 3.942263e-10 | 4.625632e-10 | 5.383011e-10 | 5.980209e-10 | 6.389688e-10 | 6.683136e-10 | 6.913694e-10 | 7.155538e-10 | 7.333141e-10 | 7.453752e-10 | 7.456407e-10 | 7.330382e-10 | 6.899621e-10 | 5.883371e-10
10095.859 | 4.004143 | 0 | 2.838911e-10 | 3.096496e-10 | 3.420544e-10 | 3.882228e-10 | 4.550965e-10 | 5.300162e-10 | 5.896424e-10 | 6.306808e-10 | 6.598993e-10 | 6.827994e-10 | 7.067713e-10 | 7.243495e-10 | 7.362994e-10 | 7.365208e-10 | 7.239267e-10 | 6.810962e-10 | 5.806456e-10
10743.184 | 4.031133 | 0 | 2.800581e-10 | 3.053545e-10 | 3.37085e-10 | 3.822982e-10 | 4.477315e-10 | 5.218369e-10 | 5.813696e-10 | 6.22468e-10 | 6.515612e-10 | 6.74319e-10 | 6.980603e-10 | 7.15471e-10 | 7.272903e-10 | 7.274722e-10 | 7.149231e-10 | 6.723842e-10 | 5.731351e-10
11432.013 | 4.058123 | 0 | 2.763293e-10 | 3.011595e-10 | 3.322352e-10 | 3.764514e-10 | 4.405232e-10 | 5.137548e-10 | 5.731729e-10 | 6.143133e-10 | 6.433134e-10 | 6.659104e-10 | 6.89429e-10 | 7.066546e-10 | 7.183497e-10 | 7.185165e-10 | 7.060262e-10 | 6.637893e-10 | 5.657744e-10
12165.008 | 4.085112 | 0 | 2.726817e-10 | 2.970476e-10 | 3.27493e-10 | 3.706957e-10 | 4.334651e-10 | 5.057564e-10 | 5.650513783e-10 | 6.062455e-10 | 6.351408e-10 | 6.575851e-10 | 6.808716e-10 | 6.97911e-10 | 7.094954e-10 | 7.096355e-10 | 6.972396e-10 | 6.553601e-10 | 5.585692e-10
12945.001 | 4.112102 | 0 | 2.690941e-10 | 2.93003e-10 | 3.228392e-10 | 3.650515e-10 | 4.265444e-10 | 4.978585e-10 | 5.570231e-10 | 5.982603e-10 | 6.270562e-10 | 6.493466e-10 | 6.723855e-10 | 6.892552e-10 | 7.00721e-10 | 7.008601e-10 | 6.88537e-10 | 6.470387e-10 | 5.515168e-10
13775.006 | 4.139092 | 0 | 2.655681e-10 | 2.890307e-10 | 3.182574e-10 | 3.595021e-10 | 4.197417e-10 | 4.900734e-10 | 5.49058e-10 | 5.903703e-10 | 6.190611e-10 | 6.411858e-10 | 6.639904e-10 | 6.806682e-10 | 6.920263e-10 | 6.921597e-10 | 6.7995e-10 | 6.388601e-10 | 5.446185e-10
14658.229 | 4.166082 | 0 | 2.620948e-10 | 2.851226e-10 | 3.137572e-10 | 3.540236e-10 | 4.130485e-10 | 4.823652e-10 | 5.411899e-10 | 5.825612e-10 | 6.111424e-10 | 6.331197e-10 | 6.556779e-10 | 6.721717e-10 | 6.834149e-10 | 6.835562e-10 | 6.714689e-10 | 6.308107e-10 | 5.378549e-10
15598.082 | 4.193071 | 0 | 2.586787e-10 | 2.81274e-10 | 3.09334e-10 | 3.486146e-10 | 4.064657e-10 | 4.747846e-10 | 5.334017e-10 | 5.748309e-10 | 6.033078e-10 | 6.251424e-10 | 6.474629e-10 | 6.637648e-10 | 6.748911e-10 | 6.750396e-10 | 6.630948e-10 | 6.228869e-10 | 5.312293e-10
16598.196 | 4.220061 | 0 | 2.553127e-10 | 2.774978e-10 | 3.049851e-10 | 3.43313e-10 | 3.999777e-10 | 4.67279e-10 | 5.256916e-10 | 5.671954e-10 | 5.955758e-10 | 6.17256e-10 | 6.393348e-10 | 6.554451e-10 | 6.664637e-10 | 6.666144e-10 | 6.548265e-10 | 6.150921e-10 | 5.247478e-10
17662.436 | 4.247051 | 0 | 2.520136e-10 | 2.737829e-10 | 3.007108e-10 | 3.381125e-10 | 3.935988e-10 | 4.598408e-10 | 5.180678e-10 | 5.596406e-10 | 5.879311e-10 | 6.094514e-10 | 6.312973e-10 | 6.472135e-10 | 6.581263e-10 | 6.58292e-10 | 6.466715e-10 | 6.074247e-10 | 5.18398e-10
18794.912 | 4.27404 | 0 | 2.487702e-10 | 2.701234e-10 | 2.965012e-10 | 3.330455e-10 | 3.873338e-10 | 4.525112e-10 | 5.105396e-10 | 5.521665e-10 | 5.803765e-10 | 6.017513e-10 | 6.233533e-10 | 6.390864e-10 | 6.498791e-10 | 6.500615e-10 | 6.385963e-10 | 5.998769e-10 | 5.121804e-10
20000 | 4.30103 | 0 | 2.455646e-10 | 2.665353e-10 | 2.923711e-10 | 3.280853e-10 | 3.811753e-10 | 4.452957e-10 | 5.03086e-10 | 5.4478e-10 | 5.729178774e-10 | 5.941439e-10 | 6.155084e-10 | 6.310523e-10 | 6.417266e-10 | 6.419281e-10 | 6.306458e-10 | 5.924621e-10 | 5.060925e-10
21282.356 | 4.32802 | 0 | 2.424097e-10 | 2.629987e-10 | 2.883022e-10 | 3.232198e-10 | 3.751120498e-10 | 4.38189e-10 | 4.956983e-10 | 5.374716e-10 | 5.6555e-10 | 5.866284e-10 | 6.07755e-10 | 6.231092e-10 | 6.33673e-10 | 6.338995e-10 | 6.227927e-10 | 5.851523e-10 | 5.001289e-10
22646.933 | 4.355009 | 0 | 2.393067e-10 | 2.595037e-10 | 2.843008e-10 | 3.18442e-10 | 3.691622e-10 | 4.312179e-10 | 4.884044e-10 | 5.302707e-10 | 5.582769e-10 | 5.792168e-10 | 6.001047e-10 | 6.152626e-10 | 6.257244e-10 | 6.259758e-10 | 6.150534e-10 | 5.779726e-10 | 4.942824e-10
24099.004 | 4.381999 | 0 | 2.362707e-10 | 2.560749e-10 | 2.803652e-10 | 3.137444e-10 | 3.633154e-10 | 4.243693e-10 | 4.811869e-10 | 5.231366e-10 | 5.510874e-10 | 5.718966e-10 | 5.925535e-10 | 6.075288e-10 | 6.178681e-10 | 6.181461e-10 | 6.074259e-10 | 5.70905e-10 | 4.885469e-10
25644.179 | 4.408989 | 0 | 2.332826e-10 | 2.527102e-10 | 2.764883e-10 | 3.091319e-10 | 3.575644e-10 | 4.176173e-10 | 4.740523e-10 | 5.160844e-10 | 5.440001e-10 | 5.646661e-10 | 5.850994e-10 | 5.99894e-10 | 6.101187e-10 | 6.104206e-10 | 5.998982e-10 | 5.639502e-10 | 4.829373e-10
27288.427 | 4.435979 | 0 | 2.303725e-10 | 2.493972e-10 | 2.726676e-10 | 3.046218166e-10 | 3.519225e-10 | 4.109698e-10 | 4.670105e-10 | 5.091171e-10 | 5.369949e-10 | 5.575347e-10 | 5.777511e-10 | 5.923559e-10 | 6.024628e-10 | 6.027957e-10 | 5.924727e-10 | 5.571075e-10 | 4.774398e-10
29038.1 | 4.462968 | 0 | 2.275105e-10 | 2.461686e-10 | 2.689444e-10 | 3.001654e-10 | 3.463306e-10 | 4.044198e-10 | 4.600662e-10 | 5.022289e-10 | 5.300796e-10 | 5.505021e-10 | 5.704984e-10 | 5.8491e-10 | 5.94917e-10 | 5.952741e-10 | 5.851616e-10 | 5.503661e-10 | 4.720376e-10
30899.958 | 4.489958 | 0 | 2.247109e-10 | 2.43019e-10 | 2.653014e-10 | 2.95801e-10 | 3.408679e-10 | 3.979841e-10 | 4.532159e-10 | 4.954145e-10 | 5.232564e-10 | 5.435611e-10 | 5.633396e-10 | 5.775737e-10 | 5.87454e-10 | 5.87851e-10 | 5.779414e-10 | 5.437443e-10 | 4.667488e-10
32881.195 | 4.516948 | 0 | 2.219606e-10 | 2.399206e-10 | 2.617428e-10 | 2.915194e-10 | 3.355452e-10 | 3.916338e-10 | 4.464514e-10 | 4.886749e-10 | 5.165188e-10 | 5.367164e-10 | 5.562792e-10 | 5.703334e-10 | 5.801051e-10 | 5.805292e-10 | 5.708275e-10 | 5.372205e-10 | 4.615603e-10
34989.465 | 4.543937 | 0 | 2.19265e-10 | 2.369077e-10 | 2.582601e-10 | 2.873127e-10 | 3.30356e-10 | 3.854162e-10 | 4.397677e-10 | 4.820192e-10 | 5.098739e-10 | 5.299743e-10 | 5.492978e-10 | 5.632175e-10 | 5.728433e-10 | 5.732944e-10 | 5.637655e-10 | 5.308007e-10 | 4.564635e-10
37232.911 | 4.570927 | 0 | 2.166046e-10 | 2.339047e-10 | 2.548143e-10 | 2.831768e-10 | 3.252377e-10 | 3.792386e-10 | 4.331735e-10 | 4.754373e-10 | 5.033139e-10 | 5.233019e-10 | 5.424455e-10 | 5.561351908e-10 | 5.657069e-10 | 5.66185e-10 | 5.569137e-10 | 5.244864e-10 | 4.514788e-10
39620.203 | 4.597917 | 0 | 2.140002e-10 | 2.309657e-10 | 2.514437e-10 | 2.79097e-10 | 3.202264e-10 | 3.73185e-10 | 4.266527e-10 | 4.689469e-10 | 4.968164e-10 | 5.167313e-10 | 5.356792e-10 | 5.492034e-10 | 5.58666e-10 | 5.591717e-10 | 5.500973e-10 | 5.182737e-10 | 4.46579e-10
42160.562 | 4.624906 | 0 | 2.114287e-10 | 2.280768e-10 | 2.481305e-10 | 2.750942e-10 | 3.153089e-10 | 3.67245e-10 | 4.202082e-10 | 4.625248e-10 | 4.903996e-10 | 5.10254e-10 | 5.290064e-10 | 5.423654e-10 | 5.517202e-10 | 5.522568e-10 | 5.434e-10 | 5.121582e-10 | 4.417626e-10
44863.804 | 4.651896 | 0 | 2.08909e-10 | 2.252452e-10 | 2.448781e-10 | 2.711516e-10 | 3.104903e-10 | 3.613734e-10 | 4.138368e-10 | 4.561844e-10 | 4.840885e-10 | 5.038682e-10 | 5.224379e-10 | 5.356312e-10 | 5.448795e-10 | 5.454478e-10 | 5.367954e-10 | 5.061383e-10 | 4.370348e-10
47740.372 | 4.678886 | 0 | 2.064222e-10 | 2.224608e-10 | 2.416803e-10 | 2.673067e-10 | 3.057573e-10 | 3.55589e-10 | 4.07553e-10 | 4.499171e-10 | 4.778546e-10 | 4.975651e-10 | 5.159545e-10 | 5.289811e-10 | 5.381287e-10 | 5.387323e-10 | 5.302872e-10 | 5.002197e-10 | 4.323933e-10
50801.378 | 4.705875 | 0 | 2.039838e-10 | 2.197239e-10 | 2.385422e-10 | 2.635559e-10 | 3.011141e-10 | 3.49911e-10 | 4.01359e-10 | 4.437246e-10 | 4.717044e-10 | 4.913543e-10 | 5.095706e-10 | 5.224424e-10 | 5.314843e-10 | 5.321211e-10 | 5.238763e-10 | 4.943943e-10 | 4.278426e-10
54058.65 | 4.732865 | 0 | 2.015713e-10 | 2.170311e-10 | 2.354615e-10 | 2.598988e-10 | 2.96548e-10 | 3.443184e-10 | 3.952366e-10 | 4.375999e-10 | 4.656264e-10 | 4.852237e-10 | 5.032809e-10 | 5.159906e-10 | 5.249380345e-10 | 5.256075e-10 | 5.175738e-10 | 4.886623e-10 | 4.23369e-10
57524.771 | 4.759855 | 0 | 1.991940685e-10 | 2.143706e-10 | 2.324326e-10 | 2.563081e-10 | 2.920758e-10 | 3.388456e-10 | 3.891883e-10 | 4.315435e-10 | 4.596252e-10 | 4.791858e-10 | 4.970817e-10 | 5.096375e-10 | 5.184899e-10 | 5.191882e-10 | 5.113548e-10 | 4.83009e-10 | 4.189683e-10
61213.131 | 4.786845 | 0 | 1.968619e-10 | 2.117458e-10 | 2.294422e-10 | 2.527748e-10 | 2.876988e-10 | 3.334888e-10 | 3.832083e-10 | 4.255549e-10 | 4.537007e-10 | 4.73226e-10 | 4.909708e-10 | 5.033652e-10 | 5.121146e-10 | 5.128494e-10 | 5.052122e-10 | 4.774547e-10 | 4.146444e-10
65137.981 | 4.813834 | 0 | 1.945594e-10 | 2.0916e-10 | 2.265046e-10 | 2.493086e-10 | 2.833725e-10 | 3.282251e-10 | 3.773003e-10 | 4.196317e-10 | 4.478516e-10 | 4.673544e-10 | 4.849349e-10 | 4.972091e-10 | 5.058591e-10 | 5.066184e-10 | 4.991901e-10 | 4.719716e-10 | 4.103841e-10
69314.484 | 4.840824 | 0 | 1.923145e-10 | 2.06635e-10 | 2.236205e-10 | 2.459056e-10 | 2.791206e-10 | 3.230534e-10 | 3.714826e-10 | 4.137838e-10 | 4.420346e-10 | 4.615427e-10 | 4.790148e-10 | 4.911286e-10 | 4.99712e-10 | 5.004931e-10 | 4.932748e-10 | 4.665913e-10 | 4.06194e-10
73758.775 | 4.867814 | 0 | 1.901211e-10 | 2.041603e-10 | 2.207736e-10 | 2.425726e-10 | 2.7495e-10 | 3.179916e-10 | 3.657576e-10 | 4.079934e-10 | 4.363441e-10 | 4.558276e-10 | 4.731611e-10 | 4.851533e-10 | 4.93638e-10 | 4.94447e-10 | 4.874156e-10 | 4.613009e-10 | 4.020879e-10
78488.024 | 4.894803 | 0 | 1.879778e-10 | 2.017474e-10 | 2.18004e-10 | 2.392826e-10 | 2.708696e-10 | 3.130106e-10 | 3.601264e-10 | 4.022279e-10 | 4.307001e-10 | 4.501802e-10 | 4.674009e-10 | 4.792582e-10 | 4.876582e-10 | 4.885026e-10 | 4.816585e-10 | 4.560846e-10 | 3.980193e-10
83520.502 | 4.921793 | 0 | 1.858756e-10 | 1.993884e-10 | 2.152999e-10 | 2.360729e-10 | 2.668819e-10 | 3.081129e-10 | 3.545715e-10 | 3.965533e-10 | 4.251254e-10 | 4.446108e-10 | 4.617293e-10 | 4.73463e-10 | 4.817715e-10 | 4.826474e-10 | 4.759874e-10 | 4.509524e-10 | 3.940382e-10
88875.651 | 4.948783 | 0 | 1.838023e-10 | 1.970676e-10 | 2.126459e-10 | 2.329155e-10 | 2.629806e-10 | 3.033069e-10 | 3.490994e-10 | 3.909447e-10 | 4.196284e-10 | 4.3913e-10 | 4.561284e-10 | 4.677449e-10 | 4.759823e-10 | 4.768828e-10 | 4.704091e-10 | 4.458946e-10 | 3.901231e-10
94574.161 | 4.975772 | 0 | 1.817701e-10 | 1.947883e-10 | 2.1004e-10 | 2.298161e-10 | 2.591718e-10 | 2.98587e-10 | 3.43687e-10 | 3.854049e-10 | 4.141732e-10 | 4.337079e-10 | 4.506141e-10 | 4.62108e-10 | 4.702674e-10 | 4.712014e-10 | 4.649152e-10 | 4.409152e-10 | 3.862609e-10
100638.046 | 5.002762 | 0 | 1.797715e-10 | 1.925472e-10 | 2.074776e-10 | 2.267616e-10 | 2.554325e-10 | 2.939498e-10 | 3.383737e-10 | 3.799398832e-10 | 4.08781e-10 | 4.283656e-10 | 4.451813e-10 | 4.565759e-10 | 4.646535e-10 | 4.656158e-10 | 4.595212e-10 | 4.360241e-10 | 3.824749e-10
107090.734 | 5.029752 | 0 | 1.777889e-10 | 1.903377e-10 | 2.04963e-10 | 2.237476e-10 | 2.517734e-10 | 2.893991e-10 | 3.331291e-10 | 3.745282e-10 | 4.034509e-10 | 4.230847e-10 | 4.398337e-10 | 4.51107e-10 | 4.591231e-10 | 4.601016e-10 | 4.541869e-10 | 4.311903e-10 | 3.787188e-10
113957.155 | 5.056742 | 0 | 1.758534e-10 | 1.881667e-10 | 2.024918e-10 | 2.207896e-10 | 2.481802e-10 | 2.849041e-10 | 3.279655e-10 | 3.691721e-10 | 3.98181e-10 | 4.178721e-10 | 4.345509e-10 | 4.457264e-10 | 4.53667e-10 | 4.546805e-10 | 4.489479e-10 | 4.264389e-10 | 3.750353e-10
121263.834 | 5.083731 | 0 | 1.739451e-10 | 1.860291e-10 | 2.000629e-10 | 2.178967e-10 | 2.446566e-10 | 2.805036e-10 | 3.228712e-10 | 3.638735e-10 | 3.929745e-10 | 4.127274e-10 | 4.293434e-10 | 4.404267e-10 | 4.482978e-10 | 4.493441e-10 | 4.437781e-10 | 4.217547e-10 | 3.71409e-10
129039.002 | 5.110721 | 0 | 1.720667e-10 | 1.839376e-10 | 1.976732e-10 | 2.150813e-10 | 2.411884e-10 | 2.761693e-10 | 3.178595e-10 | 3.586354e-10 | 3.878211e-10 | 4.076481e-10 | 4.242137e-10 | 4.352075e-10 | 4.430121e-10 | 4.440902e-10 | 4.386921e-10 | 4.171468e-10 | 3.678287e-10
137312.697 | 5.137711 | 0 | 1.702252e-10 | 1.818712e-10 | 1.953276e-10 | 2.123237e-10 | 2.377954e-10 | 2.719392e-10 | 3.12914e-10 | 3.534591e-10 | 3.827221e-10 | 4.026184e-10 | 4.191558e-10 | 4.300724e-10 | 4.378086e-10 | 4.38922e-10 | 4.336802e-10 | 4.125959e-10 | 3.642923e-10
146116.882 | 5.1647 | 0 | 1.6838e-10 | 1.798371e-10 | 1.930256e-10 | 2.096277e-10 | 2.344728e-10 | 2.677992e-10 | 3.080261e-10 | 3.483339e-10 | 3.77684e-10 | 3.976703e-10 | 4.141636e-10 | 4.25005e-10 | 4.326973e-10 | 4.338258e-10 | 4.287612e-10 | 4.081284e-10 | 3.608261e-10
155485.573 | 5.19169 | 0 | 1.665692e-10 | 1.77831e-10 | 1.907561e-10 | 2.069744e-10 | 2.312071e-10 | 2.637474e-10 | 3.032195e-10 | 3.432648e-10 | 3.727014e-10 | 3.927724e-10 | 4.09252e-10 | 4.20019e-10 | 4.276452e-10 | 4.288131e-10 | 4.239068e-10 | 4.03734e-10 | 3.574065e-10
165454.962 | 5.21868 | 0 | 1.647918e-10 | 1.758581e-10 | 1.885018e-10 | 2.043647e-10 | 2.27989e-10 | 2.597778e-10 | 2.984907e-10 | 3.382547e-10 | 3.677683e-10 | 3.879488e-10 | 4.043978e-10 | 4.15099e-10 | 4.226809e-10 | 4.238772e-10 | 4.191318e-10 | 3.994028e-10 | 3.540315e-10
176063.567 | 5.245669 | 0 | 1.630565e-10 | 1.739254e-10 | 1.862911e-10 | 2.018063e-10 | 2.248387e-10 | 2.558774e-10 | 2.938378e-10 | 3.333128e-10 | 3.628912e-10 | 3.831702e-10 | 3.996159e-10 | 4.102583e-10 | 4.177911e-10 | 4.190154e-10 | 4.14433e-10 | 3.951329e-10 | 3.507082e-10
187352.373 | 5.272659 | 0 | 1.61356e-10 | 1.720037e-10 | 1.84133e-10 | 1.992913e-10 | 2.217408e-10 | 2.520589e-10 | 2.892806e-10 | 3.284159e-10 | 3.580522e-10 | 3.784381e-10 | 3.948979e-10 | 4.054801e-10 | 4.129645e-10 | 4.142275e-10 | 4.098016e-10 | 3.909271e-10 | 3.47433e-10
199364.991 | 5.299649 | 0 | 1.596986e-10 | 1.701411e-10 | 1.820301e-10 | 1.968249e-10 | 2.186939e-10 | 2.483048e-10 | 2.848062e-10 | 3.235614e-10 | 3.532632e-10 | 3.737631e-10 | 3.902429e-10 | 4.007873e-10 | 4.082259e-10 | 4.095129e-10 | 4.052396e-10 | 3.867829e-10 | 3.441987e-10
212147.832 | 5.326639 | 0 | 1.580667e-10 | 1.683266e-10 | 1.799738e-10 | 1.944084e-10 | 2.157389e-10 | 2.446284e-10 | 2.804074e-10 | 3.187618e-10 | 3.485275e-10 | 3.69147e-10 | 3.856512e-10 | 3.961446e-10 | 4.035522e-10 | 4.048724e-10 | 4.007469e-10 | 3.827032e-10 | 3.410116e-10
225750.28 | 5.353628 | 0 | 1.564689e-10 | 1.665427e-10 | 1.779325e-10 | 1.920256e-10 | 2.128508e-10 | 2.410206e-10 | 2.760853e-10 | 3.140352e-10 | 3.438399e-10 | 3.645808e-10 | 3.811155e-10 | 3.915749e-10 | 3.989466e-10 | 4.002976e-10 | 3.963282e-10 | 3.786808e-10 | 3.378701e-10
240224.887 | 5.380618 | 0 | 1.548739e-10 | 1.64771e-10 | 1.759524e-10 | 1.896790597e-10 | 2.100206e-10 | 2.374918e-10 | 2.71823e-10 | 3.093676e-10 | 3.392062e-10 | 3.600545e-10 | 3.766405e-10 | 3.87074e-10 | 3.944113e-10 | 3.95801e-10 | 3.919704e-10 | 3.747204e-10 | 3.347696e-10
255627.573 | 5.407608 | 0 | 1.533227e-10 | 1.630392e-10 | 1.739834e-10 | 1.873671e-10 | 2.072378e-10 | 2.340355e-10 | 2.676339e-10 | 3.047585e-10 | 3.345889e-10 | 3.555887e-10 | 3.722182e-10 | 3.826393e-10 | 3.899497e-10 | 3.913701e-10 | 3.876866e-10 | 3.708121e-10 | 3.317243e-10
272017.846 | 5.434597 | 0 | 1.517906e-10 | 1.613369e-10 | 1.720642e-10 | 1.850986e-10 | 2.045179e-10 | 2.306383e-10 | 2.635182e-10 | 3.002256e-10 | 3.300301e-10 | 3.511644e-10 | 3.678612e-10 | 3.782606e-10 | 3.855512e-10 | 3.870059e-10 | 3.834628e-10 | 3.669693e-10 | 3.287014e-10
289459.027 | 5.461587 | 0 | 1.502813e-10 | 1.596598e-10 | 1.701674e-10 | 1.828804e-10 | 2.018562e-10 | 2.272982511e-10 | 2.594827e-10 | 2.957334e-10 | 3.2552e-10 | 3.46794e-10 | 3.6356e-10 | 3.739487e-10 | 3.812223e-10 | 3.827109e-10 | 3.793156e-10 | 3.63187e-10 | 3.25721e-10
308018.497 | 5.488577 | 0 | 1.487929e-10 | 1.580053e-10 | 1.68298e-10 | 1.806994e-10 | 1.992349e-10 | 2.240176e-10 | 2.555206e-10 | 2.913054e-10 | 3.210501e-10 | 3.424640167e-10 | 3.593327e-10 | 3.696971e-10 | 3.769535e-10 | 3.784728e-10 | 3.752092e-10 | 3.594541e-10 | 3.228e-10
327767.96 | 5.515566 | 0 | 1.473271e-10 | 1.563781e-10 | 1.664731e-10 | 1.78568e-10 | 1.966691e-10 | 2.208153e-10 | 2.515906e-10 | 2.869369e-10 | 3.166228e-10 | 3.381585e-10 | 3.550931e-10 | 3.654946e-10 | 3.727325e-10 | 3.74323e-10 | 3.711842741e-10 | 3.557747e-10 | 3.199105e-10
348783.714 | 5.542556 | 0 | 1.458755e-10 | 1.547768e-10 | 1.646773e-10 | 1.764844e-10 | 1.941415e-10 | 2.176485e-10 | 2.477891e-10 | 2.82615e-10 | 3.122503e-10 | 3.339239e-10 | 3.509662e-10 | 3.613918e-10 | 3.686313e-10 | 3.702129e-10 | 3.672238e-10 | 3.521693e-10 | 3.170397e-10
371146.951 | 5.569546 | 0 | 1.444513e-10 | 1.531988e-10 | 1.629064e-10 | 1.744405e-10 | 1.916702e-10 | 2.145773e-10 | 2.440361e-10 | 2.78365e-10 | 3.079238e-10 | 3.297316e-10 | 3.468809e-10 | 3.573106e-10 | 3.645481e-10 | 3.661866e-10 | 3.633225e-10 | 3.486083e-10 | 3.142345e-10
394944.07 | 5.596536 | 0 | 1.430381e-10 | 1.51649e-10 | 1.611561e-10 | 1.724356e-10 | 1.892555e-10 | 2.115839e-10 | 2.403285e-10 | 2.741676e-10 | 3.036417e-10 | 3.255645e-10 | 3.428458e-10 | 3.533064e-10 | 3.605492e-10 | 3.622287e-10 | 3.594797e-10 | 3.451019e-10 | 3.114649e-10
420267.008 | 5.623525 | 0 | 1.416544e-10 | 1.500966e-10 | 1.594326e-10 | 1.704627e-10 | 1.868657e-10 | 2.086489e-10 | 2.367069e-10 | 2.700346e-10 | 2.993986e-10 | 3.214456e-10 | 3.388448e-10 | 3.493425e-10 | 3.566001e-10 | 3.583229e-10 | 3.557043e-10 | 3.416496e-10 | 3.087195e-10
447213.595 | 5.650515 | 0 | 1.402899e-10 | 1.485807e-10 | 1.577266e-10 | 1.685102e-10 | 1.845136e-10 | 2.057675e-10 | 2.331304e-10 | 2.659586e-10 | 2.951894e-10 | 3.173582e-10 | 3.348951e-10 | 3.454398e-10 | 3.526871e-10 | 3.544737e-10 | 3.519833e-10 | 3.3825e-10 | 3.060106e-10
475887.939 | 5.677505 | 0 | 1.389582e-10 | 1.470944e-10 | 1.560668e-10 | 1.666115e-10 | 1.822068e-10 | 2.029305e-10 | 2.2965e-10 | 2.619419e-10 | 2.910482e-10 | 3.133174e-10 | 3.309915e-10 | 3.415793e-10 | 3.488816e-10 | 3.506898e-10 | 3.483235e-10 | 3.348939e-10 | 3.03354e-10
506400.817 | 5.704494 | 0 | 1.376763e-10 | 1.45673e-10 | 1.544444e-10 | 1.647542e-10 | 1.799605e-10 | 2.00195e-10 | 2.262624e-10 | 2.580112e-10 | 2.869571e-10 | 3.09373e-10 | 3.271704e-10 | 3.378179e-10 | 3.451473e-10 | 3.470029e-10 | 3.44755e-10 | 3.316369e-10 | 3.00778e-10
538870.114 | 5.731484 | 0 | 1.36387e-10 | 1.442446e-10 | 1.528517e-10 | 1.629034e-10 | 1.777597e-10 | 1.974762e-10 | 2.229295e-10 | 2.54105e-10 | 2.828884e-10 | 3.053771e-10 | 3.233728e-10 | 3.34085e-10 | 3.414314e-10 | 3.433401e-10 | 3.412432e-10 | 3.284004e-10 | 2.981932e-10
573421.27 | 5.758474 | 0 | 1.350972e-10 | 1.428274e-10 | 1.512535e-10 | 1.610633e-10 | 1.75578e-10 | 1.948004e-10 | 2.196341e-10 | 2.502362e-10 | 2.788492e-10 | 3.014151e-10 | 3.195643e-10 | 3.303715e-10 | 3.377264e-10 | 3.397145e-10 | 3.377117e-10 | 3.25174e-10 | 2.956088e-10
610187.769 | 5.785463 | 0 | 1.338412e-10 | 1.414368e-10 | 1.497029e-10 | 1.592988e-10 | 1.734574e-10 | 1.921871e-10 | 2.164331e-10 | 2.464495e-10 | 2.74886e-10 | 2.975338e-10 | 3.157819e-10 | 3.267188e-10 | 3.340809e-10 | 3.361887e-10 | 3.343072e-10 | 3.220291e-10 | 2.931087e-10
649311.654 | 5.812453 | 0 | 1.326539e-10 | 1.401205e-10 | 1.482373e-10 | 1.57576e-10 | 1.714335e-10 | 1.896855e-10 | 2.133194e-10 | 2.428065e-10 | 2.710579e-10 | 2.937481e-10 | 3.122484e-10 | 3.232397e-10 | 3.306998e-10 | 3.327374e-10 | 3.310605e-10 | 3.190626e-10 | 2.907741e-10
690944.077 | 5.839443 | 0 | 1.314758e-10 | 1.388305e-10 | 1.467995e-10 | 1.559102e-10 | 1.694483e-10 | 1.872799e-10 | 2.103277e-10 | 2.392441e-10 | 2.671961e-10 | 2.900503e-10 | 3.087996e-10 | 3.198299e-10 | 3.273605e-10 | 3.295198281e-10 | 3.279119e-10 | 3.161407e-10 | 2.884485e-10
735245.878 | 5.866433 | 0 | 1.30291e-10 | 1.375174e-10 | 1.45327e-10 | 1.542208e-10 | 1.674659e-10 | 1.848054e-10 | 2.072892e-10 | 2.356772e-10 | 2.633822e-10 | 2.862348e-10 | 3.051206e-10 | 3.163197e-10 | 3.239009e-10 | 3.261158e-10 | 3.246007e-10 | 3.131321e-10 | 2.859945e-10
782388.212 | 5.893422 | 0 | 1.290118e-10 | 1.361202e-10 | 1.437758e-10 | 1.524491e-10 | 1.654081e-10 | 1.823128e-10 | 2.04235e-10 | 2.320648e-10 | 2.594944e-10 | 2.822947e-10 | 3.013425e-10 | 3.126684e-10 | 3.203458e-10 | 3.226353e-10 | 3.212121e-10 | 3.100187e-10 | 2.834311e-10
832553.207 | 5.920412 | 0 | 1.27768e-10 | 1.347628e-10 | 1.422665e-10 | 1.507367e-10 | 1.633971e-10 | 1.798675e-10 | 2.012616e-10 | 2.285353e-10 | 2.556793e-10 | 2.78536e-10 | 2.977458e-10 | 3.09211e-10 | 3.169723e-10 | 3.193744e-10 | 3.180207e-10 | 3.07087e-10 | 2.810483e-10
885934.671 | 5.947402 | 0 | 1.265285e-10 | 1.334115e-10 | 1.407764e-10 | 1.490543e-10 | 1.614274e-10 | 1.774703e-10 | 1.983569e-10 | 2.250671e-10 | 2.519277e-10 | 2.751926e-10 | 2.9458e-10 | 3.061806e-10 | 3.140398e-10 | 3.165518e-10 | 3.152151e-10 | 3.04569e-10 | 2.790343e-10
942738.836 | 5.974391 | 0 | 1.252651e-10 | 1.320468e-10 | 1.392811e-10 | 1.473601e-10 | 1.594509e-10 | 1.75097e-10 | 1.954517e-10 | 2.216122e-10 | 2.481895e-10 | 2.722856e-10 | 2.919929e-10 | 3.037409e-10 | 3.116979e-10 | 3.142292e-10 | 3.130147e-10 | 3.026038e-10 | 2.776065e-10
1003185.158 | 6.001381 | 0 | 1.242944e-10 | 1.310069e-10 | 1.381547e-10 | 1.461003e-10 | 1.579482e-10 | 1.732298e-10 | 1.92994e-10 | 2.187627e-10 | 2.453528e-10 | 2.710536e-10 | 2.911305e-10 | 3.030628e-10 | 3.110893e-10 | 3.135104e-10 | 3.127167e-10 | 3.02398e-10 | 2.780212e-10
1067507.164 | 6.028371 | 0 | 1.244813e-10 | 1.31129852e-10 | 1.381205e-10 | 1.459668e-10 | 1.575612e-10 | 1.725007e-10 | 1.917553e-10 | 2.170677e-10 | 2.434309e-10 | 2.679286e-10 | 2.881858e-10 | 3.00227e-10 | 3.083307e-10 | 3.10936e-10 | 3.103045e-10 | 3.001157e-10 | 2.763701e-10
1135953.355 | 6.05536 | 0 | 1.238739e-10 | 1.303829e-10 | 1.37262e-10 | 1.44958e-10 | 1.56302e-10 | 1.708459e-10 | 1.898257e-10 | 2.145445e-10 | 2.4045e-10 | 2.644143e-10 | 2.848353e-10 | 2.971138e-10 | 3.053358e-10 | 3.080778e-10 | 3.075492e-10 | 2.975812e-10 | 2.743187e-10
1208788.163 | 6.08235 | 0 | 1.225878e-10 | 1.290362e-10 | 1.358224e-10 | 1.433618e-10 | 1.544748e-10 | 1.68663e-10 | 1.872368e-10 | 2.114392e-10 | 2.370774e-10 | 2.611692e-10 | 2.819008e-10 | 2.943883e-10 | 3.02855e-10 | 3.056816e-10 | 3.051979e-10 | 2.95523e-10 | 2.725839e-10
1286292.977 | 6.10934 | 0 | 1.228155e-10 | 1.292222e-10 | 1.358882e-10 | 1.433335e-10 | 1.541882e-10 | 1.67989e-10 | 1.859297e-10 | 2.096143e-10 | 2.348607e-10 | 2.584403e-10 | 2.794324e-10 | 2.921493e-10 | 3.008048e-10 | 3.037222e-10 | 3.033388e-10 | 2.938665e-10 | 2.71371e-10
1368767.228 | 6.13633 | 0 | 1.22318e-10 | 1.28559e-10 | 1.351149e-10 | 1.423667e-10 | 1.529789e-10 | 1.665067e-10 | 1.838803e-10 | 2.070369e-10 | 2.318134e-10 | 2.553056e-10 | 2.765406241e-10 | 2.895064e-10 | 2.98332e-10 | 3.013718e-10 | 3.011266e-10 | 2.918315e-10 | 2.697565e-10
1456529.545 | 6.163319 | 0 | 1.213357e-10 | 1.275132e-10 | 1.339502e-10 | 1.410707e-10 | 1.514608e-10 | 1.646596e-10 | 1.817578e-10 | 2.044277e-10 | 2.288625e-10 | 2.522947e-10 | 2.738033e-10 | 2.870285e-10 | 2.960231e-10 | 2.991961e-10 | 2.991224e-10 | 2.899715e-10 | 2.683222e-10
1549918.988 | 6.190309 | 0 | 1.205085e-10 | 1.265968e-10 | 1.329189e-10 | 1.399069e-10 | 1.500966e-10 | 1.630177e-10 | 1.796689e-10 | 2.018462e-10 | 2.260412e-10 | 2.494872e-10 | 2.712676e-10 | 2.847742e-10 | 2.939664e-10 | 2.97278e-10 | 2.973603e-10 | 2.883616e-10 | 2.671258e-10
1649296.353 | 6.217299 | 0 | 1.197957496e-10 | 1.257929e-10 | 1.320245e-10 | 1.388901e-10 | 1.488856e-10 | 1.615047e-10 | 1.777823e-10 | 1.995022e-10 | 2.233538e-10 | 2.467236e-10 | 2.687979e-10 | 2.825982e-10 | 2.920275e-10 | 2.954974e-10 | 2.957196e-10 | 2.868695e-10 | 2.660048e-10
1755045.575 | 6.244288 | 0 | 1.190062e-10 | 1.249378e-10 | 1.310769e-10 | 1.378232e-10 | 1.476338e-10 | 1.599917e-10 | 1.758894e-10 | 1.971848e-10 | 2.207158e-10 | 2.440889e-10 | 2.664578e-10 | 2.805834e-10 | 2.9028e-10 | 2.939165e-10 | 2.942794e-10 | 2.855825e-10 | 2.650751e-10
1867575.203 | 6.271278 | 0 | 1.181971e-10 | 1.240625e-10 | 1.301179e-10 | 1.367513e-10 | 1.463929e-10 | 1.58494e-10 | 1.740515e-10 | 1.949138e-10 | 2.181543e-10 | 2.415587e-10 | 2.642395e-10 | 2.787095e-10 | 2.887208e-10 | 2.925385e-10 | 2.930228e-10 | 2.844885e-10 | 2.643246e-10
1987319.98 | 6.298268 | 0 | 1.178367e-10 | 1.236458e-10 | 1.296215e-10 | 1.36166e-10 | 1.456598e-10 | 1.574859e-10 | 1.727103e-10 | 1.931572e-10 | 2.16073e-10 | 2.394046e-10 | 2.624088e-10 | 2.772583e-10 | 2.87568e-10 | 2.915476e-10 | 2.92193e-10 | 2.838291e-10 | 2.639925e-10
2114742.527 | 6.325257 | 0 | 1.17289e-10 | 1.230579e-10 | 1.289636e-10 | 1.354264e-10 | 1.447717e-10 | 1.563517e-10 | 1.71258e-10 | 1.913292e-10 | 2.139562e-10 | 2.372908e-10 | 2.606335e-10 | 2.758908e-10 | 2.865253e-10 | 2.907032e-10 | 2.915572e-10 | 2.833158e-10 | 2.637824e-10
2250335.125 | 6.352247 | 0 | 1.171922e-10 | 1.229174e-10 | 1.287783e-10 | 1.351776e-10 | 1.443514e-10 | 1.556716e-10 | 1.702725e-10 | 1.89976e-10 | 2.122732e-10 | 2.354557e-10 | 2.591699e-10 | 2.74849e-10 | 2.858697e-10 | 2.902547e-10 | 2.913403e-10 | 2.832068e-10 | 2.639455e-10
2394621.619 | 6.379237 | 0 | 1.169411e-10 | 1.226094e-10 | 1.284098e-10 | 1.347732e-10 | 1.438094e-10 | 1.549058e-10 | 1.692174e-10 | 1.88556e-10 | 2.105689e-10 | 2.336856e-10 | 2.577861e-10 | 2.73946e-10 | 2.854007e-10 | 2.900487e-10 | 2.913462e-10 | 2.833127e-10 | 2.643161739e-10
2548159.443 | 6.406227 | 0 | 1.163958e-10 | 1.22045e-10 | 1.278014e-10 | 1.341434e-10 | 1.430343e-10 | 1.539508e-10 | 1.67997e-10 | 1.870346e-10 | 2.088187e-10 | 2.319878e-10 | 2.565124e-10 | 2.732005e-10 | 2.851422e-10 | 2.900802e-10 | 2.916308e-10 | 2.836814e-10 | 2.648917e-10
2711541.771 | 6.433216 | 0 | 1.159642e-10 | 1.216179e-10 | 1.273514e-10 | 1.336618e-10 | 1.42432e-10 | 1.531691e-10 | 1.66968e-10 | 1.857223e-10 | 2.07291e-10 | 2.305345e-10 | 2.55506e-10 | 2.727699e-10 | 2.852548e-10 | 2.905087e-10 | 2.923438e-10 | 2.844629e-10 | 2.658835e-10
2885399.812 | 6.460206 | 0 | 1.159146e-10 | 1.215756e-10 | 1.272763e-10 | 1.335929e-10 | 1.422385e-10 | 1.528024e-10 | 1.663526e-10 | 1.848354e-10 | 2.0618e-10 | 2.294575e-10 | 2.549088e-10 | 2.727925e-10 | 2.858881e-10 | 2.915118e-10 | 2.936607e-10 | 2.858584e-10 | 2.674613e-10
3070405.244 | 6.487196 | 0 | 1.162231e-10 | 1.218353e-10 | 1.275102e-10 | 1.338604e-10 | 1.424116e-10 | 1.528119e-10 | 1.661235e-10 | 1.843088e-10 | 2.054187e-10 | 2.286974e-10 | 2.546653e-10 | 2.73268e-10 | 2.870128e-10 | 2.930622e-10 | 2.955729e-10 | 2.878115e-10 | 2.696044e-10
3267272.815 | 6.514185 | 0 | 1.16547e-10 | 1.221338e-10 | 1.277964e-10 | 1.342076e-10 | 1.42656e-10 | 1.529651e-10 | 1.660939e-10 | 1.84007e-10 | 2.049074e-10 | 2.282e-10 | 2.547425e-10 | 2.741705e-10 | 2.886397e-10 | 2.95167e-10 | 2.981304e-10 | 2.904025e-10 | 2.723454e-10
3476763.097 | 6.541175 | 0 | 1.170488e-10 | 1.226146e-10 | 1.282777e-10 | 1.34765992e-10 | 1.431197e-10 | 1.533457e-10 | 1.6629e-10 | 1.839608e-10 | 2.046777e-10 | 2.280295e-10 | 2.552067e-10 | 2.755258e-10 | 2.90852e-10 | 2.979658e-10 | 3.014085e-10 | 2.937193e-10 | 2.757843e-10
3699685.43 | 6.568165 | 0 | 1.174978e-10 | 1.231587e-10 | 1.28844e-10 | 1.354462e-10 | 1.437474e-10 | 1.538357e-10 | 1.666803e-10 | 1.842096e-10 | 2.048204e-10 | 2.282579e-10 | 2.56147e-10 | 2.774007e-10 | 2.93815e-10 | 3.016086e-10 | 3.056147e-10 | 2.979481e-10 | 2.801105e-10
3936901.05 | 6.595154 | 0 | 1.180375e-10 | 1.23796e-10 | 1.295273e-10 | 1.362634e-10 | 1.445427e-10 | 1.545355e-10 | 1.672901e-10 | 1.846971e-10 | 2.052361e-10 | 2.288359e-10 | 2.575063e-10 | 2.798253e-10 | 2.974733e-10 | 3.060904e-10 | 3.107771e-10 | 3.031803e-10 | 2.854183e-10
4189326.408 | 6.622144 | 0 | 1.188258e-10 | 1.246807e-10 | 1.304771e-10 | 1.37383e-10 | 1.456677e-10 | 1.556094e-10 | 1.682952e-10 | 1.856076e-10 | 2.06078e-10 | 2.298643e-10 | 2.593799e-10 | 2.82908e-10 | 3.019788e-10 | 3.11598e-10 | 3.17123e-10 | 3.095533e-10 | 2.919875e-10
4457936.72 | 6.649134 | 0 | 1.198503e-10 | 1.258013e-10 | 1.316889e-10 | 1.388233e-10 | 1.471453e-10 | 1.57071e-10 | 1.69717e-10 | 1.869531e-10 | 2.07345e-10 | 2.313628e-10 | 2.617799e-10 | 2.866712e-10 | 3.073964e-10 | 3.182527e-10 | 3.248046e-10 | 3.175294e-10 | 2.999179e-10
4743769.729 | 6.676124 | 0 | 1.213256e-10 | 1.274122e-10 | 1.334139e-10 | 1.408558e-10 | 1.491977e-10 | 1.590915e-10 | 1.716737e-10 | 1.888319e-10 | 2.09083e-10 | 2.333112e-10 | 2.645923e-10 | 2.909567e-10 | 3.135698e-10 | 3.259541e-10 | 3.337767e-10 | 3.267347e-10 | 3.095124e-10
5047929.717 | 6.703113 | 0 | 1.231512e-10 | 1.294189e-10 | 1.355723e-10 | 1.433958e-10 | 1.518122e-10 | 1.617081e-10 | 1.742987e-10 | 1.913991e-10 | 2.115239e-10 | 2.358735e-10 | 2.680197e-10 | 2.960477e-10 | 3.207634e-10 | 3.350684e-10 | 3.445194e-10 | 3.379349e-10 | 3.213193e-10
5371591.768 | 6.730103 | 0 | 1.258563e-10 | 1.324066e-10 | 1.388489e-10 | 1.472811e-10 | 1.55943e-10 | 1.660944e-10 | 1.790196e-10 | 1.964684e-10 | 2.168557e-10 | 2.416861e-10 | 2.750404e-10 | 3.05052e-10 | 3.322926e-10 | 3.489525e-10 | 3.604458e-10 | 3.545361e-10 | 3.382442e-10
5716006.311 | 6.757093 | 0 | 1.287938e-10 | 1.356469e-10 | 1.423544e-10 | 1.514136e-10 | 1.602233e-10 | 1.70441e-10 | 1.834172e-10 | 2.00791e-10 | 2.208679e-10 | 2.456056e-10 | 2.79304e-10 | 3.109227036e-10 | 3.407438e-10 | 3.603681e-10 | 3.748216e-10 | 3.705439e-10 | 3.561363e-10
6082503.95 | 6.784082 | 0 | 1.32371e-10 | 1.396287e-10 | 1.466633e-10 | 1.564904e-10 | 1.65382e-10 | 1.756551e-10 | 1.885872e-10 | 2.05685e-10 | 2.250573e-10 | 2.493658e-10 | 2.823007e-10 | 3.147014e-10 | 3.467384e-10 | 3.698099e-10 | 3.880058e-10 | 3.872261e-10 | 3.76596e-10
6472500.605 | 6.811072 | 0 | 1.369601e-10 | 1.447131e-10 | 1.521821e-10 | 1.630089e-10 | 1.721003e-10 | 1.8245e-10 | 1.953002e-10 | 2.118502e-10 | 2.298747e-10 | 2.52309e-10 | 2.823615e-10 | 3.136193e-10 | 3.461377e-10 | 3.731319e-10 | 3.951669e-10 | 4.013097e-10 | 3.984021e-10
6887502.98 | 6.838062 | 0 | 1.425776e-10 | 1.509807e-10 | 1.589672e-10 | 1.710328e-10 | 1.802485e-10 | 1.905432e-10 | 2.029745e-10 | 2.182047e-10 | 2.334933e-10 | 2.521122e-10 | 2.746324e-10 | 3.005561e-10 | 3.281493e-10 | 3.573975e-10 | 3.816154e-10 | 4.015832e-10 | 4.145968e-10
7329114.386 | 6.865051 | 0 | 1.497057e-10 | 1.589534e-10 | 1.675852e-10 | 1.812201e-10 | 1.904966e-10 | 2.005423e-10 | 2.119438e-10 | 2.243352e-10 | 2.341747e-10 | 2.442241e-10 | 2.504174e-10 | 2.600709e-10 | 2.723012e-10 | 2.975459e-10 | 3.161423e-10 | 3.605189e-10 | 4.046616e-10
7799040.935 | 6.892041 | 0 | 1.587587e-10 | 1.691431e-10 | 1.785173e-10 | 1.940441e-10 | 2.030939e-10 | 2.122574e-10 | 2.211218e-10 | 2.274153e-10 | 2.265165e-10 | 2.197682e-10 | 1.948021e-10 | 1.72317e-10 | 1.511225e-10 | 1.580001e-10 | 1.53147e-10 | 2.257372e-10 | 3.154511e-10
8299098.131 | 6.919031 | 0 | 1.704739e-10 | 1.822101e-10 | 1.923782e-10 | 2.099481e-10 | 2.179619e-10 | 2.247547e-10 | 2.277094e-10 | 2.211621e-10 | 1.998433e-10 | 1.628205e-10 | 9.060942e-11 | 2.704222e-11 | -3.54406e-11 | -5.942263e-11 | -9.862654e-11 | -2.910956e-11 | 7.367741e-11
8831217.886 | 6.946021 | 0 | 1.856344e-10 | 1.989192e-10 | 2.095856e-10 | 2.284077e-10 | 2.333024e-10 | 2.339753e-10 | 2.233847e-10 | 1.908618e-10 | 1.356486e-10 | 5.732353e-11 | -5.613456e-11 | -1.422561e-10 | -2.17286e-10 | -2.563632e-10 | -3.032773e-10 | -2.769462e-10 | -2.323118e-10
9397455.978 | 6.97301 | 0 | 2.049799e-10 | 2.19508e-10 | 2.291022e-10 | 2.443768e-10 | 2.403252e-10 | 2.258347e-10 | 1.860915e-10 | 1.098773e-10 | 1.731808e-11 | -8.746473e-11 | -1.948788e-10 | -2.625235e-10 | -3.137282e-10 | -3.442573e-10 | -3.739573e-10 | -3.779733e-10 | -3.808145e-10
10000000 | 7 | 0 | 2.264631e-10 | 2.374807e-10 | 2.389471e-10 | 2.292301e-10 | 2.033781e-10 | 1.577007e-10 | 7.343797e-11 | -3.80698e-11 | -1.288971e-10 | -2.082878e-10 | -2.657935e-10 | -3.006233e-10 | -3.25695e-10 | -3.412154e-10 | -3.545667e-10 | -3.644239e-10 | -3.759175e-10

## Dielectric Constant
10 kHz |  |  | -54.4738 | -50.1256 | -44.24417 | -35.16203 | -23.58542 | -14.6431 | -9.345727 | -5.665475 | -2.519062 | 0 | 2.977127 | 5.404471 | 7.792658 | 9.603734 | 10.89127 | 8.682646 | -4.363759
1 kHz | Temperature officient (%) |  | -51.28397 | -46.93203 | -40.41741 | -29.9699 | -18.79921 | -12.01343 | -8.147556 | -5.214576 | -2.455187 | 0 | 3.336681 | 6.80469 | 11.65666 | 16.9036 | 21.78427 | 22.71916 | 11.08297
| Frequency (Hz) | Log(f) | -60 | -50 | -40 | -30 | -20 | -10 | 0 | 10 | 20 | 30 | 40 | 50 | 60 | 70 | 80 | 90 | 100
| 101.603 | 2.006907 | 392.3549 | 426.8154 | 484.0802 | 573.5821 | 650.1478 | 692.098 | 719.3227 | 742.8315 | 767.8751 | 791.7547 | 830.8909 | 879.1001 | 952.9907 | 1028.332 | 1091.115 | 1115.625 | 1035.755
| 108.117 | 2.033894 | 388.949 | 423.6685 | 480.28 | 568.8173 | 644.9053 | 687.049 | 714.3389 | 737.3014 | 761.666 | 785.3535 | 823.1634 | 869.8469 | 941.1087 | 1013.706 | 1075.155 | 1099.5 | 1018.334
| 115.05 | 2.060887 | 386.6872 | 420.3446 | 476.07 | 563.6907 | 640.0633 | 682.1473 | 708.9672 | 731.4092 | 755.5844 | 778.8774 | 815.79 | 860.464 | 929.4449 | 999.6825 | 1059.695 | 1082.119 | 1002.126
| 122.426 | 2.087874 | 383.2447 | 417.2013 | 472.1259 | 558.2507 | 634.999 | 677.2695 | 704.0442 | 726.3677 | 750.1366 | 772.5571 | 808.2623 | 851.5354 | 917.9287 | 985.9897 | 1044.468 | 1066.401 | 986.3345
| 130.276 | 2.114864 | 380.4076 | 413.7838 | 468.1304 | 553.817 | 630.0958 | 672.1722 | 698.9238 | 721.1199 | 744.5123 | 766.3739 | 800.654 | 842.5421 | 906.7419 | 972.8287 | 1029.686 | 1050.74 | 970.483
| 138.629 | 2.141854 | 376.836 | 410.1535 | 464.1673 | 548.8277 | 625.5317 | 667.4977 | 694.031 | 715.757 | 738.8546 | 759.9733 | 793.9889 | 833.8114 | 895.4263 | 959.9466 | 1015.002 | 1035.199 | 955.5358
| 147.518 | 2.168845 | 373.8827 | 407.0097 | 459.9519 | 543.8715 | 620.8284 | 662.7862 | 688.9767 | 710.7507 | 733.3201 | 754.1958 | 786.8128 | 825.6344 | 884.8945 | 946.8714 | 1000.69 | 1019.696 | 940.2245
| 156.976 | 2.195833 | 371.2487 | 403.664 | 455.824 | 539.1135 | 615.7034 | 658.0804 | 684.1564 | 705.5126 | 727.8548 | 748.3419 | 779.8607 | 817.492 | 874.3518 | 934.3935 | 986.5785 | 1004.917 | 925.2136
| 167.041 | 2.222823 | 368.35 | 400.453 | 451.9501 | 534.2061 | 610.5601 | 653.355 | 679.346 | 700.7036 | 722.667 | 742.6952 | 773.3378 | 809.4608 | 864.2767 | 922.1946 | 972.9025 | 990.2928 | 911.1547
| 177.751 | 2.249812 | 365.4777 | 397.0563 | 448.1748 | 529.2904 | 605.5798 | 648.7928 | 674.5427 | 695.6495 | 717.2528 | 736.9814 | 766.6363 | 801.4477 | 854.3575 | 910.3227 | 959.52 | 976.0767 | 896.5699
| 189.148 | 2.276802 | 362.2318 | 393.997 | 444.1003 | 524.2344 | 600.9179 | 644.0252 | 670.0373 | 690.7455 | 712.0274 | 731.5045 | 760.5734 | 793.909 | 844.4623 | 898.56 | 946.488 | 961.7903 | 882.6343
| 201.276 | 2.303792 | 359.2343 | 390.5172 | 440.3961 | 519.5198 | 596.2063 | 639.6897 | 665.2483 | 685.8616 | 707.0256 | 725.8037 | 754.0984 | 786.3831 | 835.0358 | 887.1559 | 933.5014 | 948.0688 | 868.8296
| 214.181 | 2.330781 | 356.1786 | 387.2078 | 436.4345 | 514.6967 | 591.3383 | 634.947 | 660.6498 | 681.1964 | 702.034 | 720.3703 | 747.9852 | 779.1636 | 825.7624 | 876.0495 | 920.7534 | 934.4121 | 855.3502
| 227.914 | 2.357771 | 352.9062 | 384.0716 | 432.4281 | 509.8795 | 586.4243 | 630.3888 | 656.1595 | 676.4486 | 696.9096 | 715.1438 | 742.117 | 772.2255 | 816.5624 | 864.8871 | 908.2856 | 921.2077 | 841.9559
| 242.528 | 2.384762 | 349.8497 | 380.7032 | 428.4532 | 504.9783 | 581.6579 | 625.8281 | 651.6579 | 671.9499 | 692.0084 | 710.2373 | 735.9587 | 764.9214 | 807.7648 | 854.1637 | 896.2096 | 908.1399 | 829.2698
| 258.078 | 2.411751 | 346.8601 | 377.2414 | 424.4814 | 500.0523 | 576.9926 | 621.4118 | 646.959 | 667.2761 | 686.9654 | 705.0197 | 730.0585 | 758.2451 | 798.9035 | 844.018 | 884.3722 | 895.3794 | 816.0684
| 274.625 | 2.43874 | 343.6869 | 373.9019 | 420.5238 | 495.7354 | 571.6402 | 616.6049 | 642.54 | 662.4596 | 682.3861 | 699.606 | 724.4771 | 751.4487 | 790.7432 | 833.5059 | 872.5059 | 882.6571 | 803.6468
| 292.234 | 2.465731 | 340.4809 | 370.6115 | 416.4669 | 490.8314 | 566.8262 | 611.9805 | 637.9055 | 657.8855 | 677.4874 | 694.6754 | 718.9126 | 744.8985 | 782.5795 | 823.5751 | 860.9906 | 870.1433 | 791.0642
| 310.971 | 2.49272 | 337.507 | 367.4248 | 412.7034 | 485.9114 | 561.8037 | 607.3841 | 633.3477 | 653.2682 | 672.7239 | 689.5899 | 713.2436 | 738.4721 | 774.5408 | 813.6192 | 849.7806 | 857.9777 | 778.9352
| 330.91 | 2.51971 | 334.2008 | 364.0931 | 408.7976 | 481.1298 | 556.8565 | 602.8535 | 628.8096 | 648.78 | 667.947 | 684.6879 | 707.7884 | 732.0421 | 766.572 | 804.0252 | 838.6723 | 845.7958 | 767.0394
| 352.127 | 2.546699 | 331.1173 | 360.6969 | 404.976 | 475.9865 | 551.9124 | 598.0345 | 624.3105 | 644.2456 | 663.0008 | 679.6885 | 702.3675 | 725.9392 | 758.9174 | 794.5803 | 827.7536 | 834.1079 | 755.0181
| 374.705 | 2.573689 | 327.9134 | 357.2843 | 400.8777 | 471.3145 | 546.7997 | 593.3947 | 619.7783 | 639.5394 | 658.5875 | 674.7806 | 696.9764 | 719.7202 | 751.2639 | 785.2832 | 817.1163 | 822.3837 | 743.4901
| 398.73 | 2.600679 | 324.6713 | 353.8581 | 396.9395 | 466.3103 | 541.6738 | 588.5682 | 615.1358 | 634.9684 | 653.8649 | 669.8943 | 691.6138 | 713.5312 | 743.8232 | 776.2264 | 806.6168 | 811.0307 | 732.3631
| 424.296 | 2.627669 | 321.5085 | 350.4299 | 393.0672 | 461.3694 | 536.5446 | 583.8722 | 610.5367 | 630.339 | 649.2044 | 665.0663 | 686.3572 | 707.6112 | 736.4511 | 767.4288 | 796.391 | 799.6586 | 720.9405
| 451.501 | 2.654659 | 318.2808 | 346.9491 | 389.1414 | 456.4305 | 531.3369 | 578.9381 | 606.0334 | 625.8084 | 644.3756 | 660.258 | 680.9809 | 701.8636 | 729.1662 | 758.8109 | 786.2616 | 788.4868 | 709.9379
| 480.45 | 2.681648 | 314.867 | 343.4925 | 385.0851 | 451.5472 | 526.2174 | 574.1172 | 601.2418 | 621.1223 | 639.698 | 655.378 | 675.92 | 695.905 | 722.2583 | 750.159 | 776.2581 | 777.6135 | 699.0616
| 511.255 | 2.708638 | 311.5032 | 339.9419 | 381.033 | 446.7067 | 521.0125 | 569.2321 | 596.5753 | 616.4822 | 635.0766 | 650.464 | 670.7241 | 690.1504 | 715.3439 | 741.7518 | 766.5012 | 766.8792 | 688.4451
| 544.036 | 2.735628 | 308.155 | 336.4357 | 377.0212 | 441.7935 | 515.6994 | 564.2717 | 591.8316 | 611.8921 | 630.3696 | 645.5406 | 665.6555 | 684.392 | 708.5874 | 733.5755 | 756.9396 | 756.227 | 677.9399
| 578.918 | 2.762617 | 304.8239 | 332.8638 | 372.9572 | 436.8547 | 510.3692 | 559.3352 | 587.0461 | 607.1542 | 625.6106 | 640.8071 | 660.3866 | 678.7533 | 701.7784 | 725.3656 | 747.4447 | 745.8755 | 667.6211
| 616.037 | 2.789607 | 301.5177 | 329.3057 | 368.7936 | 431.9266 | 504.9635 | 554.3485 | 582.287 | 602.4917 | 620.8518 | 635.9582 | 655.2784 | 673.1474 | 695.1671 | 717.3995 | 738.156 | 735.4814 | 657.4567
| 655.536 | 2.816597 | 298.2175 | 325.7411 | 364.7775 | 426.9955 | 499.5912 | 549.2782 | 577.428 | 597.6638 | 616.0372 | 631.1057 | 650.1712 | 667.4734 | 688.5864 | 709.5827 | 728.9704 | 725.4614 | 647.4925
| 697.567 | 2.843586 | 294.8654 | 322.1835 | 360.6596 | 422.0222 | 494.0843 | 544.199 | 572.5816 | 592.9684 | 611.2613 | 626.2261 | 645.0332 | 661.9796 | 682.1451 | 701.889 | 719.9491 | 715.4255 | 637.608
| 742.294 | 2.870576 | 291.539 | 318.6488 | 356.6029 | 417.0353 | 488.6182 | 539.047 | 567.7022 | 588.1205 | 606.4509 | 621.3155 | 639.9269 | 656.4806 | 675.7624 | 694.3013 | 711.0931 | 705.5924 | 627.8988
| 789.888 | 2.897566 | 288.1939 | 315.0579 | 352.5929 | 412.0637 | 483.1554 | 533.8505 | 562.759 | 583.3123 | 601.6018 | 616.4162 | 634.7959 | 650.9436 | 669.4259 | 686.8247 | 702.3486 | 695.828 | 618.3236
| 840.534 | 2.924555 | 284.8349 | 311.5068 | 348.5793 | 406.9818 | 477.6826 | 528.5944 | 557.7217 | 578.3524 | 596.665 | 611.5127 | 629.669 | 645.4683 | 663.1809 | 679.4474 | 693.7253 | 686.266 | 609.0284
| 894.427 | 2.951545 | 281.5014 | 307.8961 | 344.461 | 401.9616 | 472.1757 | 523.309 | 552.7258 | 573.4938 | 591.7823 | 606.5331 | 624.514 | 639.9974 | 656.9528 | 672.1562 | 685.2259 | 676.8599 | 599.8349
| 951.776 | 2.978535 | 278.183 | 304.303 | 340.4322 | 396.8625 | 466.6005 | 517.9947 | 547.6678 | 568.5675 | 586.8239 | 601.5572 | 619.3348 | 634.5288 | 650.8458 | 664.9538 | 676.863 | 667.635 | 590.8706
| 1012.802 | 3.005525 | 274.7611 | 300.7143 | 336.3339 | 391.8666 | 461.0111 | 512.5931 | 542.5371 | 563.5617 | 581.8244 | 596.547 | 614.2032 | 629.0726 | 644.6937 | 657.8878 | 668.638 | 658.4514 | 581.8386
| 1077.74 | 3.032514 | 271.4146 | 297.1088 | 332.2594 | 386.8328 | 455.4226 | 507.1557 | 537.3878 | 558.5249 | 576.7973 | 591.4804 | 609.0196 | 623.6411 | 638.6329 | 650.8852 | 660.5187 | 649.4438 | 573.0974
| 1146.843 | 3.059504 | 268.0209 | 293.5119 | 328.1926 | 381.8666 | 449.793 | 501.6956 | 532.1906 | 553.4911 | 571.7271 | 586.4581 | 603.7988 | 618.1189 | 632.6074 | 643.9679 | 652.4973 | 640.5526 | 564.3995
| 1220.376 | 3.086494 | 264.6431 | 289.9191 | 324.1078 | 376.9021 | 444.1967 | 496.1783 | 526.9719 | 548.3651 | 566.6552 | 581.2984 | 598.6044 | 612.7145 | 626.597 | 637.1248 | 644.6092 | 631.7705 | 555.932
| 1298.623 | 3.113483 | 261.2669 | 286.2825 | 320.0192 | 371.9817 | 438.5555 | 490.6621 | 521.7063 | 543.2417 | 561.5154 | 576.1859 | 593.357 | 607.2719 | 620.6472 | 630.3611 | 636.8277 | 623.1264 | 547.6797
| 1381.888 | 3.140473 | 257.8893 | 282.6554 | 315.9285 | 367.0713 | 432.906 | 485.1187 | 516.4044 | 538.0731 | 556.368 | 571.0145 | 588.0895 | 601.7985 | 614.6987 | 623.6444 | 629.1427 | 614.6315 | 539.4248
| 1470.492 | 3.167463 | 254.542 | 279.0356 | 311.798 | 362.1596 | 427.2176 | 479.5646 | 511.0713 | 532.8797 | 551.1816 | 565.8404 | 582.7993 | 596.3301 | 608.7805 | 617.0215 | 621.5687 | 606.229 | 531.3418
| 1564.776 | 3.194452 | 251.254 | 275.4269 | 307.7187 | 357.2708 | 421.5429 | 473.9848 | 505.7168 | 527.651 | 545.9641 | 560.6132 | 577.4791 | 590.8373 | 602.8871 | 610.457 | 614.0888 | 597.9628 | 523.4184
| 1665.106 | 3.221442 | 248 | 271.8595 | 303.6461 | 352.3793 | 415.8641 | 468.3807 | 500.338 | 522.3958 | 540.7075 | 555.3608 | 572.1552 | 585.3471 | 597.0191 | 603.9266 | 606.6882 | 589.7821 | 515.6128
| 1771.869 | 3.248432 | 244.7621 | 268.3385 | 299.611 | 347.5192 | 410.1829 | 462.7672 | 494.9411 | 517.1115 | 535.4319 | 550.0867 | 566.7978 | 579.8443 | 591.1427 | 597.4651 | 599.3708 | 581.7494 | 507.9534
| 1885.478 | 3.275421 | 241.5548 | 264.8363 | 295.6367 | 342.6661 | 404.5259 | 457.1348 | 489.5232 | 511.8018 | 530.1361 | 544.7724 | 561.4263 | 574.3241 | 585.2737 | 591.0532 | 592.1661 | 573.784 | 500.3914
| 2006.37 | 3.302411 | 238.3605 | 261.3544 | 291.6966 | 337.8406 | 398.9187 | 451.4874 | 484.1126 | 506.4649 | 524.8102 | 539.4458 | 556.0217 | 568.7976 | 579.4379 | 584.677 | 585.0438 | 566.0036 | 492.982
| 2135.014 | 3.329401 | 235.1973 | 257.8963 | 287.7716 | 333.0446 | 393.3421 | 445.8283 | 478.6598 | 501.1185 | 519.4809 | 534.1051 | 550.5994 | 563.2452 | 573.6076 | 578.3562 | 578.0091 | 558.3658 | 485.6838
| 2271.907 | 3.356391 | 232.0358 | 254.4492 | 283.874 | 328.2551 | 387.7967 | 440.1725 | 473.2203 | 495.7655 | 514.1113 | 528.7358 | 545.1567 | 557.6919 | 567.7766 | 572.0993 | 571.0533 | 550.762 | 478.5081
| 2417.576 | 3.38338 | 228.9119 | 251.0409 | 279.9829 | 323.4806 | 382.2664 | 434.5103 | 467.7483 | 490.3949 | 508.7173 | 523.3397 | 539.7023 | 552.134 | 561.9738 | 565.8565 | 564.1746 | 543.2971 | 471.4434
| 2572.586 | 3.41037 | 225.8126 | 247.6379 | 276.1121 | 318.7492 | 376.7569 | 428.8376 | 462.2735 | 485.0225 | 503.3306 | 517.9595 | 534.2373 | 546.5563 | 556.164 | 559.6601 | 557.3757 | 535.9498 | 464.5595
| 2737.534 | 3.43736 | 222.7482 | 244.2739 | 272.2951 | 314.0814 | 371.2999 | 423.1615 | 456.8 | 479.6484 | 497.9268 | 512.5467 | 528.744 | 540.984 | 550.3647 | 553.5004 | 550.6673 | 528.7169 | 457.7528
| 2913.059 | 3.464349 | 219.7096 | 240.9286 | 268.4824 | 309.4711 | 365.8613 | 417.5017 | 451.3429 | 474.2702 | 492.5249 | 507.1274 | 523.2582 | 535.388 | 544.575 | 547.3811 | 544.0308 | 521.5525 | 451.0732
| 3099.838 | 3.491339 | 216.6867 | 237.6188 | 264.7273 | 304.9275 | 360.4442 | 411.8506 | 445.8744 | 468.8927 | 487.1207 | 501.6993 | 517.7514 | 529.7916 | 538.8017 | 541.2955 | 537.4626 | 514.5504 | 444.5149
| 3298.593 | 3.518329 | 213.6747 | 234.3151 | 260.9881 | 300.4342 | 355.0563 | 406.2374 | 440.414 | 463.5108 | 481.7163 | 496.2594 | 512.2422 | 524.1896 | 533.0312 | 535.2426 | 530.9579 | 507.6333 | 438.0529
| 3510.091 | 3.545318 | 210.6916 | 231.039 | 257.2657 | 295.9832 | 349.7222 | 400.6598 | 434.9523 | 458.1475 | 476.3087 | 490.8223 | 506.7227 | 518.5233 | 527.2186 | 529.1556 | 524.4774 | 500.8069 | 431.7454
| 3735.15 | 3.572308 | 207.7583 | 227.7899 | 253.562 | 291.5738 | 344.4269 | 395.0979 | 429.5002 | 452.7782 | 470.9013 | 485.3822 | 501.1526 | 512.9197 | 521.4526 | 523.1755 | 518.1142 | 494.0503 | 425.5168
| 3974.64 | 3.599298 | 204.8891 | 224.5765 | 249.9024 | 287.1911 | 339.146 | 389.5629 | 424.0621 | 447.4206 | 465.4572 | 479.8936 | 495.6283 | 507.3173 | 515.711 | 517.2201 | 511.8227 | 487.44 | 419.416
| 4229.485 | 3.626287 | 202.0819 | 221.4122 | 246.2878 | 282.8576 | 333.9197 | 384.0587 | 418.6533 | 442.0365 | 460.0731 | 474.4668 | 490.1209 | 501.7296 | 509.9921 | 511.312 | 505.5958 | 480.9176 | 413.4348
| 4500.67 | 3.653277 | 199.3105 | 218.3224 | 242.7319 | 278.5872 | 328.7303 | 378.5844 | 413.2464 | 436.7103 | 454.7016 | 469.0672 | 484.6182 | 496.1348 | 504.2816 | 505.4285 | 499.4392 | 474.5275 | 407.5239
| 4789.243 | 3.680267 | 196.5849 | 215.2862 | 239.2366 | 274.3669 | 323.6131 | 373.1294 | 407.8951 | 431.4013 | 449.3613 | 463.6636 | 479.135 | 490.5631 | 498.5944 | 499.579 | 493.339 | 468.2282 | 401.7618
| 5096.319 | 3.707257 | 193.8924 | 212.2869 | 235.7945 | 270.1964 | 318.5716 | 367.7309 | 402.5719 | 426.1252 | 444.0341 | 458.2876 | 473.6408 | 484.9894 | 492.92 | 493.7737 | 487.3111 | 462.0206 | 396.127
| 5423.084 | 3.734246 | 191.2332 | 209.3243 | 232.4019 | 266.0888 | 313.6114 | 362.3609 | 397.2731 | 420.8805 | 438.7271 | 452.9245 | 468.1823 | 479.4352 | 487.2664 | 487.9971 | 481.3436 | 455.901 | 390.5758
| 5770.8 | 3.761236 | 188.6146 | 206.3994 | 229.0512 | 261.9973 | 308.7111 | 357.0394 | 392.0111 | 415.6581 | 433.4464 | 447.5781 | 462.7373 | 473.9116 | 481.6303 | 482.2665 | 475.4424 | 449.902 | 385.1521
| 6140.81 | 3.788226 | 186.036 | 203.5224 | 225.7407 | 257.9487 | 303.8645 | 351.7653 | 386.7725 | 410.471 | 428.184 | 442.2633 | 457.3132 | 468.3965 | 476.0308 | 476.5638 | 469.5903 | 443.9848 | 379.8214
| 6534.546 | 3.815215 | 183.4906 | 200.6726 | 222.4762 | 253.9561 | 299.0672 | 346.505 | 381.5695 | 405.3206 | 422.9638 | 436.9666 | 451.9084 | 462.9047 | 470.4489 | 470.9064 | 463.8087 | 438.1424 | 374.6035
| 6953.526 | 3.842205 | 180.978 | 197.8723 | 219.2658 | 250.0249 | 294.3393 | 341.2908 | 376.3982 | 400.1991 | 417.7722 | 431.7138 | 446.5352 | 457.4407 | 464.8991 | 465.2864 | 458.0935 | 432.4301 | 369.4969
| 7399.371 | 3.869195 | 178.5116 | 195.1089 | 216.0909 | 246.1821 | 289.6815 | 336.1295 | 371.2775 | 395.1152 | 412.6175 | 426.4887 | 441.1922 | 452.0023 | 459.3811 | 459.7031 | 452.4343 | 426.7799 | 364.4875
| 7873.802 | 3.896184 | 176.0767 | 192.3888 | 212.9603 | 242.422 | 285.0796 | 331.0228 | 366.1938 | 390.0723 | 407.5048 | 421.2927 | 435.8784 | 446.6046 | 453.901 | 454.1734 | 446.845 | 421.2374 | 359.5867
| 8378.653 | 3.923174 | 173.6743 | 189.7049 | 209.8684 | 238.7191 | 280.5284 | 325.9802 | 361.1403 | 385.069 | 402.4365 | 416.146 | 430.6097 | 441.2295 | 448.4553 | 448.6792 | 441.3116 | 415.7892 | 354.778
| 8915.873 | 3.950164 | 171.3052 | 187.0472 | 206.8187 | 235.0764 | 276.0469 | 321.006 | 356.1267 | 380.1129 | 397.4124 | 411.0382 | 425.3668 | 435.8956 | 443.0465 | 443.2372 | 435.8455 | 410.4248 | 350.0761
| 9487.539 | 3.977154 | 168.9847 | 184.4237 | 203.8129 | 231.4867 | 271.6136 | 316.0863 | 351.1533 | 375.1976 | 392.4287 | 405.9669 | 420.1678 | 430.5965 | 437.6787 | 437.8346 | 430.4344 | 405.1405 | 345.4671
| 10095.859 | 4.004143 | 166.6987 | 181.8239 | 200.8517 | 227.9615 | 267.2292 | 311.2215 | 346.2336 | 370.331 | 387.4879 | 400.9346 | 415.0108 | 425.3325 | 432.3494 | 432.4794 | 425.0843 | 399.9345 | 340.9507
| 10743.184 | 4.031133 | 164.448 | 179.3018 | 197.9337 | 224.4826 | 262.9045 | 306.4187 | 341.3758 | 365.5085 | 382.5918 | 395.955 | 409.8957 | 420.1191 | 427.0594 | 427.1661 | 419.7974 | 394.8189 | 336.5406
| 11432.013 | 4.058123 | 162.2585 | 176.8386 | 195.086 | 221.0494 | 258.6719 | 301.6729 | 336.5628 | 360.7201 | 377.7487 | 391.0175 | 404.8275 | 414.9422 | 421.8095 | 421.9074 | 414.5732 | 389.772 | 332.2185
| 12165.008 | 4.085112 | 160.1166 | 174.4241 | 192.3014 | 217.6697 | 254.5274 | 296.9763 | 331.7939 | 355.9827 | 372.9499 | 386.129 | 399.8026 | 409.808 | 416.6103 | 416.6925 | 409.4138 | 384.8225 | 327.9876
| 12945.001 | 4.112102 | 158.01 | 172.0492 | 189.5687 | 214.3555 | 250.4636 | 292.3388 | 327.0798 | 351.2939 | 368.2026 | 381.2914 | 394.8197 | 404.7254 | 411.4581 | 411.5397 | 404.3037 | 379.9362 | 323.8465
| 13775.006 | 4.139092 | 155.9396 | 169.7166 | 186.8783 | 211.0969 | 246.4691 | 287.7674 | 322.4027 | 346.661 | 363.508 | 376.4994 | 389.8901 | 399.6832 | 406.3526 | 406.4309 | 399.2615 | 375.1338 | 319.7958
| 14658.229 | 4.166082 | 153.9001 | 167.4218 | 184.2358 | 207.88 | 242.5389 | 283.2412 | 317.7826 | 342.0755 | 358.8581 | 371.7631 | 385.0091 | 394.6941 | 401.296 | 401.379 | 394.2814 | 370.4073 | 315.8243
| 15598.082 | 4.193071 | 151.8942 | 165.1619 | 181.6386 | 204.7038 | 238.6736 | 278.7899 | 313.2094 | 337.5363 | 354.2577 | 367.0789 | 380.1853 | 389.7576 | 396.2909 | 396.3781 | 389.3642 | 365.7544 | 311.9338
| 16598.196 | 4.220061 | 149.9177 | 162.9446 | 179.0849 | 201.5908 | 234.8639 | 274.3827 | 308.6821 | 333.0528 | 349.7176 | 362.448 | 375.4126 | 384.8724 | 391.3424 | 391.4309 | 384.5091 | 361.1774 | 308.1279
| 17662.436 | 4.247051 | 147.9805 | 160.7632 | 176.5751 | 198.5371 | 231.1182 | 270.015 | 304.2055 | 328.6167 | 345.2286 | 357.8653 | 370.693 | 380.0388 | 386.4468 | 386.5441 | 379.7206 | 356.6751 | 304.3994
| 18794.912 | 4.27404 | 146.076 | 158.6144 | 174.1032 | 195.5618 | 227.4395 | 265.7112 | 299.785 | 324.2279 | 340.7927 | 353.3438 | 366.0283 | 375.2667 | 381.604 | 381.7112 | 374.9789 | 352.2431 | 300.7485
| 20000 | 4.30103 | 144.1937 | 156.5075 | 171.6781 | 192.6492 | 223.8232 | 261.4743 | 295.4083 | 319.8907 | 336.413 | 348.8768 | 361.4218 | 370.5491 | 376.817 | 376.9353 | 370.3104 | 347.8893 | 297.1736
| 21282.356 | 4.32802 | 142.3411 | 154.4308 | 169.2889 | 189.7922 | 220.2629 | 257.3012 | 291.0703 | 315.5993 | 332.0867 | 344.4637 | 356.8691 | 365.885 | 372.088 | 372.221 | 365.6991 | 343.597 | 293.6719
| 22646.933 | 4.355009 | 140.5191 | 152.3786 | 166.9393 | 186.9867 | 216.7693 | 253.2079 | 286.7873 | 311.3709 | 327.8159 | 340.1117 | 352.3769 | 361.2775 | 367.4206 | 367.5682 | 361.1547 | 339.3811 | 290.2389
| 24099.004 | 4.381999 | 138.7363 | 150.3652 | 164.6283 | 184.2283 | 213.336 | 249.1864 | 282.5493 | 307.1818 | 323.5943 | 335.8133 | 347.9429 | 356.7363 | 362.8075 | 362.9707 | 356.6759 | 335.2311 | 286.871
| 25644.179 | 4.408989 | 136.9818 | 148.3895 | 162.3519 | 181.5199 | 209.9591 | 245.2217 | 278.3599 | 303.0408 | 319.4327 | 331.5677 | 343.5659 | 352.2532 | 358.2571 | 358.4343 | 352.2556 | 331.1473 | 283.5771
| 27288.427 | 4.435979 | 135.273 | 146.4441 | 160.1083 | 178.8716 | 206.6462 | 241.3183 | 274.225 | 298.9497 | 315.3193 | 327.3801 | 339.251 | 347.8269 | 353.7616 | 353.9571 | 347.8955 | 327.1293 | 280.349
| 29038.1 | 4.462968 | 133.5925 | 144.5483 | 157.9221 | 176.2548 | 203.3627 | 237.4722 | 270.1474 | 294.905 | 311.2587 | 323.2506 | 334.9923 | 343.4547 | 349.3307 | 349.5404 | 343.6025 | 323.1708 | 277.1769
| 30899.958 | 4.489958 | 131.9485 | 142.6989 | 155.7829 | 173.6921 | 200.155 | 233.6933 | 266.1249 | 290.9037 | 307.2522 | 319.1749 | 330.7887 | 339.1469 | 344.9485 | 345.1816 | 339.3628 | 319.2825 | 274.0713
| 32881.195 | 4.516948 | 130.3336 | 140.8796 | 153.6934 | 171.178 | 197.0296 | 229.9644 | 262.1529 | 286.9462 | 303.2959 | 315.1558 | 326.6429 | 334.8954 | 340.6333 | 340.8823 | 335.1856 | 315.4518 | 271.0247
| 34989.465 | 4.543937 | 128.7507 | 139.1104 | 151.6484 | 168.7078 | 193.9825 | 226.3135 | 258.2282 | 283.038 | 299.3941 | 311.1969 | 322.5435 | 330.717 | 336.3693 | 336.6341 | 331.0388 | 311.6821 | 268.0319
| 37232.911 | 4.570927 | 127.1886 | 137.347 | 149.625 | 166.2793 | 190.9771 | 222.686 | 254.3562 | 279.1732 | 295.5421 | 307.2789 | 318.5199 | 326.5584 | 332.1788 | 332.4596 | 327.0155 | 307.9744 | 265.1049
| 39620.203 | 4.597917 | 125.6593 | 135.6213 | 147.6458 | 163.8836 | 188.0345 | 219.1314 | 250.5272 | 275.362 | 291.7268 | 303.4207 | 314.5468 | 322.4881 | 328.0444 | 328.3414 | 323.0129 | 304.3264 | 262.2278
| 42160.562 | 4.624906 | 124.1494 | 133.925 | 145.7004 | 161.5332 | 185.147 | 215.6435 | 246.7431 | 271.5911 | 287.9589 | 299.6173 | 310.6285 | 318.4728 | 323.9659 | 324.281 | 319.0803 | 300.7354 | 259.3996
| 44863.804 | 4.651896 | 122.6698 | 132.2623 | 143.7906 | 159.2181 | 182.3176 | 212.1957 | 243.0018 | 267.868 | 284.2531 | 295.8676 | 306.7716 | 314.5186 | 319.9491 | 320.2828 | 315.2022 | 297.2006 | 256.6235
| 47740.372 | 4.678886 | 121.2095 | 130.6273 | 141.9128 | 156.9605 | 179.5384 | 208.7992 | 239.312 | 264.1879 | 280.5926 | 292.1664 | 302.9646 | 310.6137 | 315.9851 | 316.3395 | 311.3806 | 293.7252 | 253.898
| 50801.378 | 4.705875 | 119.7778 | 129.0202 | 140.0701 | 154.758 | 176.8119 | 205.4651 | 235.675 | 260.5517 | 276.9812 | 288.5195 | 299.216 | 306.7742 | 312.0835 | 312.4575 | 307.6162 | 290.3046 | 251.2259
| 54058.65 | 4.732865 | 118.3611 | 127.439 | 138.2612 | 152.6106 | 174.1307 | 202.1812 | 232.0799 | 256.9553 | 273.4123 | 284.9197 | 295.5227 | 302.9857 | 308.2396 | 308.6327 | 303.9154 | 286.9388 | 248.5991
| 57524.771 | 4.759855 | 116.9652 | 125.8768 | 136.4827 | 150.5022 | 171.5047 | 198.9676 | 228.5284 | 253.3991 | 269.8884 | 281.3742 | 291.8826 | 299.2552 | 304.4533 | 304.8634 | 300.2636 | 283.6192 | 246.015
| 61213.131 | 4.786845 | 115.5958 | 124.3355 | 134.7267 | 148.4275 | 168.9346 | 195.8221 | 225.017 | 249.8826 | 266.4096 | 277.8747 | 288.2943 | 295.5722 | 300.7098 | 301.1413 | 296.6568 | 280.3578 | 243.4761
| 65137.981 | 4.813834 | 114.2438 | 122.8172 | 133.0018 | 146.3921 | 166.3942 | 192.7313 | 221.5479 | 246.4046 | 262.975 | 274.427 | 284.7501 | 291.9574 | 297.0366 | 297.4825 | 293.1207 | 277.1381 | 240.9744
| 69314.484 | 4.840824 | 112.9256 | 121.3345 | 131.3082 | 144.3939 | 163.8975 | 189.6945 | 218.1318 | 242.9707 | 259.5594 | 271.0144 | 281.2739 | 288.387 | 293.4271 | 293.8857 | 289.6472 | 273.9789 | 238.514
| 73758.775 | 4.867814 | 111.6376 | 119.8814 | 129.6366 | 142.4368 | 161.4485 | 186.7222 | 214.7701 | 239.5706 | 256.2179 | 267.6585 | 277.8366 | 284.8783 | 289.8605 | 290.3355 | 286.2067 | 270.8724 | 236.103
| 78488.024 | 4.894803 | 110.3791 | 118.4646 | 128.0103 | 140.5049 | 159.0526 | 183.7975 | 211.4635 | 236.1852 | 252.9038 | 264.3424 | 274.4543 | 281.4168 | 286.3492 | 286.845 | 282.8262 | 267.8094 | 233.7139
| 83520.502 | 4.921793 | 109.1447 | 117.0793 | 126.4224 | 138.6202 | 156.711 | 180.9216 | 208.2017 | 232.8531 | 249.6304 | 261.0721 | 271.124 | 278.0139 | 282.8925 | 283.4069 | 279.4962 | 264.7958 | 231.3763
| 88875.651 | 4.948783 | 107.9273 | 115.7166 | 124.864 | 136.7662 | 154.4202 | 178.0995 | 204.9885 | 229.5598 | 246.4026 | 257.8538 | 267.8351 | 274.6562 | 279.4932 | 280.022 | 276.2207 | 261.8259 | 229.0773
| 94574.161 | 4.975772 | 106.734 | 114.3782 | 123.3339 | 134.9463 | 152.1837 | 175.328 | 201.8104 | 226.3068 | 243.1994 | 254.67 | 264.5972 | 271.3463 | 276.1375 | 276.6859 | 272.9947 | 258.9021 | 226.8094
| 100638.046 | 5.002762 | 105.5604 | 113.0622 | 121.8293 | 133.1527 | 149.988 | 172.6051 | 198.6905 | 223.0978 | 240.0331 | 251.533 | 261.4071 | 268.0979 | 272.841 | 273.4061 | 269.8274 | 256.03 | 224.5864
| 107090.734 | 5.029752 | 104.3963 | 111.7648 | 120.3527 | 131.3829 | 147.8394 | 169.9329 | 195.6109 | 219.9201 | 236.9033 | 248.4321 | 258.267 | 264.8866 | 269.5936 | 270.1682 | 266.6951 | 253.1917 | 222.3808
| 113957.155 | 5.056742 | 103.2598 | 110.49 | 118.9016 | 129.646 | 145.7295 | 167.2935 | 192.5788 | 216.7751 | 233.8089 | 245.3713 | 255.165 | 261.7271 | 266.3898 | 266.9849 | 263.6188 | 250.4017 | 220.2179
| 121263.834 | 5.083731 | 102.1392 | 109.2348 | 117.4754 | 127.9473 | 143.6605 | 164.7096 | 189.5875 | 213.6638 | 230.7516 | 242.3504 | 252.1072 | 258.6152 | 263.2371 | 263.8514 | 260.5831 | 247.6512 | 218.0886
| 129039.002 | 5.110721 | 101.0362 | 108.0068 | 116.0722 | 126.2941 | 141.624 | 162.1645 | 186.6447 | 210.588 | 227.7256 | 239.3678 | 249.095 | 255.5506 | 260.1333 | 260.7664 | 257.5967 | 244.9454 | 215.9862
| 137312.697 | 5.137711 | 99.95496 | 106.7934 | 114.6949 | 124.6749 | 139.6316 | 159.6806 | 183.7407 | 207.5485 | 224.7315 | 236.4144 | 246.1251 | 252.5353 | 257.0779 | 257.7317 | 254.6537 | 242.2732 | 213.9096
| 146116.882 | 5.1647 | 98.87146 | 105.599 | 113.3432 | 123.0918 | 137.6806 | 157.2496 | 180.8706 | 204.539 | 221.7732 | 233.509 | 243.1937 | 249.5597 | 254.0766 | 254.7392 | 251.7653 | 239.6499 | 211.8744
| 155485.573 | 5.19169 | 97.80818 | 104.421 | 112.0105 | 121.5338 | 135.763 | 154.8705 | 178.0482 | 201.5625 | 218.8474 | 230.633 | 240.3097 | 246.6319 | 251.11 | 251.7958 | 248.9148 | 237.0695 | 209.8664
| 165454.962 | 5.21868 | 96.76451 | 103.2625 | 110.6868 | 120.0014 | 133.8734 | 152.5396 | 175.2715 | 198.6206 | 215.9507 | 227.8006 | 237.4593 | 243.743 | 248.195 | 248.8975 | 246.111 | 234.5263 | 207.8846
| 176063.567 | 5.245669 | 95.74556 | 102.1277 | 109.3887 | 118.4991 | 132.0236 | 150.2493 | 172.5393 | 195.7187 | 213.087 | 224.9947 | 234.6514 | 240.9006 | 245.3238 | 246.0427 | 243.3519 | 232.019 | 205.9332
| 187352.373 | 5.272659 | 94.747 | 100.9993 | 108.1215 | 117.0224 | 130.2045 | 148.0071 | 169.8634 | 192.8433 | 210.2455 | 222.216 | 231.881 | 238.0949 | 242.4896 | 243.2313 | 240.6324 | 229.5494 | 204.01
| 199364.991 | 5.299649 | 93.77382 | 99.90558 | 106.8867 | 115.5741 | 128.4154 | 145.8027 | 167.236 | 189.9928 | 207.4335 | 219.4709 | 229.1477 | 235.3393 | 239.7071 | 240.4629 | 237.9536 | 227.116 | 202.1109
| 212147.832 | 5.326639 | 92.81555 | 98.84009 | 105.6792 | 114.1552 | 126.6802 | 143.6439 | 164.6531 | 187.1745 | 204.6527 | 216.7603 | 226.4515 | 232.6131 | 236.9628 | 237.738 | 235.3156 | 224.7204 | 200.2394
| 225750.28 | 5.353628 | 91.87732 | 97.79261 | 104.4806 | 112.756 | 124.9844 | 141.5255 | 162.1152 | 184.3991 | 201.9002 | 214.0791 | 223.7881 | 229.9298 | 234.2584 | 235.0517 | 232.7209 | 222.3585 | 198.3948
| 240224.887 | 5.380618 | 90.94077 | 96.75225 | 103.3179 | 111.3781 | 123.3225 | 139.4534 | 159.6124 | 181.6583 | 199.1793 | 211.4212 | 221.1604 | 227.2869 | 231.5953 | 232.4113 | 230.1621 | 220.033 | 196.5741
| 255627.573 | 5.407608 | 90.02992 | 95.73538 | 102.1617 | 110.0206 | 121.6885 | 137.4239 | 157.1526 | 178.9519 | 196.468 | 208.799 | 218.5637 | 224.6829 | 228.9755 | 229.8096 | 227.6466 | 217.7381 | 194.786
| 272017.846 | 5.434597 | 89.1303 | 94.73582 | 101.0348 | 108.6885 | 120.0914 | 135.429 | 154.7359 | 176.2902 | 193.7912 | 206.2011 | 216.0053 | 222.1117 | 226.3927 | 227.2469 | 225.1665 | 215.4816 | 193.0109
| 289459.027 | 5.461587 | 88.24406 | 93.75104 | 99.92098 | 107.386 | 118.5284 | 133.4678 | 152.3662 | 173.6524 | 191.1428 | 203.6348 | 213.4797 | 219.5798 | 223.8508 | 224.7249 | 222.7312 | 213.2607 | 191.2609
| 308018.497 | 5.488577 | 87.37009 | 92.7795 | 98.82332 | 106.1053 | 116.9892 | 131.5414 | 150.0397 | 171.0523 | 188.5182 | 201.0923 | 210.9974 | 217.0833 | 221.3442 | 222.2364 | 220.32 | 211.0687 | 189.5457
| 327767.96 | 5.515566 | 86.50933 | 91.824 | 97.75174 | 104.8538 | 115.4826 | 129.6611 | 147.7321 | 168.4872 | 185.9185 | 198.5641 | 208.508 | 214.6156 | 218.8657 | 219.7996 | 217.9566 | 208.9082 | 187.849
| 348783.714 | 5.542556 | 85.65699 | 90.88377 | 96.69728 | 103.6303 | 113.9984 | 127.8015 | 145.4999 | 165.9494 | 183.351 | 196.0776 | 206.0847 | 212.2065 | 216.4575 | 217.3862 | 215.631 | 206.7911 | 186.1633
| 371146.951 | 5.569546 | 84.8207 | 89.95719 | 95.6574 | 102.4302 | 112.5473 | 125.9981 | 143.2962 | 163.4538 | 180.8105 | 193.6159 | 203.6858 | 209.8101 | 214.0599 | 215.022 | 213.3402 | 204.7001 | 184.5161
| 394944.07 | 5.596536 | 83.99086 | 89.04714 | 94.62962 | 101.2529 | 111.1294 | 124.2405 | 141.1191 | 160.9892 | 178.2961 | 191.169 | 201.3164 | 207.4588 | 211.7117 | 212.698 | 211.0838 | 202.6412 | 182.8898
| 420267.008 | 5.623525 | 83.17837 | 88.13557 | 93.61761 | 100.0944 | 109.7261 | 122.5171 | 138.9925 | 158.5623 | 175.8046 | 188.7504 | 198.9671 | 205.1313 | 209.3929 | 210.4045 | 208.8669 | 200.614 | 181.2777
| 447213.595 | 5.650515 | 82.37716 | 87.24547 | 92.61586 | 98.94789 | 108.345 | 120.8251 | 136.8924 | 156.1689 | 173.333 | 186.3503 | 196.6479 | 202.8397 | 207.0952 | 208.1442 | 206.6819 | 198.6178 | 179.6871
| 475887.939 | 5.677505 | 81.59523 | 86.37271 | 91.64122 | 97.83302 | 106.9904 | 119.1593 | 134.8487 | 153.8103 | 170.9013 | 183.9776 | 194.3557 | 200.5728 | 204.8606 | 205.9224 | 204.5329 | 196.6472 | 178.1272
| 506400.817 | 5.704494 | 80.84245 | 85.53808 | 90.68855 | 96.74243 | 105.6715 | 117.553 | 132.8595 | 151.5022 | 168.499 | 181.6615 | 192.112 | 198.3641 | 202.6679 | 203.7575 | 202.4375 | 194.7347 | 176.6145
| 538870.114 | 5.731484 | 80.0854 | 84.69932 | 89.75336 | 95.65565 | 104.3792 | 115.9565 | 130.9025 | 149.2085 | 166.1099 | 179.3151 | 189.8821 | 196.1722 | 200.4859 | 201.6067 | 200.3754 | 192.8342 | 175.0968
| 573421.27 | 5.758474 | 79.32807 | 83.86715 | 88.81493 | 94.57513 | 103.098 | 114.3853 | 128.9675 | 146.9368 | 163.7381 | 176.9887 | 187.6457 | 193.9917 | 198.3104 | 199.4778 | 198.3017 | 190.9397 | 173.5793
| 610187.769 | 5.785463 | 78.59052 | 83.05062 | 87.90443 | 93.53907 | 101.8529 | 112.8508 | 127.0879 | 144.7133 | 161.411 | 174.7096 | 185.4247 | 191.8468 | 196.1697 | 197.4075 | 196.3026 | 189.093 | 172.1112
| 649311.654 | 5.812453 | 77.89333 | 82.2777 | 87.04383 | 92.52742 | 100.6644 | 111.3819 | 125.2595 | 142.5741 | 159.1631 | 172.4867 | 183.3499 | 189.8039 | 194.1844 | 195.3809 | 194.3962 | 187.3511 | 170.7404
| 690944.077 | 5.839443 | 77.20161 | 81.52022 | 86.19955 | 91.54926 | 99.49877 | 109.9693 | 123.5028 | 140.4823 | 156.8955 | 170.3153 | 181.3248 | 187.8017 | 192.2236 | 193.4915 | 192.5474 | 185.6354 | 169.3747
| 735245.878 | 5.866433 | 76.50586 | 80.74915 | 85.33493 | 90.55726 | 98.33472 | 108.5163 | 121.7186 | 138.3879 | 154.656 | 168.0749 | 179.1645 | 185.7406 | 190.1921 | 191.4927 | 190.6031 | 183.8688 | 167.9338
| 782388.212 | 5.893422 | 75.75478 | 79.92876 | 84.42405 | 89.51693 | 97.12637 | 107.0527 | 119.9252 | 136.2667 | 152.3732 | 165.7613 | 176.946 | 183.5965 | 188.1046 | 189.449 | 188.6133 | 182.0406 | 166.4286
| 832553.207 | 5.920412 | 75.02442 | 79.13167 | 83.53781 | 88.51144 | 95.94552 | 105.6168 | 118.1793 | 134.1942 | 150.1329 | 163.5542 | 174.8341 | 181.5664 | 186.1237 | 187.5342 | 186.7394 | 180.3192 | 165.0294
| 885934.671 | 5.947402 | 74.29659 | 78.33825 | 82.66285 | 87.52354 | 94.78892 | 104.2092 | 116.4737 | 132.1577 | 147.93 | 161.591 | 172.9751 | 179.7869 | 184.4018 | 185.8768 | 185.0919 | 178.8406 | 163.8468
| 942738.836 | 5.974391 | 73.55469 | 77.53687 | 81.78479 | 86.52873 | 93.62833 | 102.8156 | 114.7678 | 130.129 | 145.735 | 159.884 | 171.456 | 178.3544 | 183.0266 | 184.513 | 183.7999 | 177.6866 | 163.0084
| 1003185.158 | 6.001381 | 72.98475 | 76.92624 | 81.12337 | 85.78901 | 92.746 | 101.7192 | 113.3246 | 128.4558 | 144.0693 | 159.1606 | 170.9496 | 177.9562 | 182.6693 | 184.0909 | 183.6249 | 177.5658 | 163.252
| 1067507.164 | 6.028371 | 73.09449 | 76.99845 | 81.10333 | 85.71058 | 92.51876 | 101.2911 | 112.5973 | 127.4605 | 142.9408 | 157.3256 | 169.2205 | 176.291 | 181.0495 | 182.5792 | 182.2084 | 176.2257 | 162.2824
| 1135953.355 | 6.05536 | 72.73779 | 76.55984 | 80.59919 | 85.11822 | 91.77936 | 100.3194 | 111.4642 | 125.9789 | 141.1904 | 155.2621 | 167.2531 | 174.463 | 179.2908 | 180.9009 | 180.5906 | 174.7374 | 161.0778
| 1208788.163 | 6.08235 | 71.98262 | 75.76908 | 79.75386 | 84.18099 | 90.70643 | 99.03763 | 109.944 | 124.1555 | 139.2101 | 153.3565 | 165.53 | 172.8626 | 177.8342 | 179.4939 | 179.2099 | 173.5288 | 160.0592
| 1286292.977 | 6.10934 | 72.11634 | 75.87827 | 79.7925 | 84.16436 | 90.53814 | 98.64185 | 109.1765 | 123.0839 | 137.9084 | 151.7542 | 164.0806 | 171.5478 | 176.6303 | 178.3434 | 178.1182 | 172.5562 | 159.347
| 1368767.228 | 6.13633 | 71.82421 | 75.48886 | 79.33847 | 83.59665 | 89.82804 | 97.77145 | 107.9731 | 121.5705 | 136.1191 | 149.9135 | 162.3826 | 169.996 | 175.1783 | 176.9632 | 176.8192 | 171.3612 | 158.399
| 1456529.545 | 6.163319 | 71.24742 | 74.87478 | 78.65454 | 82.83565 | 88.93664 | 96.68689 | 106.7268 | 120.0384 | 134.3863 | 148.1455 | 160.7752 | 168.541 | 173.8225 | 175.6857 | 175.6424 | 170.269 | 157.5567
| 1549918.988 | 6.190309 | 70.76168 | 74.3367 | 78.04899 | 82.1523 | 88.13557 | 95.72275 | 105.5002 | 118.5226 | 132.7297 | 146.497 | 159.2863 | 167.2173 | 172.6148 | 174.5594 | 174.6077 | 169.3237 | 156.8542
| 1649296.353 | 6.217299 | 70.34315 | 73.86461 | 77.52378 | 81.55524 | 87.42448 | 94.83436 | 104.3924 | 117.1462 | 131.1516 | 144.8742 | 157.8361 | 165.9395 | 171.4763 | 173.5138 | 173.6443 | 168.4476 | 156.196
| 1755045.575 | 6.244288 | 69.87953 | 73.36251 | 76.96739 | 80.92873 | 86.68944 | 93.94593 | 103.2809 | 115.7854 | 129.6027 | 143.3271 | 156.462 | 164.7565 | 170.4502 | 172.5855 | 172.7987 | 167.6919 | 155.6501
| 1867575.203 | 6.271278 | 69.40446 | 72.84854 | 76.40425 | 80.29931 | 85.9608 | 93.06645 | 102.2017 | 114.4519 | 128.0985 | 141.8414 | 155.1594 | 163.6561 | 169.5346 | 171.7764 | 172.0608 | 167.0495 | 155.2094
| 1987319.98 | 6.298268 | 69.19281 | 72.60387 | 76.11276 | 79.95565 | 85.53036 | 92.47454 | 101.4142 | 113.4204 | 126.8764 | 140.5765 | 154.0844 | 162.804 | 168.8578 | 171.1945 | 171.5735 | 166.6623 | 155.0144
| 2114742.527 | 6.325257 | 68.87122 | 72.25869 | 75.72644 | 79.52135 | 85.00887 | 91.8085 | 100.5614 | 112.347 | 125.6335 | 139.3354 | 153.042 | 162.001 | 168.2455 | 170.6987 | 171.2002 | 166.3609 | 154.891
| 2250335.125 | 6.352247 | 68.81437 | 72.17615 | 75.61762 | 79.37527 | 84.76207 | 91.40916 | 99.9827 | 111.5524 | 124.6452 | 138.2578 | 152.1826 | 161.3892 | 167.8605 | 170.4353 | 171.0728 | 166.2969 | 154.9868
| 2394621.619 | 6.379237 | 68.66694 | 71.99532 | 75.40127 | 79.13781 | 84.44377 | 90.95948 | 99.3632 | 110.7187 | 123.6444 | 137.2184 | 151.37 | 160.859 | 167.5851 | 170.3144 | 171.0763 | 166.3591 | 155.2044
| 2548159.443 | 6.406227 | 68.34676 | 71.66387 | 75.044 | 78.76798 | 83.98863 | 90.39872 | 98.64657 | 109.8253 | 122.6168 | 136.2215 | 150.6221 | 160.4213 | 167.4333 | 170.3329 | 171.2434 | 166.5756 | 155.5424
| 2711541.771 | 6.433216 | 68.09328 | 71.41313 | 74.7798 | 78.4852 | 83.63497 | 89.93973 | 98.04236 | 109.0547 | 121.7197 | 135.3681 | 150.0312 | 160.1684 | 167.4995 | 170.5845 | 171.6621 | 167.0345 | 156.1247
| 2885399.812 | 6.460206 | 68.06419 | 71.38829 | 74.73568 | 78.44474 | 83.52139 | 89.72443 | 97.68097 | 108.5339 | 121.0674 | 134.7357 | 149.6805 | 160.1817 | 167.8713 | 171.1735 | 172.4353 | 167.8539 | 157.0512
| 3070405.244 | 6.487196 | 68.24535 | 71.54076 | 74.87301 | 78.60182 | 83.62304 | 89.72999 | 97.54646 | 108.2247 | 120.6203 | 134.2894 | 149.5376 | 160.4609 | 168.5317 | 172.0839 | 173.5582 | 169.0007 | 158.3096
| 3267272.815 | 6.514185 | 68.43549 | 71.71605 | 75.04107 | 78.80571 | 83.76649 | 89.81994 | 97.52905 | 108.0475 | 120.3201 | 133.9973 | 149.5828 | 160.9908 | 169.487 | 173.3198 | 175.0599 | 170.5221 | 159.9192
| 3476763.097 | 6.541175 | 68.73015 | 71.99836 | 75.3237 | 79.13357 | 84.03878 | 90.04345 | 97.64423 | 108.0204 | 120.1852 | 133.8972 | 149.8555 | 161.7867 | 170.7861 | 174.9633 | 176.9848 | 172.4697 | 161.9384
| 3699685.43 | 6.568165 | 68.99384 | 72.31783 | 75.65622 | 79.53298 | 84.40735 | 90.33117 | 97.87343 | 108.1665 | 120.269 | 134.0313 | 150.4076 | 162.8876 | 172.5259 | 177.1023 | 179.4546 | 174.9529 | 164.4788
| 3936901.05 | 6.595154 | 69.31073 | 72.69208 | 76.05743 | 80.01285 | 84.87435 | 90.74209 | 98.23147 | 108.4528 | 120.5131 | 134.3707 | 151.2057 | 164.3113 | 174.6741 | 179.734 | 182.486 | 178.0252 | 167.5954
| 4189326.408 | 6.622144 | 69.77361 | 73.21158 | 76.61518 | 80.67024 | 85.53495 | 91.37265 | 98.82166 | 108.9874 | 121.0074 | 134.9745 | 152.3059 | 166.1214 | 177.3196 | 182.968 | 186.2122 | 181.7673 | 171.4528
| 4457936.72 | 6.649134 | 70.37517 | 73.86954 | 77.32673 | 81.51601 | 86.40261 | 92.23091 | 99.65651 | 109.7774 | 121.7514 | 135.8545 | 153.7152 | 168.3311 | 180.5008 | 186.8755 | 190.7228 | 186.4508 | 176.1095
| 4743769.729 | 6.676124 | 71.24149 | 74.81548 | 78.33962 | 82.70947 | 87.60773 | 93.4173 | 100.8055 | 110.8807 | 122.772 | 136.9986 | 155.3666 | 170.8475 | 184.1258 | 191.3977 | 195.9911 | 191.8561 | 181.7433
| 5047929.717 | 6.703113 | 72.31345 | 75.99377 | 79.60703 | 84.20092 | 89.14298 | 94.95376 | 102.3469 | 112.3881 | 124.2052 | 138.5031 | 157.3791 | 173.837 | 188.3498 | 196.7496 | 202.2992 | 198.4328 | 188.6763
| 5371591.768 | 6.730103 | 73.90188 | 77.74812 | 81.53102 | 86.48231 | 91.56856 | 97.5294 | 105.119 | 115.3647 | 127.336 | 141.9163 | 161.5016 | 179.1242 | 195.1197 | 204.9023 | 211.651 | 208.1809 | 198.6145
| 5716006.311 | 6.757093 | 75.62676 | 79.65083 | 83.58944 | 88.90892 | 94.08191 | 100.0816 | 107.7012 | 117.903 | 129.692 | 144.2177 | 164.0052 | 182.5714 | 200.0822 | 211.6054 | 220.0924 | 217.5806 | 209.1205
| 6082503.95 | 6.784082 | 77.72723 | 81.98892 | 86.11955 | 91.88995 | 97.11107 | 103.1433 | 110.737 | 120.7767 | 132.1519 | 146.4257 | 165.7648 | 184.7903 | 203.6022 | 217.1496 | 227.834 | 227.3762 | 221.1343
| 6472500.605 | 6.811072 | 80.4219 | 84.97443 | 89.36016 | 95.71757 | 101.056 | 107.1332 | 114.6788 | 124.3968 | 134.9807 | 148.1539 | 165.8005 | 184.1549 | 203.2494 | 219.1002 | 232.039 | 235.646 | 233.9387
| 6887502.98 | 6.838062 | 83.72046 | 88.6547 | 93.34435 | 100.4291 | 105.8406 | 111.8855 | 119.1851 | 128.1281 | 137.1055 | 148.0384 | 161.2621 | 176.4843 | 192.6868 | 209.8611 | 224.0817 | 235.8066 | 243.4481
| 7329114.386 | 6.865051 | 87.90608 | 93.33625 | 98.40477 | 106.4111 | 111.8581 | 117.7569 | 124.4518 | 131.7279 | 137.5056 | 143.4065 | 147.0432 | 152.7117 | 159.8932 | 174.7167 | 185.6363 | 211.694 | 237.6142
| 7799040.935 | 6.892041 | 93.2219 | 99.31953 | 104.824 | 113.9412 | 119.2552 | 124.6359 | 129.8411 | 133.5365 | 133.0088 | 129.0462 | 114.3863 | 101.1832 | 88.738 | 92.77644 | 89.92675 | 132.5512 | 185.2305
| 8299098.131 | 6.919031 | 100.101 | 106.9924 | 112.963 | 123.2799 | 127.9856 | 131.9743 | 133.7092 | 129.8647 | 117.3465 | 95.60693 | 53.20516 | 15.87899 | -20.81045 | -34.89252 | -57.91275 | -17.09291 | 43.26281
| 8831217.886 | 6.946021 | 109.0031 | 116.8038 | 123.0671 | 134.1192 | 136.9934 | 137.3885 | 131.1698 | 112.0726 | 79.65184 | 33.65994 | -32.96179 | -83.53172 | -127.5887 | -150.5345 | -178.0821 | -162.6207 | -136.4117
| 9397455.978 | 6.97301 | 120.3626 | 128.8934 | 134.5271 | 143.4962 | 141.1171 | 132.6084 | 109.2715 | 64.51913 | 10.16904 | -51.35862 | -114.4313 | -154.1518 | -184.2188 | -202.1452 | -219.5849 | -221.943 | -223.6114
| 10000000 | 7 | 132.9774 | 139.4469 | 140.3079 | 134.6022 | 119.4221 | 92.60066 | 43.12222 | -22.3543 | -75.68742 | -122.305 | -156.0719 | -176.5237 | -191.2457 | -200.3591 | -208.1989 | -213.987 | -220.7359

## Tand
Sample Thickness |  | m
e0 |  | F/m
Sample Area |  | m2
Temperature officient (%)
Frequency (Hz) | Log(f) | -70 | -60 | -50 | -40 | -30 | -20 | -10 | 0 | 10 | 20 | 30 | 40 | 50 | 60 | 70 | 80 | 90 | 100
101.603 | 2.006907 |  | 0.224874 | 0.2322847 | 0.2484949 | 0.2523403 | 0.2274684 | 0.2155618 | 0.2166938 | 0.2227514 | 0.233739 | 0.2505602 | 0.2852686 | 0.3292669 | 0.3770108 | 0.4049391 | 0.4199291 | 0.4300655 | 0.4534417
108.117 | 2.033894 |  | 0.2251961 | 0.2319893 | 0.2484475 | 0.2517682 | 0.2276997 | 0.2146628 | 0.2154308 | 0.2209883 | 0.2314199 | 0.2474622 | 0.2820318 | 0.3248021 | 0.3728498 | 0.4015918 | 0.4175143 | 0.4280787 | 0.4514776
115.05 | 2.060887 |  | 0.2249007 | 0.231172 | 0.2484344 | 0.2520436 | 0.2268707 | 0.2140777 | 0.2137147 | 0.2194691 | 0.2294065 | 0.2448261 | 0.2779698 | 0.320973 | 0.3691611 | 0.3984025 | 0.4146353 | 0.4262044 | 0.4503534
122.426 | 2.087874 |  | 0.2258243 | 0.2318691 | 0.2474764 | 0.2519685 | 0.2268197 | 0.2128551 | 0.2126116 | 0.2176305 | 0.2271063311 | 0.2427146 | 0.2747173 | 0.316889 | 0.3649955 | 0.3952633 | 0.4118331 | 0.424052 | 0.4488202
130.276 | 2.114864 |  | 0.2261751 | 0.2309956 | 0.2475485 | 0.252125 | 0.227013 | 0.2121172 | 0.211258 | 0.2158443 | 0.2245749 | 0.240095 | 0.27175 | 0.3126689 | 0.3609112 | 0.3917374 | 0.4092995 | 0.4220933 | 0.4475931
138.629 | 2.141854 |  | 0.226633 | 0.2320733 | 0.2480115 | 0.2514374 | 0.2269636 | 0.2113445 | 0.2104578 | 0.2145523 | 0.2232496 | 0.2374934 | 0.2678967 | 0.3092892 | 0.3570498 | 0.3883771 | 0.4068509 | 0.4199483 | 0.4460135
147.518 | 2.168845 |  | 0.2273394 | 0.2328764 | 0.2473118 | 0.2527461 | 0.227163 | 0.2110084 | 0.2091579 | 0.2129779 | 0.2214534 | 0.23532 | 0.265314384 | 0.3052395 | 0.3531791 | 0.3854667 | 0.4039694 | 0.4179547 | 0.44412
156.976 | 2.195833 |  | 0.2278541 | 0.2326887 | 0.2479664 | 0.2534099 | 0.2275556 | 0.210746 | 0.2084773 | 0.2116159 | 0.2198398 | 0.233189 | 0.2620925 | 0.3011841 | 0.3490797 | 0.3819917 | 0.4016827 | 0.4159159 | 0.4431455
167.041 | 2.222823 |  | 0.2294082 | 0.2329145 | 0.2482748 | 0.2537219 | 0.2279377 | 0.2108888 | 0.2077064 | 0.2103611 | 0.2177596 | 0.2309582 | 0.2590738 | 0.2973015 | 0.3451867 | 0.3788487 | 0.3987761 | 0.4140136 | 0.4415219
177.751 | 2.249812 |  | 0.2304432 | 0.2337538 | 0.2486888 | 0.2547884 | 0.2286417 | 0.2103516 | 0.2068311 | 0.2097599 | 0.2168183 | 0.2290933 | 0.2565312 | 0.2940211 | 0.3413145 | 0.3755576 | 0.396238 | 0.4121833 | 0.4405628
189.148 | 2.276802 |  | 0.2319277 | 0.2346053 | 0.2491274 | 0.2554443 | 0.229557 | 0.2107938 | 0.2063562 | 0.2086249 | 0.2152032 | 0.2275103 | 0.2538137 | 0.2905063 | 0.3376196 | 0.3723412 | 0.3938805 | 0.4102314 | 0.4387577
201.276 | 2.303792 |  | 0.2329692 | 0.2354385 | 0.2494292 | 0.255932 | 0.229975 | 0.2108465 | 0.206157 | 0.2076019 | 0.2140798 | 0.2254535 | 0.2509881 | 0.2871651 | 0.3339943 | 0.3689787 | 0.391082 | 0.4085509 | 0.4380988
214.181 | 2.330781 |  | 0.2346148 | 0.2367375 | 0.2504552 | 0.2575294 | 0.2313774 | 0.2111307 | 0.2057352 | 0.2069532 | 0.2128131 | 0.2240894 | 0.2486293 | 0.2839252 | 0.3303466 | 0.3660542 | 0.3887726 | 0.4066404 | 0.4367157
227.914 | 2.357771 |  | 0.2365629 | 0.23774 | 0.2512769 | 0.2584473 | 0.2329143 | 0.2117566 | 0.2057313 | 0.2062864 | 0.2116812 | 0.2228053 | 0.246078 | 0.2805976 | 0.3268774 | 0.3629693 | 0.386375 | 0.4049744 | 0.4353603
242.528 | 2.384762 |  | 0.2381993 | 0.239213 | 0.2518445 | 0.2596214 | 0.2346332 | 0.2124406 | 0.2055662 | 0.2059016 | 0.2106279815 | 0.2207649 | 0.2440623 | 0.2777261 | 0.3231883 | 0.3600392 | 0.3840394 | 0.4034267 | 0.4336076
258.078 | 2.411751 |  | 0.2396327 | 0.2399069 | 0.2527636 | 0.2615139 | 0.2359432 | 0.2134577 | 0.2052587 | 0.2053687 | 0.2102566 | 0.219358 | 0.2422649 | 0.2746375 | 0.3201266 | 0.3568596 | 0.3813211 | 0.4017073 | 0.4329881
274.625 | 2.43874 |  | 0.2418534 | 0.2419747 | 0.2544588 | 0.2627589 | 0.2373607 | 0.2141486 | 0.2061678 | 0.2053941 | 0.2097256 | 0.2188302 | 0.2400647 | 0.2720623 | 0.3164761 | 0.3537204 | 0.3790824 | 0.3999575 | 0.4317776
292.234 | 2.465731 |  | 0.2442952 | 0.2435794 | 0.2560486 | 0.2642091 | 0.239227 | 0.2151241 | 0.2065552 | 0.2052295 | 0.2093399 | 0.2177657 | 0.2381848 | 0.2690812 | 0.3133076 | 0.3507943 | 0.376908 | 0.3986112 | 0.4307769
310.971 | 2.49272 |  | 0.2458469 | 0.2455194 | 0.2572632 | 0.2658524 | 0.2409049 | 0.2162443 | 0.2071374 | 0.2055466 | 0.2087195 | 0.2169746 | 0.2366595 | 0.2665415 | 0.3100291 | 0.3479201 | 0.3746771 | 0.3968398 | 0.4294705
330.91 | 2.51971 |  | 0.2482709 | 0.2470333 | 0.2590198 | 0.2676392 | 0.2431557 | 0.2175452 | 0.2077587 | 0.2054729 | 0.2085938 | 0.2160434 | 0.2350858 | 0.264154 | 0.3071921 | 0.3451127 | 0.3724777 | 0.3955318 | 0.4288505
352.127 | 2.546699 |  | 0.250164 | 0.2485246 | 0.2605275 | 0.2696048 | 0.2455204 | 0.2186555 | 0.2082268 | 0.2056806 | 0.20869 | 0.2153951 | 0.2339902 | 0.2619439 | 0.3043276 | 0.3424677 | 0.3702519 | 0.3941739 | 0.4278801
374.705 | 2.573689 |  | 0.2527005 | 0.2513771 | 0.262461 | 0.2718193 | 0.2475433 | 0.2207366 | 0.2096763 | 0.2062961 | 0.2086216 | 0.2151479 | 0.2324737 | 0.2597325 | 0.3013252 | 0.3395993 | 0.3680634 | 0.3926415 | 0.42659
398.73 | 2.600679 |  | 0.2555304 | 0.2533262 | 0.2642462 | 0.2739504 | 0.249886 | 0.2225894 | 0.210653 | 0.206983 | 0.208809 | 0.2149328 | 0.2315567 | 0.2578173 | 0.2985131 | 0.3369327 | 0.3660864 | 0.3911682 | 0.4254759
424.296 | 2.627669 |  | 0.2579821 | 0.2557169 | 0.2663094 | 0.2762057 | 0.2523944 | 0.2245168 | 0.2119928 | 0.2077345 | 0.2091622 | 0.2147375 | 0.2305445 | 0.2560419 | 0.2960583 | 0.3342562 | 0.3641097 | 0.3899004 | 0.4246151
451.501 | 2.654659 |  | 0.2602321 | 0.2579118 | 0.2681171 | 0.2784239 | 0.2550871 | 0.2267028 | 0.2134024 | 0.2087873 | 0.2095035 | 0.2146116 | 0.2299435 | 0.2543528 | 0.2936885 | 0.3318259 | 0.3618987 | 0.3886933 | 0.4234801
480.45 | 2.681648 |  | 0.2629089 | 0.260477 | 0.2703888 | 0.2807851 | 0.2577531 | 0.2286897 | 0.214766 | 0.2096346 | 0.2101297 | 0.2147884 | 0.2292289 | 0.2529008 | 0.291269 | 0.3292771 | 0.3601764 | 0.3876186 | 0.4227232
511.255 | 2.708638 |  | 0.2655694 | 0.262844 | 0.2726084 | 0.2832339 | 0.2605228 | 0.2308915 | 0.2165157 | 0.2106969 | 0.2109324 | 0.2150895 | 0.2286788 | 0.2516798 | 0.2889766 | 0.3270401 | 0.3583446 | 0.3862879 | 0.421573
544.036 | 2.735628 |  | 0.2683393 | 0.2652374596 | 0.2747467 | 0.2856876 | 0.2633789 | 0.2331865 | 0.2180257 | 0.2118811 | 0.2118376 | 0.2155516 | 0.2283028 | 0.2504035 | 0.286928 | 0.3247491 | 0.3566551 | 0.3855127 | 0.4207596
578.918 | 2.762617 |  | 0.2708746 | 0.2680132 | 0.2771569 | 0.2882873 | 0.2664171 | 0.2357753 | 0.2200362 | 0.2133273 | 0.2126395 | 0.2160184 | 0.2281574 | 0.2493301 | 0.284983 | 0.3225179 | 0.3547774 | 0.3841085 | 0.4196634
616.037 | 2.789607 |  | 0.2736464 | 0.2705561 | 0.2795345 | 0.2909554 | 0.2694143 | 0.238407 | 0.2220239 | 0.214781 | 0.2138082 | 0.2166766 | 0.2281838009 | 0.2484999 | 0.2831832 | 0.3204334 | 0.3530285 | 0.3830803 | 0.4188959
655.536 | 2.816597 |  | 0.2764269 | 0.2732052 | 0.2818736 | 0.2937752 | 0.272728 | 0.241071 | 0.2240618 | 0.2163594 | 0.2150005 | 0.2174611 | 0.228225 | 0.2477602 | 0.2815426 | 0.3184964 | 0.3514124 | 0.3819344 | 0.4178815
697.567 | 2.843586 |  | 0.2791085 | 0.2757419 | 0.2843845 | 0.2962816 | 0.2758345 | 0.2438474 | 0.2262074 | 0.2180617 | 0.2163357 | 0.2184094 | 0.228404 | 0.2471342 | 0.2800154 | 0.3165796 | 0.3498296 | 0.3809154 | 0.4170325
742.294 | 2.870576 |  | 0.2818359 | 0.2784931 | 0.2870951 | 0.2991297 | 0.2790611 | 0.2467830231 | 0.2284533 | 0.2197849 | 0.217787 | 0.2193916 | 0.228936 | 0.2467288 | 0.278624 | 0.3147878 | 0.3482605 | 0.3801214 | 0.4162999
789.888 | 2.897566 |  | 0.2846994 | 0.2813452 | 0.2895645 | 0.3018611 | 0.2824368 | 0.2497422 | 0.2307671 | 0.2216969 | 0.2193128 | 0.2205436 | 0.2293612 | 0.2464458 | 0.2773818 | 0.3130569 | 0.3468152 | 0.3791935 | 0.4153167
840.534 | 2.924555 |  | 0.2874401 | 0.2840282 | 0.2920807 | 0.3048157 | 0.2858377 | 0.2528619 | 0.2331758 | 0.2237243 | 0.2210397 | 0.2218673 | 0.2299473 | 0.2462907 | 0.27626 | 0.3114425 | 0.3454038 | 0.3783139 | 0.4144496
894.427 | 2.951545 |  | 0.2901233 | 0.2867889 | 0.2947587 | 0.3074967 | 0.2891386 | 0.2558272 | 0.2357608 | 0.2257686 | 0.2226686 | 0.2231658 | 0.2307441 | 0.246357 | 0.2753324 | 0.3099449 | 0.3440116 | 0.3773389 | 0.4134226
951.776 | 2.978535 |  | 0.2927455 | 0.28948 | 0.2974408 | 0.3104187 | 0.2926356 | 0.2590725 | 0.2383189 | 0.2279318 | 0.2244938 | 0.2246419 | 0.2316099 | 0.2463379 | 0.2743829 | 0.3086284 | 0.342657 | 0.376542 | 0.4126246006
1012.802 | 3.005525 |  | 0.2956212 | 0.2923109 | 0.3001123 | 0.3132407 | 0.2960873 | 0.262322 | 0.2409989 | 0.2301554 | 0.2264316 | 0.2261686 | 0.2326039 | 0.2466002 | 0.2737868 | 0.3072618 | 0.341453 | 0.3756458 | 0.4117548
1077.74 | 3.032514 |  | 0.2982642 | 0.2950293 | 0.3027335 | 0.3161018 | 0.2995755 | 0.2655917 | 0.2437051 | 0.23246 | 0.2284425 | 0.2277939 | 0.2337427 | 0.2470622 | 0.2732321 | 0.3060603 | 0.3402406 | 0.3748822 | 0.4107718
1146.843 | 3.059504 |  | 0.3009918 | 0.2976682 | 0.3054234 | 0.3191095 | 0.3030716 | 0.2689093 | 0.2464551 | 0.2348746 | 0.2304401 | 0.2295432 | 0.2349999 | 0.247637 | 0.272821 | 0.3049707 | 0.339122 | 0.3740668 | 0.4099977
1220.376 | 3.086494 |  | 0.3035329 | 0.3004333 | 0.308201 | 0.3219329 | 0.3065928 | 0.2723708 | 0.2492824 | 0.2372318 | 0.2325955 | 0.2314072 | 0.2362413 | 0.2482248 | 0.2725223 | 0.3039916 | 0.3380234 | 0.3732772 | 0.409004
1298.623 | 3.113483 |  | 0.3060989 | 0.3030945 | 0.3107855 | 0.3247318 | 0.310127 | 0.2757726 | 0.252145 | 0.2396911 | 0.2348268 | 0.2332926 | 0.2376007 | 0.2489005 | 0.272334 | 0.3031097 | 0.3369445 | 0.3725315 | 0.4080638
1381.888 | 3.140473 |  | 0.3085806 | 0.305745 | 0.3133981 | 0.3275826 | 0.3136679 | 0.2791922 | 0.255072 | 0.242194 | 0.2370637 | 0.2352263 | 0.2391139 | 0.2497242 | 0.2722733 | 0.3023374 | 0.3359735 | 0.3716496 | 0.4069871
1470.492 | 3.167463 |  | 0.3109539 | 0.3083886 | 0.3160591 | 0.3304348 | 0.3172235 | 0.2826748 | 0.2580138 | 0.2447617 | 0.2393804 | 0.2372666 | 0.2406694 | 0.2506784 | 0.2723941 | 0.301672 | 0.3350609 | 0.3708344 | 0.4060269
1564.776 | 3.194452 |  | 0.3133106 | 0.3109504 | 0.318605 | 0.33329 | 0.3207488 | 0.286152 | 0.2609915 | 0.2473706 | 0.2417372 | 0.2393659 | 0.2423572 | 0.2517096 | 0.2725802 | 0.3011198 | 0.3341942 | 0.370094 | 0.4050978
1665.106 | 3.221442 |  | 0.3156046 | 0.3134727 | 0.3211885 | 0.3360755 | 0.324286 | 0.2896876 | 0.2640123 | 0.250036 | 0.2441323 | 0.2415096 | 0.2441047 | 0.2528968 | 0.2728747832 | 0.3007015 | 0.3333965 | 0.3694107 | 0.4040962
1771.869 | 3.248432 |  | 0.3179077 | 0.3159303 | 0.3237301 | 0.338866 | 0.3277829 | 0.2932089 | 0.2670565 | 0.2526816 | 0.2465769 | 0.2437303 | 0.2459254 | 0.2541802 | 0.273334 | 0.3003325 | 0.332663 | 0.3687095 | 0.4030502
1885.478 | 3.275421 |  | 0.320074 | 0.3184114 | 0.3262052 | 0.3415958 | 0.3312771 | 0.2967263 | 0.2701211 | 0.2553896 | 0.249064 | 0.2459906 | 0.2477996 | 0.2555268 | 0.2738774 | 0.3000844 | 0.3319775 | 0.368047 | 0.4020514
2006.37 | 3.302411 |  | 0.3221332 | 0.3207226 | 0.3286672 | 0.3442777 | 0.3346648 | 0.3002324 | 0.2731462 | 0.2580995 | 0.2515476 | 0.248262 | 0.2497212 | 0.2569578 | 0.2744691 | 0.2998987 | 0.3313289 | 0.3673363 | 0.4008806
2135.014 | 3.329401 |  | 0.3240969 | 0.3229949 | 0.3310526 | 0.3468969 | 0.3380378 | 0.3037402 | 0.2762212412 | 0.2607754 | 0.2540205 | 0.2505704 | 0.2517025 | 0.2584432 | 0.2751603 | 0.2997994 | 0.330719 | 0.3665136 | 0.3998161
2271.907 | 3.356391 |  | 0.3260296 | 0.325205 | 0.3333865 | 0.3494987 | 0.3413469 | 0.3072603 | 0.2792651 | 0.2634922 | 0.2565516 | 0.2528902 | 0.2537165 | 0.2599958 | 0.2759458 | 0.2997729 | 0.3301552 | 0.365844 | 0.3987124
2417.576 | 3.38338 |  | 0.3278752 | 0.3273176 | 0.3356769 | 0.3520047 | 0.3446121 | 0.3107583 | 0.2823104 | 0.2661932 | 0.259074 | 0.2552269 | 0.2557575 | 0.2616182 | 0.2767965 | 0.2998488 | 0.3296505 | 0.3651438 | 0.3975731
2572.586 | 3.41037 |  | 0.3296053 | 0.3293755 | 0.3378804 | 0.354438 | 0.3478639 | 0.3142258 | 0.2853579 | 0.2689008 | 0.2615918 | 0.2575854 | 0.2578402 | 0.2632619 | 0.2777394 | 0.2999887 | 0.3292 | 0.3643691 | 0.3963203
2737.534 | 3.43736 |  | 0.3312509 | 0.331348 | 0.3400181 | 0.3568437 | 0.3510244 | 0.3176969 | 0.2883888 | 0.2715847 | 0.2641344 | 0.259950064 | 0.2599559 | 0.2649807 | 0.2787567 | 0.3002174 | 0.328776 | 0.363625 | 0.3950085
2913.059 | 3.464349 |  | 0.3327908 | 0.3332274 | 0.3420951 | 0.3591755 | 0.3541448 | 0.3211363 | 0.2913793 | 0.2742571 | 0.2666259 | 0.2623295 | 0.262086 | 0.2667343 | 0.2798289 | 0.3005047 | 0.3284029 | 0.3628796 | 0.3937279
3099.838 | 3.491339 |  | 0.3342432 | 0.335054 | 0.3440824 | 0.3614337 | 0.357208 | 0.3245282 | 0.2943922 | 0.2769185 | 0.2691271 | 0.2646828 | 0.2642168 | 0.268515 | 0.2809621 | 0.300881 | 0.3280723 | 0.3621357 | 0.3924195
3298.593 | 3.518329 |  | 0.3356059 | 0.336755 | 0.3460156 | 0.3636307087 | 0.3601929 | 0.3278794 | 0.2973743 | 0.2795479 | 0.2716209 | 0.2670468 | 0.2663757 | 0.270325 | 0.2821402 | 0.3012998 | 0.3277998 | 0.3613185 | 0.3910206
3510.091 | 3.545318 |  | 0.3368731 | 0.3383967 | 0.3478276 | 0.3657752 | 0.3631213 | 0.3311892 | 0.3003358 | 0.2821571 | 0.2740617 | 0.2693979 | 0.2685503 | 0.2720882 | 0.2833025 | 0.3017001 | 0.3274898 | 0.3605362 | 0.3896034
3735.15 | 3.572308 |  | 0.3380503 | 0.3399129 | 0.3495709 | 0.3678257 | 0.3659518 | 0.3344571 | 0.3032666 | 0.2847434 | 0.2765067 | 0.2717314 | 0.2706175 | 0.2739482 | 0.2845705 | 0.3022274 | 0.3272617 | 0.3596725 | 0.3881234146
3974.64 | 3.599298 |  | 0.3391238 | 0.3413508 | 0.3512173 | 0.3697759 | 0.3687443 | 0.3376523 | 0.3061721 | 0.2872969 | 0.2788155 | 0.2739586 | 0.2727732 | 0.2758136 | 0.2858524 | 0.3028015 | 0.3270747 | 0.3589035 | 0.3865561
4229.485 | 3.626287 |  | 0.3400795 | 0.3426974 | 0.3528011 | 0.3716811 | 0.3714501 | 0.3408304 | 0.309041 | 0.2897282 | 0.2811844 | 0.2762406 | 0.2749146 | 0.2776956 | 0.2871777 | 0.3034136 | 0.3269394 | 0.358048 | 0.3849608
4500.67 | 3.653277 |  | 0.3409558 | 0.3439348 | 0.3542926 | 0.373429 | 0.3740748 | 0.3439498 | 0.3117802 | 0.2922042 | 0.283514 | 0.2784885 | 0.2770394 | 0.2795615 | 0.2885254 | 0.3040794 | 0.3268078 | 0.3572128 | 0.3832553
4789.243 | 3.680267 |  | 0.3417309 | 0.3450931 | 0.3556909 | 0.3751336 | 0.3765972 | 0.3469159 | 0.3145511 | 0.2946464 | 0.2858112 | 0.280695 | 0.2791249 | 0.2814302 | 0.2898857 | 0.3047684 | 0.3267118 | 0.3563588 | 0.3815755
5096.319 | 3.707257 |  | 0.3423993 | 0.3461465 | 0.3569963 | 0.3767541 | 0.3790238 | 0.3499001 | 0.3172978 | 0.2970356 | 0.2880394 | 0.2828624 | 0.2811996 | 0.2832645 | 0.2912543 | 0.3054678 | 0.3266389 | 0.3554815 | 0.3798027
5423.084 | 3.734246 |  | 0.342977 | 0.3470908 | 0.3582017 | 0.3782761 | 0.3813592 | 0.3528493 | 0.3199656 | 0.2993659 | 0.2902329 | 0.2849818 | 0.2832115 | 0.2850911 | 0.292633 | 0.3061869 | 0.3265686 | 0.354584 | 0.3780074
5770.8 | 3.761236 |  | 0.3434741 | 0.3479473 | 0.3593138 | 0.3796719 | 0.3834884 | 0.3557047 | 0.3226019 | 0.3016406 | 0.2923528 | 0.2870549 | 0.2851929 | 0.2869022 | 0.2939985 | 0.3069211 | 0.3265036 | 0.3536673 | 0.3761273
6140.81 | 3.788226 |  | 0.343842 | 0.3487041 | 0.3603342 | 0.3809718 | 0.3856285 | 0.3584961 | 0.325201 | 0.3038556 | 0.2944272 | 0.2890538 | 0.2871381 | 0.2886546 | 0.2953515 | 0.3076541 | 0.3264502 | 0.3527197 | 0.3742346
6534.546 | 3.815215 |  | 0.3441618 | 0.3493513 | 0.3612791 | 0.3821966 | 0.3876644 | 0.361264 | 0.3277581 | 0.3060423 | 0.2964578 | 0.2910377 | 0.2890451 | 0.2904119 | 0.2967079 | 0.3084166 | 0.326426 | 0.3517902 | 0.37225
6953.526 | 3.842205 |  | 0.3443638 | 0.3499311 | 0.3621253 | 0.3833419 | 0.3896466 | 0.3639799 | 0.3302786 | 0.3081821 | 0.2984329 | 0.2929606 | 0.2909121 | 0.2921381 | 0.298053 | 0.3091811 | 0.3264239 | 0.3508355 | 0.3702433
7399.371 | 3.869195 |  | 0.3444846 | 0.3504177 | 0.3628905 | 0.3842739 | 0.3915126 | 0.3666121 | 0.3327563 | 0.3102729 | 0.3003561 | 0.2948314 | 0.2927433 | 0.2938359 | 0.2993911 | 0.3099564456 | 0.3264234 | 0.3498722 | 0.3681703
7873.802 | 3.896184 |  | 0.3445369 | 0.3508036 | 0.3635392 | 0.3852308 | 0.3933016 | 0.3691891 | 0.3351692 | 0.3123116 | 0.302218 | 0.2966416 | 0.2945166 | 0.2954723 | 0.3006985 | 0.3107228 | 0.3264224 | 0.3489271 | 0.3660907
8378.653 | 3.923174 |  | 0.3444919 | 0.3510997 | 0.3641117 | 0.3861087 | 0.3949672 | 0.3716676 | 0.3375556 | 0.3142924 | 0.3040035 | 0.2983801 | 0.296212 | 0.2970819 | 0.3019731 | 0.3114613 | 0.3264298 | 0.3479273 | 0.3639281
8915.873 | 3.950164 |  | 0.3443667 | 0.3512993 | 0.3644352 | 0.386886 | 0.3965293 | 0.3740626 | 0.3399029 | 0.316221 | 0.305737 | 0.3000577 | 0.2978643 | 0.298624 | 0.3032173 | 0.3122008 | 0.3264102 | 0.3469104 | 0.361705
9487.539 | 3.977154 |  | 0.344131 | 0.3514182 | 0.3647761 | 0.3875454 | 0.3980203 | 0.3763782 | 0.3421882 | 0.3180814 | 0.3074087 | 0.3016579 | 0.2994538 | 0.3001319 | 0.3044373 | 0.3129229 | 0.3264018 | 0.345891 | 0.3594501
10095.859 | 4.004143 |  | 0.3438392 | 0.3512825 | 0.3650653 | 0.388131 | 0.3994141 | 0.3786253 | 0.3444361 | 0.3199038 | 0.3090116 | 0.303224 | 0.3009789 | 0.3015945 | 0.3056206 | 0.3136363 | 0.3263881 | 0.3448487 | 0.357155
10743.184 | 4.031133 |  | 0.3434685 | 0.3512002 | 0.3651971 | 0.3886112 | 0.400685 | 0.380793 | 0.3466062 | 0.3216792 | 0.3105645 | 0.3047052 | 0.3024581 | 0.3029926 | 0.3067623 | 0.3143179 | 0.3263592 | 0.3437989 | 0.3548472
11432.013 | 4.058123 |  | 0.3428836 | 0.3510529 | 0.3653147 | 0.3890006 | 0.401865 | 0.3828823 | 0.3487449 | 0.3234098 | 0.3120608 | 0.3061286 | 0.3038707 | 0.304345 | 0.3078609 | 0.3149744 | 0.3263301 | 0.342743 | 0.3524888
12165.008 | 4.085112 |  | 0.3423595 | 0.3508443 | 0.3653434 | 0.3892966 | 0.4029412 | 0.384909 | 0.3508373 | 0.3250997 | 0.3134941 | 0.3075003 | 0.3052062 | 0.3056213 | 0.3089135 | 0.3156032 | 0.3262743 | 0.3416785 | 0.3501135
12945.001 | 4.112102 |  | 0.341784 | 0.3505499 | 0.3652923 | 0.3895139 | 0.4039145 | 0.3868732 | 0.3528995 | 0.3267471 | 0.3148814 | 0.3087986 | 0.3064872 | 0.3068428 | 0.3099191 | 0.3161937 | 0.3262057 | 0.3405991 | 0.3477215
13775.006 | 4.139092 |  | 0.3411614 | 0.3501832 | 0.3651475 | 0.3896433 | 0.4048104 | 0.3887545 | 0.3549152 | 0.3283464 | 0.3162047 | 0.3100342 | 0.3076993 | 0.3080122 | 0.3108718 | 0.3167675 | 0.3261075 | 0.3395073 | 0.3453003
14658.229 | 4.166082 |  | 0.3404477 | 0.3497343 | 0.3649514 | 0.3896594 | 0.4055912 | 0.3905669 | 0.3568833 | 0.3298945 | 0.3174691 | 0.3112011 | 0.3088527 | 0.3091109 | 0.3117702397 | 0.3172907 | 0.3260079 | 0.3383988 | 0.3428808
15598.082 | 4.193071 |  | 0.3396865 | 0.3492351 | 0.3646645 | 0.3895989 | 0.406289426 | 0.3923094 | 0.3588208 | 0.3314135 | 0.318683 | 0.312309 | 0.3099222 | 0.3101439 | 0.3126246 | 0.3177805 | 0.325888 | 0.3372845 | 0.3404425
16598.196 | 4.220061 |  | 0.3388773 | 0.3486637 | 0.3643085 | 0.3894537 | 0.4069049 | 0.3939725 | 0.3607137 | 0.3328912 | 0.3198486 | 0.3133486 | 0.3109428 | 0.3111271 | 0.3134267 | 0.318228 | 0.3257376 | 0.3361699 | 0.3379752
17662.436 | 4.247051 |  | 0.3379889 | 0.348016 | 0.3638632 | 0.3892243 | 0.4074227 | 0.3955985 | 0.3625603 | 0.334327 | 0.3209559 | 0.3143364 | 0.3118904 | 0.3120417 | 0.3141673 | 0.3186412 | 0.3255674 | 0.3350426 | 0.3355166
18794.912 | 4.27404 |  | 0.3370581 | 0.3473007 | 0.3633551 | 0.3889397 | 0.407851 | 0.397133 | 0.3643753 | 0.3357235 | 0.3220222 | 0.3152601 | 0.3127698 | 0.3128881 | 0.3148586 | 0.3190121 | 0.3253721 | 0.333908 | 0.3330469
20000 | 4.30103 |  | 0.3360659 | 0.3465351 | 0.3627754 | 0.3885905 | 0.4082116 | 0.3985749 | 0.3661539 | 0.3370984413 | 0.3230286 | 0.3161293 | 0.3135932 | 0.3136758 | 0.3154932 | 0.3193322 | 0.3251524395 | 0.3327546 | 0.3305786
21282.356 | 4.32802 |  | 0.3350055 | 0.3457033 | 0.3621214 | 0.3881713 | 0.40844 | 0.3999526 | 0.3678872 | 0.3384404 | 0.3239974 | 0.3169324 | 0.3143364 | 0.3143895 | 0.3160521 | 0.319606 | 0.324885 | 0.3315904 | 0.3281175
22646.933 | 4.355009 |  | 0.333901 | 0.3447985 | 0.361379 | 0.3876574 | 0.4086181 | 0.4012188 | 0.3695925 | 0.3397289 | 0.3249183 | 0.317671 | 0.3150204 | 0.315043 | 0.316562 | 0.3198412 | 0.3245909 | 0.3304017 | 0.3256535
24099.004 | 4.381999 |  | 0.3327847 | 0.343807 | 0.360578 | 0.3871122 | 0.4086819 | 0.4024103 | 0.3712694 | 0.3410143 | 0.3258043 | 0.3183621 | 0.3156411 | 0.3156218 | 0.3170217 | 0.3200173 | 0.3242782 | 0.329222 | 0.3232068
25644.179 | 4.408989 |  | 0.331597 | 0.3428096 | 0.359735 | 0.3864652 | 0.408655 | 0.403532 | 0.3729115 | 0.3422721 | 0.3266418 | 0.3190061 | 0.316203 | 0.3161538 | 0.3174195 | 0.3201529 | 0.3239411 | 0.328021 | 0.3207736
27288.427 | 4.435979 |  | 0.3303512 | 0.3417711 | 0.3588335 | 0.3857465 | 0.4085793 | 0.4045775 | 0.3745364 | 0.3435227 | 0.3274681 | 0.3196035 | 0.3167133 | 0.3166263 | 0.3177634 | 0.3202566 | 0.3235541 | 0.3268291 | 0.3183414
29038.1 | 4.462968 |  | 0.3290887 | 0.3406697 | 0.3579097 | 0.3850047 | 0.4083845 | 0.4055504 | 0.3760815 | 0.3447446 | 0.328246 | 0.320157 | 0.3171779 | 0.3170403 | 0.3180686 | 0.320312 | 0.3231591 | 0.3256177 | 0.3159574
30899.958 | 4.489958 |  | 0.3278619 | 0.3395624 | 0.3568774 | 0.3841711 | 0.4081028 | 0.4064529 | 0.3775989 | 0.3459592 | 0.3290027 | 0.3206769 | 0.317588 | 0.3173929 | 0.3183153 | 0.3203321 | 0.32274 | 0.3244074 | 0.3135737
32881.195 | 4.516948 |  | 0.3265687 | 0.3384159 | 0.3558407 | 0.3832854 | 0.407777 | 0.4072795 | 0.379077 | 0.3471652 | 0.3297415 | 0.321148 | 0.3179472 | 0.3177057 | 0.3185103 | 0.320307 | 0.3222836 | 0.3232092 | 0.311224
34989.465 | 4.543937 |  | 0.3252393 | 0.3371481 | 0.3548262 | 0.3823563 | 0.407355 | 0.4080814729 | 0.3804612 | 0.3483674 | 0.3303972 | 0.3216097 | 0.3182466 | 0.3179156 | 0.3186594 | 0.3202762 | 0.3218768 | 0.3220018 | 0.3089433
37232.911 | 4.570927 |  | 0.3238401 | 0.3359661 | 0.3536418 | 0.3813104 | 0.4068986 | 0.408695 | 0.3819488 | 0.3495431 | 0.331136 | 0.3219962 | 0.318516 | 0.3181505 | 0.3187278 | 0.3201202 | 0.321286 | 0.3207885 | 0.3066064
39620.203 | 4.597917 |  | 0.3225166 | 0.334701 | 0.3524553 | 0.3802142 | 0.4063525 | 0.409301 | 0.3833443 | 0.3507291 | 0.3318397 | 0.3223688 | 0.3187306 | 0.3182892 | 0.3187626 | 0.3199488 | 0.3207439 | 0.3195638 | 0.3043511
42160.562 | 4.624906 |  | 0.3210892 | 0.3334274 | 0.3512711 | 0.3790808 | 0.4057409 | 0.4098356 | 0.3847032 | 0.3518912 | 0.3325163 | 0.3227017 | 0.3188876 | 0.3183848 | 0.3187565 | 0.319747 | 0.3201819 | 0.3183323 | 0.3021183
44863.804 | 4.651896 |  | 0.3196481 | 0.3320625 | 0.3500206 | 0.3778983 | 0.405035 | 0.4102976 | 0.3860381 | 0.3530495 | 0.3331632 | 0.3230134 | 0.3190161 | 0.3184318 | 0.3187041 | 0.3195105 | 0.3195975 | 0.3171072 | 0.29993
47740.372 | 4.678886 |  | 0.3181964 | 0.3307096 | 0.3487329752 | 0.3766726 | 0.4042768 | 0.4106887 | 0.3873353 | 0.3541967 | 0.3338133 | 0.3233148 | 0.3191217 | 0.318443 | 0.3186082 | 0.3192426 | 0.3189967 | 0.3158816 | 0.2977574
50801.378 | 4.705875 |  | 0.3167034 | 0.3293094 | 0.3473944 | 0.3754297 | 0.4034567 | 0.4110118 | 0.3885711 | 0.3553554 | 0.3344679 | 0.3235966 | 0.3191833724 | 0.3184134 | 0.3184665 | 0.3189313 | 0.3183636 | 0.3146666 | 0.2956218
54058.65 | 4.732865 |  | 0.3151697 | 0.3278781 | 0.3460239 | 0.3741396 | 0.4025723 | 0.4112492 | 0.3897864 | 0.356516 | 0.3351156 | 0.3238585 | 0.3192075 | 0.318336 | 0.3182975 | 0.3185872 | 0.3177049 | 0.313439 | 0.2935288
57524.771 | 4.759855 |  | 0.3136415 | 0.3264348 | 0.344641 | 0.3727992 | 0.4016254 | 0.4114168 | 0.3909637 | 0.3576857 | 0.3357646 | 0.3240992 | 0.3192099 | 0.3182357 | 0.3180732 | 0.3182099 | 0.3170331 | 0.3122149 | 0.2914762
61213.131 | 4.786845 |  | 0.3120653 | 0.3249253 | 0.343185 | 0.3714465 | 0.4006292 | 0.4115042 | 0.3921229 | 0.3588494 | 0.3364113 | 0.3243348 | 0.3191855 | 0.3180214 | 0.3177545 | 0.3177322 | 0.3162545 | 0.3109974 | 0.2894662
65137.981 | 4.813834 |  | 0.3104898 | 0.3234121 | 0.341719 | 0.3700344 | 0.3995551 | 0.4115015 | 0.3932435 | 0.3600197 | 0.3370666 | 0.3245438 | 0.3190771 | 0.3178519 | 0.317465 | 0.3172917 | 0.3155391 | 0.3097149 | 0.2874706
69314.484 | 4.840824 |  | 0.3089223 | 0.3218209 | 0.340173786 | 0.3685992 | 0.3984528 | 0.4114958 | 0.3942794 | 0.3612136 | 0.3377142 | 0.3247474 | 0.3190049 | 0.3176626 | 0.3172273 | 0.3168536 | 0.3147883 | 0.3085201 | 0.2855537
73758.775 | 4.867814 |  | 0.3073493 | 0.3203686 | 0.3386845 | 0.3671273 | 0.3972193 | 0.4113205 | 0.3953321 | 0.362373 | 0.3383713 | 0.324952 | 0.318927 | 0.3174205 | 0.3168138 | 0.3163302 | 0.314054 | 0.3073132 | 0.2836507
78488.024 | 4.894803 |  | 0.3057515 | 0.3187461 | 0.337133 | 0.3655968 | 0.3959619 | 0.411115 | 0.3963028 | 0.3635249 | 0.3390636 | 0.3251968 | 0.3188387 | 0.3171747 | 0.3164431 | 0.3158139 | 0.3132987 | 0.3061187 | 0.2817479
83520.502 | 4.921793 |  | 0.3041615 | 0.3171903 | 0.3356046 | 0.3640821 | 0.3946675 | 0.4108606 | 0.3972306 | 0.3647258 | 0.339785 | 0.3254088 | 0.3187279 | 0.3169039 | 0.3160449 | 0.315277 | 0.3125325 | 0.3049348 | 0.2799224
88875.651 | 4.948783 |  | 0.3025644 | 0.3156327 | 0.3340282 | 0.3624937 | 0.3933503 | 0.4105161 | 0.3980517 | 0.365954 | 0.3405276 | 0.3256599 | 0.3186018 | 0.3166168 | 0.3156212 | 0.3147334 | 0.3117503 | 0.303768 | 0.2781674
94574.161 | 4.975772 |  | 0.3009509 | 0.3140557 | 0.3324518458 | 0.3608853 | 0.3919871 | 0.410123 | 0.3988893 | 0.3671446 | 0.3412768 | 0.3258866 | 0.3184728 | 0.3162991 | 0.3151793 | 0.3141287 | 0.31094 | 0.3025805 | 0.2764262
100638.046 | 5.002762 |  | 0.299342 | 0.3124933 | 0.3308544786 | 0.3592411 | 0.3905915 | 0.4096547 | 0.3996851 | 0.3683791 | 0.3420752 | 0.3261343 | 0.3183423 | 0.3159863 | 0.3147425 | 0.3135408 | 0.3101341 | 0.3014271 | 0.2747536
107090.734 | 5.029752 |  | 0.2977101 | 0.3108938 | 0.329243 | 0.3575685 | 0.3891388 | 0.4090324 | 0.4004217 | 0.3695644 | 0.3428915 | 0.3264449 | 0.3182215 | 0.3156509 | 0.3142525 | 0.3129359 | 0.3093289 | 0.3002885 | 0.2731088
113957.155 | 5.056742 |  | 0.2961084 | 0.3092438 | 0.3275944 | 0.3558573 | 0.3876469 | 0.4084531 | 0.4011151 | 0.3707874 | 0.3437366 | 0.3267342 | 0.318095 | 0.3153146 | 0.3137628 | 0.3123032 | 0.3085104 | 0.2991572 | 0.271501
121263.834 | 5.083731 |  | 0.2944663 | 0.3075914 | 0.3260039 | 0.3541161 | 0.3861072696 | 0.4077707 | 0.4017643 | 0.3720114 | 0.3445972 | 0.3270622 | 0.3179877 | 0.3149497 | 0.3132758 | 0.3116826 | 0.3076932 | 0.2980431 | 0.2699292
129039.002 | 5.110721 |  | 0.2928398 | 0.3059796 | 0.3242814 | 0.3524147 | 0.3844913 | 0.4070428 | 0.4023555 | 0.3732398 | 0.3455079 | 0.327419 | 0.317881 | 0.3146289 | 0.312771 | 0.3110407 | 0.3068899 | 0.2969435 | 0.2684395
137312.697 | 5.137711 |  | 0.2911338 | 0.3043802 | 0.32264 | 0.350682 | 0.382847 | 0.4062879 | 0.4028867 | 0.3744777 | 0.346413 | 0.3278441 | 0.3177897 | 0.3142643 | 0.3122618 | 0.3103817 | 0.3060493 | 0.2958545 | 0.2669669
146116.882 | 5.1647 |  | 0.2895096 | 0.3026702 | 0.3209875 | 0.3489266 | 0.3812311 | 0.4054097 | 0.4034004 | 0.3757193 | 0.3474019 | 0.3282 | 0.31773 | 0.3139345 | 0.3117452 | 0.3097457 | 0.3052479 | 0.2947785 | 0.2655272
155485.573 | 5.19169 |  | 0.2878453 | 0.3010248 | 0.3192725 | 0.3471706 | 0.3795943 | 0.4045125 | 0.4038344 | 0.37695 | 0.3483938 | 0.3286679 | 0.3176721 | 0.3135997 | 0.3112348 | 0.309105 | 0.304431 | 0.2937287 | 0.2641573
165454.962 | 5.21868 |  | 0.2861797 | 0.2993471 | 0.3174823 | 0.3454056 | 0.377868 | 0.4035768 | 0.4042299 | 0.3781782 | 0.3494429 | 0.3291056 | 0.3176329 | 0.313282 | 0.3107294 | 0.3084653 | 0.3036177 | 0.292707 | 0.2628158
176063.567 | 5.245669 |  | 0.2845541 | 0.297663 | 0.3157172 | 0.3436158 | 0.3761502 | 0.4025592 | 0.4045647 | 0.3793849 | 0.3505268 | 0.3296545 | 0.3176245 | 0.3129769 | 0.310232 | 0.3078218 | 0.3028422 | 0.2916865 | 0.2615207
187352.373 | 5.272659 |  | 0.2829069 | 0.2959632 | 0.3140345 | 0.341905 | 0.3743659 | 0.4015012 | 0.4048247 | 0.3806205 | 0.3516473 | 0.3302514 | 0.3176569 | 0.3126975 | 0.3097529 | 0.3072063 | 0.3020718 | 0.2907095 | 0.2602702
199364.991 | 5.299649 |  | 0.2812519 | 0.2943097 | 0.31235 | 0.3401196 | 0.3725937 | 0.4003848 | 0.4050341 | 0.3818669 | 0.3528006 | 0.3308641 | 0.3177104 | 0.3124507 | 0.3092779 | 0.3065851 | 0.3013251 | 0.2897633 | 0.2590583
212147.832 | 5.326639 |  | 0.2795901 | 0.2926541 | 0.3106077 | 0.3382963 | 0.3707591 | 0.399189 | 0.4051563 | 0.3830902 | 0.353993 | 0.3315274 | 0.3178111 | 0.3121963 | 0.3088248 | 0.3059779 | 0.3005591 | 0.2888198 | 0.2578979
225750.28 | 5.353628 |  | 0.2780104 | 0.2910198 | 0.3089374 | 0.3364902 | 0.368977 | 0.3979959 | 0.4052488 | 0.3842633 | 0.3552244 | 0.3322373 | 0.3179325 | 0.3119617 | 0.3083651 | 0.3053863 | 0.2998178 | 0.2879158 | 0.2567983052
240224.887 | 5.380618 |  | 0.2764303 | 0.2893843 | 0.3072387 | 0.3346702 | 0.367138 | 0.3967465 | 0.4052891 | 0.3854599 | 0.3564816 | 0.3330116 | 0.3181057 | 0.3117564 | 0.3079362 | 0.3047925 | 0.299104 | 0.2870371 | 0.255733
255627.573 | 5.407608 |  | 0.2747811 | 0.2877503 | 0.3055506 | 0.3328333 | 0.3653297 | 0.3954434 | 0.405275 | 0.3866344 | 0.3577928 | 0.3338477 | 0.3182959 | 0.311594 | 0.3075301 | 0.3042029 | 0.2983994 | 0.2861684 | 0.2547071
272017.846 | 5.434597 |  | 0.2732001 | 0.2861228 | 0.3038865 | 0.3310126 | 0.3634606 | 0.3941192 | 0.405193 | 0.3877721 | 0.3591644 | 0.3347065 | 0.3185847 | 0.3114429 | 0.3071226 | 0.3036623 | 0.2976997 | 0.2853274 | 0.253731903
289459.027 | 5.461587 |  | 0.2716287 | 0.2844894 | 0.3022003 | 0.3291626 | 0.3616155 | 0.3926779 | 0.4050763 | 0.3889126 | 0.360534 | 0.3356415576 | 0.3188682 | 0.3113466 | 0.30676 | 0.3031436 | 0.2970661 | 0.2845343 | 0.2527959
308018.497 | 5.488577 |  | 0.2700513 | 0.2828829 | 0.3005236 | 0.3273365 | 0.359774 | 0.3912628 | 0.4048549 | 0.3900154 | 0.3619749 | 0.3366402 | 0.3192235 | 0.3112533 | 0.3064396 | 0.3026151 | 0.2964189 | 0.2838069 | 0.2518179
327767.96 | 5.515566 |  | 0.2684806 | 0.2812884 | 0.2988607 | 0.3255851 | 0.3579037 | 0.3897559 | 0.4046869 | 0.3911108 | 0.3633883 | 0.3376904 | 0.319686 | 0.3112746 | 0.3061366 | 0.3022474087 | 0.2958373 | 0.2831141973 | 0.2510133
348783.714 | 5.542556 |  | 0.2669528 | 0.2797115 | 0.2971529 | 0.32375 | 0.3560116 | 0.3883567 | 0.4043191 | 0.3922217 | 0.36493 | 0.3388645 | 0.3201253 | 0.3113498 | 0.3058761 | 0.301756 | 0.2952772 | 0.2823824 | 0.2503107
371146.951 | 5.569546 |  | 0.265412 | 0.2781412 | 0.2955641 | 0.3220527 | 0.354181 | 0.3867593 | 0.4039671 | 0.3932292 | 0.3664684 | 0.340043379 | 0.3206909 | 0.3114198 | 0.3056463 | 0.3013788 | 0.294754 | 0.2817486 | 0.24958
394944.07 | 5.596536 |  | 0.2638301 | 0.2764897 | 0.2938747 | 0.3202712 | 0.3522689 | 0.3852825 | 0.403611 | 0.3942393 | 0.3680433 | 0.3412957 | 0.3212965 | 0.3115639 | 0.3055066 | 0.3009503 | 0.294265 | 0.2811381 | 0.2488681
420267.008 | 5.623525 |  | 0.262325 | 0.274927 | 0.2921827 | 0.3185469 | 0.3503883 | 0.3837307 | 0.4031333 | 0.3952069 | 0.3696222 | 0.3425981 | 0.3220122 | 0.31178 | 0.3053541 | 0.3005948 | 0.2937921 | 0.280591 | 0.2482832
447213.595 | 5.650515 |  | 0.2607711 | 0.2733452 | 0.2904982 | 0.3167302 | 0.3485254 | 0.3821608 | 0.4026199 | 0.3961815 | 0.3712608 | 0.3439839 | 0.3227468 | 0.3120137 | 0.305295 | 0.3003148 | 0.2933492 | 0.2800462 | 0.2476661
475887.939 | 5.677505 |  | 0.2591783 | 0.2716695 | 0.2888234 | 0.3148817 | 0.346538 | 0.3804852 | 0.4020492 | 0.3970217323 | 0.3728655 | 0.3453635 | 0.3235152 | 0.3122656 | 0.3052048 | 0.300012 | 0.2929061 | 0.2794777 | 0.2470068
506400.817 | 5.704494 |  | 0.2576022 | 0.2701071 | 0.287126 | 0.3132084 | 0.3446183 | 0.3788176 | 0.401425 | 0.397874 | 0.3744899 | 0.3468193 | 0.3244012 | 0.312604 | 0.3052045 | 0.2997396 | 0.2925565 | 0.27897 | 0.2465002
538870.114 | 5.731484 |  | 0.2563251 | 0.2687267 | 0.2856839 | 0.3115998 | 0.3428318 | 0.3772994 | 0.4008191 | 0.3988222 | 0.3763132 | 0.3485446 | 0.3254646 | 0.3132151 | 0.3053807 | 0.2997117 | 0.2923289 | 0.278713 | 0.2461721
573421.27 | 5.758474 |  | 0.2549692 | 0.2672436 | 0.2841421 | 0.3099975 | 0.3410609 | 0.3756984 | 0.4001415 | 0.3996939 | 0.3780747 | 0.3502292 | 0.326531 | 0.3137303 | 0.3055258 | 0.2996077 | 0.2921408 | 0.2783975 | 0.2457174
610187.769 | 5.785463 |  | 0.25317 | 0.2655045 | 0.2823778 | 0.3079764 | 0.3389672 | 0.3738732 | 0.3993139 | 0.4003797 | 0.3797048 | 0.3517031 | 0.3274902 | 0.3140705 | 0.3055976 | 0.2992702 | 0.2916199 | 0.2778669 | 0.2450553
649311.654 | 5.812453 |  | 0.2514797 | 0.263574 | 0.280507 | 0.3059337 | 0.3368963 | 0.3718822 | 0.3983481 | 0.4009107 | 0.3811925 | 0.3530908 | 0.3283433 | 0.314402 | 0.3055025 | 0.2988372 | 0.2911765 | 0.2773473 | 0.2443517
690944.077 | 5.839443 |  | 0.2499543 | 0.262269 | 0.2789567 | 0.304187 | 0.33515 | 0.3701377 | 0.3976151 | 0.4016132 | 0.3830459 | 0.3551706 | 0.3297042 | 0.3151499 | 0.3058252 | 0.2991655 | 0.2910794 | 0.2771853 | 0.2443426
735245.878 | 5.866433 |  | 0.2488482 | 0.2611304 | 0.2776796 | 0.3028187 | 0.3335038 | 0.3688208 | 0.3970309 | 0.4025749 | 0.3851937 | 0.3573045 | 0.3314662 | 0.3163013 | 0.3064973 | 0.2994356 | 0.2914297 | 0.277205 | 0.2443475
782388.212 | 5.893422 |  | 0.2477099 | 0.2598054 | 0.2763488 | 0.3013944 | 0.3319341 | 0.3673623 | 0.396422 | 0.4034308 | 0.3871963 | 0.3590998 | 0.3328795 | 0.3171347 | 0.3068094 | 0.2994313 | 0.291324 | 0.2769613 | 0.2439069
832553.207 | 5.920412 |  | 0.2457041 | 0.2576995 | 0.2742945 | 0.2992379 | 0.3297098 | 0.3653128 | 0.3952693 | 0.4037802 | 0.388741 | 0.3597161 | 0.3330998 | 0.3168024 | 0.3060719 | 0.2983721 | 0.2901923 | 0.2755462 | 0.2423251
885934.671 | 5.947402 |  | 0.2428606 | 0.2549073 | 0.271424 | 0.2963097 | 0.3266883 | 0.3624949 | 0.3934661 | 0.4035291 | 0.3896747 | 0.3586966 | 0.3316083 | 0.3148733 | 0.3037549 | 0.2959714 | 0.2874924 | 0.2727256 | 0.2390079
942738.836 | 5.974391 |  | 0.2398263 | 0.2517565 | 0.2683273 | 0.2931455 | 0.323496 | 0.3594869 | 0.3914782 | 0.4029905 | 0.3901602 | 0.3565648 | 0.3291642 | 0.3120576 | 0.300788 | 0.2930155 | 0.2836825 | 0.2689759 | 0.234625
1003185.158 | 6.001381 |  | 0.2297172 | 0.2417935 | 0.2585733 | 0.2832595 | 0.3137638 | 0.3504412 | 0.3842411 | 0.3974087 | 0.3856103 | 0.3573371 | 0.3300675 | 0.3125917 | 0.3008591 | 0.2927834 | 0.282953 | 0.2684586 | 0.2339919
1067507.164 | 6.028371 |  | 0.2246104 | 0.237248 | 0.2541585 | 0.2788478 | 0.3092728 | 0.3462377 | 0.3796388 | 0.395234 | 0.3865056 | 0.3640355 | 0.336517 | 0.3184516 | 0.3061284 | 0.2973346 | 0.2877065 | 0.2729778 | 0.2388179
1135953.355 | 6.05536 |  | 0.227888 | 0.2402003 | 0.256599 | 0.281153 | 0.3110605 | 0.3480468 | 0.381342 | 0.3983458 | 0.3913713 | 0.369104 | 0.3413511 | 0.3224553 | 0.3093996 | 0.3001812 | 0.2905845 | 0.2754472 | 0.2416437
1208788.163 | 6.08235 |  | 0.2251188 | 0.2371692 | 0.2537278 | 0.2783433 | 0.308305 | 0.3454383 | 0.3803624 | 0.3988643 | 0.3931902 | 0.3715371 | 0.3435224 | 0.3239715 | 0.3100661 | 0.3006568 | 0.291013 | 0.2754883608 | 0.2419155
1286292.977 | 6.10934 |  | 0.2195668 | 0.2322276 | 0.2489302 | 0.2736469 | 0.3036406 | 0.3409589 | 0.3775438 | 0.3979462 | 0.3949871 | 0.3759478 | 0.3478844 | 0.3277092 | 0.3134888 | 0.3035475 | 0.2935983 | 0.2780859 | 0.2443891
1368767.228 | 6.13633 |  | 0.2244452 | 0.2366846 | 0.2530089 | 0.2774922 | 0.3070168 | 0.3437126 | 0.3800511 | 0.4014621 | 0.3997736 | 0.3806494 | 0.3524499 | 0.3316385 | 0.3169005 | 0.306442 | 0.2962915 | 0.2805637 | 0.2467425
1456529.545 | 6.163319 |  | 0.2271812 | 0.2390893 | 0.2553732 | 0.2796037 | 0.3087265 | 0.3452236 | 0.381436 | 0.4040837 | 0.4036981 | 0.3850477 | 0.3568097 | 0.3353945 | 0.320127 | 0.3091211 | 0.2987855 | 0.2827892 | 0.2487833
1549918.988 | 6.190309 |  | 0.2263408 | 0.2383971 | 0.2546869 | 0.2788778 | 0.3079043 | 0.3443504 | 0.3814214 | 0.4055628 | 0.4063335 | 0.3888981 | 0.3608372 | 0.3388319 | 0.3229671 | 0.3115224 | 0.3009347 | 0.2846181 | 0.2504245
1649296.353 | 6.217299 |  | 0.2285583 | 0.2403606 | 0.2564703 | 0.2805102 | 0.3093121 | 0.3456654 | 0.3831059 | 0.408264 | 0.4107608 | 0.3938976 | 0.3659791 | 0.3433990577 | 0.3268967 | 0.3150042 | 0.3040565 | 0.2873888665 | 0.2530509
1755045.575 | 6.244288 |  | 0.228583 | 0.2403559 | 0.2564051 | 0.2804003 | 0.3091377 | 0.3454897 | 0.3835422 | 0.410102 | 0.4143856 | 0.398508 | 0.3708911 | 0.3477698 | 0.3306229 | 0.3182646 | 0.3069746 | 0.2899456 | 0.2553378
1867575.203 | 6.271278 |  | 0.2282276 | 0.2399021 | 0.2560174 | 0.2800539 | 0.3087045 | 0.3451982 | 0.3838195 | 0.4119499 | 0.4179505 | 0.4032003 | 0.3760187 | 0.352407 | 0.3346124 | 0.3217505 | 0.3100127 | 0.2926143 | 0.2576669
1987319.98 | 6.298268 |  | 0.2271763 | 0.2388147 | 0.2548922 | 0.2789073 | 0.3075439 | 0.3442115 | 0.3834663 | 0.4131397 | 0.421179 | 0.4082381 | 0.381627 | 0.357574 | 0.3392797 | 0.3258345 | 0.3135549 | 0.2958846 | 0.2605441
2114742.527 | 6.325257 |  | 0.2261035 | 0.2377325 | 0.2538098 | 0.2778676 | 0.3066422 | 0.3434603 | 0.383539 | 0.4147231 | 0.4248282 | 0.4135772 | 0.3876743 | 0.3632472 | 0.3443672 | 0.330239 | 0.317496 | 0.2993959 | 0.2635699
2250335.125 | 6.352247 |  | 0.2257365 | 0.2374876 | 0.2534967 | 0.2775967 | 0.3064841 | 0.3433421 | 0.3840689 | 0.4169527 | 0.4291822 | 0.4199323 | 0.3947818 | 0.3699827 | 0.3504083 | 0.335542738 | 0.3224659 | 0.3038795 | 0.2675569
2394621.619 | 6.379237 |  | 0.2293677 | 0.2409818 | 0.2570345 | 0.2811415 | 0.3095133 | 0.3462579 | 0.3874487 | 0.4216079 | 0.4355341 | 0.4275013 | 0.4031679 | 0.378062 | 0.3576816 | 0.342068 | 0.3286093 | 0.3094168 | 0.272589
2548159.443 | 6.406227 |  | 0.2318417 | 0.2433162 | 0.2593972 | 0.2834396 | 0.3119445 | 0.3488642 | 0.3906857 | 0.4262965 | 0.442135 | 0.4355391 | 0.4122355 | 0.3869048 | 0.3657177 | 0.3493482 | 0.3353786 | 0.3154748 | 0.2779078
2711541.771 | 6.433216 |  | 0.2321891 | 0.2436507 | 0.2596122 | 0.2841625 | 0.3129116 | 0.3502438 | 0.3929719 | 0.4303268 | 0.4484821 | 0.4437856 | 0.4217969 | 0.3963187 | 0.3744589 | 0.3572532 | 0.3426522 | 0.3219706 | 0.2835436
2885399.812 | 6.460206 |  | 0.2313036 | 0.2428391 | 0.2592571 | 0.2840825 | 0.3130139 | 0.3508917 | 0.3946909 | 0.4341759 | 0.4549396 | 0.4526664 | 0.4322386 | 0.4067572 | 0.3841919 | 0.3661577 | 0.3508528 | 0.3292985 | 0.2898445
3070405.244 | 6.487196 |  | 0.2308364 | 0.2430901 | 0.259754 | 0.284756 | 0.3138612 | 0.3520068 | 0.3969426 | 0.4386557 | 0.462306 | 0.4627764 | 0.444109 | 0.4189003 | 0.3954609 | 0.3764246 | 0.3605189 | 0.3378904 | 0.2972467
3267272.815 | 6.514185 |  | 0.2335622 | 0.2458065 | 0.2625996 | 0.2878891 | 0.3172449 | 0.3555757 | 0.4014391 | 0.445156 | 0.4715136 | 0.4745842 | 0.4579025086 | 0.4330265 | 0.4087386 | 0.3882052 | 0.3720597 | 0.3481876 | 0.3061974
3476763.097 | 6.541175 |  | 0.2363523 | 0.2483617 | 0.2653821 | 0.2910485 | 0.3206749 | 0.3597947 | 0.4068573 | 0.4525726 | 0.4819023 | 0.4878931 | 0.4735775 | 0.4490897 | 0.4240061 | 0.402058 | 0.3854348 | 0.3602425 | 0.3164915
3699685.43 | 6.568165 |  | 0.2421831 | 0.2537783 | 0.2709287 | 0.297011 | 0.3267654 | 0.3665023 | 0.4145855 | 0.4623902 | 0.4945203 | 0.5033878 | 0.4917831 | 0.4676938 | 0.4419942 | 0.4186397 | 0.4011628 | 0.3745206 | 0.3285982
3936901.05 | 6.595154 |  | 0.2467406 | 0.2584455 | 0.2759258 | 0.3026494 | 0.3328409 | 0.3733254 | 0.4229927 | 0.4734568 | 0.5090404 | 0.5213594 | 0.5130347 | 0.4895368 | 0.4634472 | 0.4384539 | 0.4200368 | 0.3916992 | 0.3430034
4189326.408 | 6.622144 |  | 0.2515268 | 0.2637029 | 0.2816034 | 0.3089848 | 0.3398087 | 0.3810667 | 0.4326601 | 0.4863001 | 0.5258734 | 0.5422553 | 0.5379912 | 0.5155318 | 0.4890437 | 0.4622975 | 0.4427679 | 0.4115727 | 0.3602351
4457936.72 | 6.649134 |  | 0.2568805 | 0.2694436 | 0.2879315 | 0.3161535 | 0.3478875 | 0.3903241 | 0.4442436 | 0.5017285 | 0.5462386 | 0.5671203 | 0.567987 | 0.5470298 | 0.5204063 | 0.4916175 | 0.4710443 | 0.4366575 | 0.3812713
4743769.729 | 6.676124 |  | 0.2619557 | 0.2749742 | 0.2941876 | 0.3234573 | 0.3563947 | 0.4003767 | 0.4572148 | 0.519316 | 0.5697229 | 0.5965409 | 0.6040191 | 0.5850265 | 0.5590436 | 0.5279101 | 0.5063864 | 0.4669925 | 0.4070669
5047929.717 | 6.703113 |  | 0.2695306 | 0.2829798 | 0.3029985 | 0.3336901 | 0.3678189 | 0.4135068 | 0.473618 | 0.5411366 | 0.5982846 | 0.6324139 | 0.648306 | 0.6320544 | 0.6074247 | 0.5737058 | 0.5511424 | 0.5053506 | 0.4391935
5371591.768 | 6.730103 |  | 0.2571968 | 0.2711746 | 0.2919612 | 0.32404 | 0.3592828 | 0.4065006 | 0.4696831 | 0.5424113 | 0.6065576 | 0.6487985 | 0.6754823 | 0.6642969 | 0.6421482 | 0.6066634 | 0.5828076 | 0.5304776 | 0.4567281
5716006.311 | 6.757093 |  | 0.2659048 | 0.2806843 | 0.3027679 | 0.3370848 | 0.3745153 | 0.4245563 | 0.4929399 | 0.5739671 | 0.6487817 | 0.7025381 | 0.7450167 | 0.741577 | 0.7232225 | 0.6850007 | 0.6570937 | 0.5951274 | 0.5094048
6082503.95 | 6.784082 |  | 0.2765461 | 0.2923114 | 0.3160536 | 0.3532767 | 0.3935211 | 0.4472706 | 0.5224396 | 0.6144438 | 0.7035639 | 0.7735917 | 0.8396444 | 0.8498356 | 0.8389894 | 0.7976378 | 0.7660533 | 0.6871152 | 0.5830981
6472500.605 | 6.811072 |  | 0.2891911 | 0.3065277 | 0.3323629 | 0.3733245 | 0.4166182 | 0.4750626 | 0.5588846 | 0.6655976 | 0.7746113 | 0.870393 | 0.974031 | 1.008806 | 1.014148 | 0.9674508 | 0.9350246 | 0.8262804 | 0.6912244
6887502.98 | 6.838062 |  | 0.3061066 | 0.3252513 | 0.3539528 | 0.4001369 | 0.4481334 | 0.5132927 | 0.6094646 | 0.7374415 | 0.8764384 | 1.012484 | 1.183922 | 1.266516 | 1.314325 | 1.264934 | 1.235898 | 1.064605 | 0.8697335
7329114.386 | 6.865051 |  | 0.3267485 | 0.3489684 | 0.3816256 | 0.435178 | 0.4892275 | 0.5638417 | 0.6781372 | 0.838852 | 1.027145 | 1.23875 | 1.553595 | 1.77475 | 1.948512 | 1.905601 | 1.910015 | 1.555187 | 1.207831
7799040.935 | 6.892041 |  | 0.3544596 | 0.3813588 | 0.4196948 | 0.4845042 | 0.5479318 | 0.6371254 | 0.780255 | 0.9963712 | 1.277045 | 1.653215 | 2.374941 | 3.166337 | 4.132809 | 4.277848 | 4.749367 | 3.143669 | 2.091372
8299098.131 | 6.919031 |  | 0.3927217141 | 0.4267936 | 0.4739169 | 0.5569909 | 0.6354244 | 0.7489151 | 0.9431691 | 1.268492 | 1.763968 | 2.657087 | 5.792944 | 21.94177 | 18.40038 | 11.76822 | 7.485 | 26.45696 | 10.73167
8831217.886 | 6.946021 |  | 0.4486258 | 0.4946471 | 0.5564732 | 0.672889 | 0.7785919 | 0.9384603 | 1.241329 | 1.848392 | 3.117504 | 8.481252 | 9.484698 | 3.904068 | 2.602405 | 2.29058 | 1.948244 | 2.329707 | 3.064663
9397455.978 | 6.97301 |  | 0.5368001 | 0.6057328 | 0.6958782 | 0.8861772 | 1.052531 | 1.327321357 | 1.958277 | 3.923545 | 27.08539 | 5.494859 | 2.353491 | 1.663391 | 1.320549 | 1.199719 | 1.059875 | 1.151505 | 1.265814
10000000 | 7 |  | 0.6983125 | 0.8263237 | 0.9897636 | 1.416594 | 1.794008 | 2.585912 | 6.11636 | 12.06378 | 3.388329 | 1.847895 | 1.245683 | 0.9868818 | 0.830387 | 0.7746275 | 0.6913794 | 0.7292007 | 0.7651063

## Dielectric Loss
Sample Thickness |  | m
e0 |  | F/m
Sample Area |  | m2
Temperature officient (%)
Frequency (Hz) | Log(f) | -70 | -60 | -50 | -40 | -30 | -20 | -10 | 0 | 10 | 20 | 30 | 40 | 50 | 60 | 70 | 80 | 90 | 100
101.603 | 2.006907 |  | 88.23042 | 99.1427 | 120.2915 | 144.7379 | 147.8881 | 149.1899 | 155.8728 | 165.4667 | 179.4823 | 198.3823 | 237.0271 | 289.4586 | 359.2878 | 416.412 | 458.1911 | 479.7919 | 469.6543
108.117 | 2.033894 |  | 87.5898 | 98.28656 | 119.3244 | 143.2101 | 146.8447 | 147.4839 | 153.8906 | 162.935 | 176.2647 | 194.3453 | 232.1583 | 282.5281 | 350.8922 | 407.0959 | 448.8924 | 470.6726 | 459.7548
115.05 | 2.060887 |  | 86.96622 | 97.17191 | 118.2722 | 142.0746 | 145.2116 | 146.0325 | 151.5167 | 160.5217 | 173.3359 | 190.6895 | 226.765 | 276.1857 | 343.1149 | 398.2759 | 439.3868 | 461.204 | 451.3109
122.426 | 2.087874 |  | 86.54598 | 96.7361 | 116.84 | 140.6616 | 144.0303 | 144.1603 | 149.6879 | 158.0797 | 170.3608 | 187.5109 | 222.0436 | 269.8422 | 335.0398 | 389.7255 | 430.1464 | 452.2094 | 442.6868
130.276 | 2.114864 |  | 86.03872 | 95.58222 | 115.885 | 139.6311 | 143.04 | 142.5793 | 147.6533 | 155.6496 | 167.1988 | 184.0026 | 217.5777 | 263.4367 | 327.2533 | 381.0934 | 421.4501 | 443.5104 | 434.3815
138.629 | 2.141854 |  | 85.40349 | 95.18568 | 115.1188 | 137.9958 | 141.9729 | 141.072 | 146.0643 | 153.5673 | 164.949 | 180.4886 | 212.707 | 257.8889 | 319.7118 | 372.8213 | 412.9544 | 434.7303 | 426.1819
147.518 | 2.168845 |  | 84.99826 | 94.78296 | 113.7515 | 137.4614 | 141.0292 | 139.8535 | 144.1049 | 151.3742 | 162.3962 | 177.4774 | 208.7528 | 252.0162 | 312.5262 | 364.9874 | 404.2479 | 426.1867 | 417.5725
156.976 | 2.195833 |  | 84.59052 | 93.92807 | 113.029 | 136.6167 | 140.1068 | 138.6878 | 142.6311 | 149.2977 | 160.0115 | 174.5051 | 204.3956 | 246.2156 | 305.2185 | 356.9305 | 396.2915 | 417.9611 | 410.0042
167.041 | 2.222823 |  | 84.50252 | 93.27132 | 112.2078 | 135.5398 | 139.1697 | 137.7852 | 141.1045 | 147.4008 | 157.3677 | 171.5316 | 200.3516 | 240.6539 | 298.3368 | 349.3722 | 387.9703 | 409.9946 | 402.2948
177.751 | 2.249812 |  | 84.22184 | 92.81339 | 111.4561 | 134.8571 | 138.4608 | 136.4746 | 139.5164 | 145.9194 | 155.5135 | 168.8375 | 196.6662 | 235.6425 | 291.6046 | 341.8786 | 380.1983 | 402.3226 | 394.9953
189.148 | 2.276802 |  | 84.01159 | 92.43379 | 110.6375 | 133.9127 | 137.9449 | 135.7565 | 138.2664 | 144.1067 | 153.2306 | 166.4248 | 193.0439 | 230.6356 | 285.107 | 334.5709 | 372.8032 | 394.5566 | 387.2626
201.276 | 2.303792 |  | 83.69053 | 91.94278 | 109.8476 | 132.9617 | 137.1125 | 134.8764 | 137.1456 | 142.3862 | 151.3599 | 163.635 | 189.2697 | 225.8218 | 278.8972 | 327.3417 | 365.0756 | 387.3344 | 380.6332
214.181 | 2.330781 |  | 83.56477 | 91.6666 | 109.3073 | 132.5496 | 136.8223 | 134.0568 | 135.9189 | 140.9758 | 149.402 | 161.4273 | 185.9711 | 221.2242 | 272.7878 | 320.6816 | 357.9637 | 379.9697 | 373.5449
227.914 | 2.357771 |  | 83.48452 | 91.3092 | 108.6592 | 131.777 | 136.5866 | 133.489 | 134.9926 | 139.5421 | 147.5227 | 159.3378 | 182.6187 | 216.6846 | 266.9158 | 313.9275 | 350.9388 | 373.0655 | 366.5542
242.528 | 2.384762 |  | 83.33396 | 91.06914 | 107.9036 | 131.1032 | 136.4763 | 132.9513 | 133.9589 | 138.3556 | 145.7563 | 156.7955 | 179.6198 | 212.4386 | 261.0601 | 307.5324 | 344.1798 | 366.3679 | 359.5776
258.078 | 2.411751 |  | 83.11901 | 90.5028 | 107.2934 | 130.7706 | 136.1375 | 132.6451 | 132.794 | 137.0376 | 144.439 | 154.6517 | 176.8675 | 208.2426 | 255.7502 | 301.196 | 337.2298 | 359.6804 | 353.3479
274.625 | 2.43874 |  | 83.12185 | 90.47481 | 107.006 | 130.2589 | 135.6849 | 132.045 | 132.4711 | 136.0653 | 143.1138 | 153.0949 | 173.9214 | 204.4409 | 250.2513 | 294.8281 | 330.7517 | 353.0254 | 346.9967
292.234 | 2.465731 |  | 83.17785 | 90.2733 | 106.6358 | 129.6821 | 135.6001 | 131.6517 | 131.7627 | 135.0175 | 141.8251 | 151.2764 | 171.2341 | 200.4382 | 245.1881 | 288.9054 | 324.5143 | 346.8489 | 340.7722
310.971 | 2.49272 |  | 82.97505 | 90.20994 | 106.1734 | 129.1807 | 135.3413 | 131.3434 | 131.19 | 134.2771 | 140.4106 | 149.6235 | 168.7959 | 196.8335 | 240.1302 | 283.0745 | 318.3933 | 340.4797 | 334.5297
330.91 | 2.51971 |  | 82.97235 | 89.9431 | 105.8867 | 128.7692 | 135.4029 | 131.1479 | 130.6406 | 133.3067 | 139.3296 | 147.9223 | 166.391 | 193.3718 | 235.4849 | 277.4793 | 312.3868 | 334.5391 | 328.9452
352.127 | 2.546699 |  | 82.83362 | 89.64204 | 105.5074 | 128.3282 | 135.5057 | 130.7635 | 129.9982 | 132.5088 | 138.3616 | 146.4015 | 164.3471 | 190.1553 | 230.9595 | 272.1181 | 306.4774 | 328.7836 | 323.0572
374.705 | 2.573689 |  | 82.86389 | 89.81309 | 105.2147 | 128.1124 | 135.3566 | 130.9839 | 129.9528 | 131.9345 | 137.3956 | 145.1776 | 162.0287 | 186.9348 | 226.3747 | 266.6816 | 300.7506 | 322.902 | 317.1654
398.73 | 2.600679 |  | 82.96337 | 89.64153 | 104.8898 | 127.7459 | 135.3567 | 131.009 | 129.5802 | 131.4276 | 136.5328 | 143.9822 | 160.1478 | 183.9607 | 222.041 | 261.536 | 295.2914 | 317.2494 | 311.6028
424.296 | 2.627669 |  | 82.94343 | 89.61084 | 104.6775 | 127.4329 | 135.4208 | 131.0891 | 129.4294 | 130.9432 | 135.789 | 142.8147 | 158.2359 | 181.1781 | 218.0324 | 256.5178 | 289.9737 | 311.7872 | 306.1222
451.501 | 2.654659 |  | 82.82688 | 89.48227 | 104.3355 | 127.0811 | 135.5372 | 131.2469 | 129.329 | 130.6608 | 134.999 | 141.699 | 156.5871 | 178.5209 | 214.1477 | 251.7931 | 284.5471 | 306.4795 | 300.6446
480.45 | 2.681648 |  | 82.78134 | 89.47189 | 104.1227 | 126.7877 | 135.6342 | 131.2947 | 129.1263 | 130.2087 | 134.4196 | 140.7676 | 154.9404 | 175.9949 | 210.3715 | 247.0102 | 279.5899 | 301.4175 | 295.5095
511.255 | 2.708638 |  | 82.7257 | 89.3517 | 103.8728 | 126.5225 | 135.7356 | 131.4308 | 129.1679 | 129.8909 | 133.9582 | 139.908 | 153.3804 | 173.6969 | 206.7177 | 242.5826 | 274.6716 | 296.2362 | 290.2299
544.036 | 2.735628 |  | 82.69009 | 89.23534 | 103.5853 | 126.2149 | 135.8243 | 131.5806 | 129.0345 | 129.6484 | 133.536 | 139.1473 | 151.971 | 171.3741 | 203.3136 | 238.228 | 269.9664 | 291.5352 | 285.2497
578.918 | 2.762617 |  | 82.56904 | 89.21187 | 103.3677 | 125.9397 | 135.9711 | 131.8774 | 129.1714 | 129.5226 | 133.0295 | 138.4261 | 150.6721 | 169.2336 | 199.9949 | 233.9434 | 265.1765 | 286.4972 | 280.1761
616.037 | 2.789607 |  | 82.50923 | 89.09566 | 103.0905 | 125.6714 | 136.0444 | 132.1606 | 129.2817 | 129.4037 | 132.7432 | 137.7972 | 149.5239 | 167.2771 | 196.8597 | 229.8788 | 260.5901 | 281.7484 | 275.406
655.536 | 2.816597 |  | 82.43535 | 88.99415 | 102.8211 | 125.4407 | 136.2525 | 132.415 | 129.3796 | 129.3102 | 132.4483 | 137.241 | 148.3853 | 165.3734 | 193.8664 | 225.9995 | 256.1692 | 277.0787 | 270.5751
697.567 | 2.843586 |  | 82.29945 | 88.83951 | 102.566 | 125.0374 | 136.2855 | 132.7015 | 129.5222 | 129.3037 | 132.2377 | 136.7736 | 147.3282 | 163.5978 | 191.0111 | 222.2037 | 251.8595 | 272.5166 | 265.9033
742.294 | 2.870576 |  | 82.16617 | 88.74148 | 102.3789 | 124.7477 | 136.3544 | 133.0276 | 129.6934 | 129.26 | 132.0771 | 136.3114 | 146.5023 | 161.9726 | 188.2836 | 218.5575 | 247.6457 | 268.2107 | 261.3942
789.888 | 2.897566 |  | 82.04864 | 88.64002 | 102.0984 | 124.386 | 136.4609 | 133.325 | 129.8663 | 129.3186 | 131.939 | 135.9467 | 145.5975 | 160.4223 | 185.6865 | 215.0152 | 243.5852 | 263.8535 | 256.8001
840.534 | 2.924555 |  | 81.87297 | 88.47673 | 101.8133 | 124.0544 | 136.5397 | 133.6614 | 130.0472 | 129.3915 | 131.8867 | 135.6747 | 144.7907 | 158.9729 | 183.2104 | 211.6088 | 239.6153 | 259.6239 | 252.4116
894.427 | 2.951545 |  | 81.67012 | 88.3012 | 101.5329 | 123.6019 | 136.5242 | 133.8767 | 130.3111 | 129.4769 | 131.7714 | 135.3574 | 144.1029 | 157.6678 | 180.8804 | 208.3314 | 235.7257 | 255.4056 | 247.9853
951.776 | 2.978535 |  | 81.43684 | 88.08962 | 101.2584 | 123.1936 | 136.5439 | 134.1982 | 130.5196 | 129.5946 | 131.7383 | 135.135 | 143.444 | 156.3085 | 178.581 | 205.2236 | 231.9318 | 251.3926 | 243.8077
1012.802 | 3.005525 |  | 81.2252 | 87.90204 | 100.9379 | 122.7486 | 136.4995 | 134.4644 | 130.7508 | 129.7067 | 131.7434 | 134.9202 | 142.8661 | 155.1294 | 176.5086 | 202.1438 | 228.3084 | 247.3445 | 239.5749
1077.74 | 3.032514 |  | 80.95326 | 87.6558 | 100.5861 | 122.2785 | 136.4335 | 134.6963 | 130.9642 | 129.8347 | 131.765 | 134.7356 | 142.3539 | 154.0782 | 174.495 | 199.2101 | 224.7353 | 243.4649 | 235.4123
1146.843 | 3.059504 |  | 80.67208 | 87.36918 | 100.2377 | 121.8573 | 136.3195 | 134.9106 | 131.1611 | 130.001 | 131.7489 | 134.6175 | 141.8926 | 153.0691 | 172.5886 | 196.3914 | 221.2762 | 239.6094 | 231.4025
1220.376 | 3.086494 |  | 80.32787 | 87.10135 | 99.89035 | 121.3372 | 136.1875 | 135.1445 | 131.3648 | 130.0896 | 131.8014 | 134.5167 | 141.4151 | 152.0909 | 170.7616 | 193.6806 | 217.893 | 235.8255 | 227.3784
1298.623 | 3.113483 |  | 79.97351 | 86.77065 | 99.45735 | 120.7943 | 136.0079 | 135.3111 | 131.5456 | 130.2102 | 131.8589 | 134.4199 | 140.982 | 151.1503 | 169.0233 | 191.0685 | 214.5756 | 232.1342 | 223.4882
1381.888 | 3.140473 |  | 79.57964 | 86.42047 | 99.01139 | 120.2461 | 135.7887 | 135.4414 | 131.7203 | 130.3181 | 131.8947 | 134.3176 | 140.6204 | 150.2837 | 167.366 | 188.5511 | 211.3753 | 228.4276 | 219.5389
1470.492 | 3.167463 |  | 79.15082 | 86.0514 | 98.54658 | 119.6701 | 135.5235 | 135.5608 | 131.8634 | 130.4285 | 131.9421 | 134.255 | 140.2619 | 149.4871 | 165.8282 | 186.1381 | 208.2633 | 224.8105 | 215.7391
1564.776 | 3.194452 |  | 78.72053 | 85.64411 | 98.04072 | 119.0748 | 135.2094 | 135.6317 | 131.9878 | 130.5253 | 131.9798 | 134.1917 | 139.9562 | 148.7194 | 164.3351 | 183.8207 | 205.2249 | 221.3025 | 212.0356
1665.106 | 3.221442 |  | 78.26995 | 85.22053 | 97.52763 | 118.4261 | 134.8589 | 135.6841 | 132.0954 | 130.6178 | 132.0042 | 134.1249 | 139.6658 | 148.0324 | 162.9115 | 181.6016 | 202.2677 | 217.8718 | 208.3571
1771.869 | 3.248432 |  | 77.81177 | 84.77627 | 96.99311 | 117.7624 | 134.4509 | 135.6875 | 132.1773 | 130.6646 | 132.0251 | 134.0728 | 139.39 | 147.385 | 161.5794 | 179.4382 | 199.3885 | 214.4965 | 204.7307
1885.478 | 3.275421 |  | 77.31543 | 84.32692 | 96.43821 | 117.0533 | 134.0102 | 135.6439 | 132.2305 | 130.7089 | 132.0378 | 134.0089 | 139.1212 | 146.7552 | 160.2933 | 177.3658 | 196.5858 | 211.1795 | 201.1831
2006.37 | 3.302411 |  | 76.78385 | 83.82227 | 95.87111 | 116.311 | 133.504 | 135.5512 | 132.2335 | 130.7184 | 132.0148 | 133.9239 | 138.8504 | 146.157 | 159.0378 | 175.3439 | 193.8419 | 207.9137 | 197.6269
2135.014 | 3.329401 |  | 76.22671 | 83.29919 | 95.26754 | 115.5321 | 132.9645 | 135.416 | 132.216 | 130.6794 | 131.9588 | 133.831 | 138.5873 | 145.5669 | 157.834 | 173.3909 | 191.1586 | 204.6487 | 194.1842
2271.907 | 3.356391 |  | 75.65053 | 82.74814 | 94.63975 | 114.7247 | 132.3732 | 135.2476 | 132.1539 | 130.6303 | 131.8961 | 133.7121 | 138.3152 | 144.9975 | 156.6756 | 171.4999 | 188.5362 | 201.493 | 190.7871
2417.576 | 3.38338 |  | 75.05453 | 82.17009 | 93.98381 | 113.8667 | 131.7336 | 135.0277 | 132.0502 | 130.5398 | 131.7954 | 133.5704 | 138.0329 | 144.4483 | 155.5524 | 169.6714 | 185.9804 | 198.3816 | 187.4332
2572.586 | 3.41037 |  | 74.42903 | 81.56585 | 93.29285 | 112.9768 | 131.0601 | 134.7518 | 131.9134 | 130.4229 | 131.6672 | 133.4188 | 137.7478 | 143.8875 | 154.4687 | 167.8917 | 183.4881 | 195.2836 | 184.1144
2737.534 | 3.43736 |  | 73.78555 | 80.93967 | 92.58525 | 112.078 | 130.3353 | 134.4371 | 131.736 | 130.2652 | 131.5196 | 133.2365 | 137.4501 | 143.3503 | 153.4178 | 166.1705 | 181.0462 | 192.2547 | 180.8163
2913.059 | 3.464349 |  | 73.11732 | 80.28402 | 91.84651 | 111.1544 | 129.5679 | 134.075 | 131.512 | 130.072 | 131.3199 | 133.0345 | 137.1386 | 142.8064 | 152.3879 | 164.4906 | 178.6613 | 189.2608 | 177.6001
3099.838 | 3.491339 |  | 72.42606 | 79.61513 | 91.08801 | 110.2111 | 128.7536 | 133.6572 | 131.2619 | 129.8451 | 131.0974 | 132.7912 | 136.7986 | 142.257 | 151.3829 | 162.8655 | 176.3266 | 186.337 | 174.4363
3298.593 | 3.518329 |  | 71.71051 | 78.90677 | 90.30597 | 109.2471 | 127.8887 | 133.1969 | 130.9678 | 129.5735 | 130.8442 | 132.5245 | 136.4489 | 141.7016 | 150.3895 | 161.2685 | 174.0479 | 183.4173 | 171.2877
3510.091 | 3.545318 |  | 70.97632 | 78.18282 | 89.48412 | 108.2633 | 126.9916 | 132.6942 | 130.6318 | 129.2696 | 130.538 | 132.2265 | 136.0805 | 141.0841 | 149.3624 | 159.6463 | 171.761 | 180.559 | 168.2095
3735.15 | 3.572308 |  | 70.23276 | 77.42872 | 88.63789 | 107.2483 | 126.0437 | 132.1433 | 130.2531 | 128.9256 | 130.2073 | 131.8936 | 135.6207 | 140.5134 | 148.39 | 158.118 | 169.5589 | 177.6963 | 165.1531
3974.64 | 3.599298 |  | 69.48277 | 76.65938 | 87.77004 | 106.1964 | 125.0582 | 131.5368 | 129.836 | 128.5425 | 129.7767 | 131.471 | 135.1941 | 139.925 | 147.4172 | 156.615 | 167.4043 | 174.9439 | 162.1278
4229.485 | 3.626287 |  | 68.7239 | 75.87738 | 86.89059 | 105.1328 | 124.0345 | 130.8989 | 129.381 | 128.0704 | 129.3654 | 131.067 | 134.7414 | 139.3281 | 146.4583 | 155.139 | 165.2992 | 172.1916 | 159.1562
4500.67 | 3.653277 |  | 67.95608 | 75.08868 | 85.99809 | 104.0325 | 122.9697 | 130.214 | 128.842 | 127.6086 | 128.9143 | 130.6298 | 134.2584 | 138.7002 | 145.4981 | 153.6904 | 163.2206 | 169.5073 | 156.1857
4789.243 | 3.680267 |  | 67.17915 | 74.29379 | 85.0943 | 102.9242 | 121.8718 | 129.4445 | 128.3039 | 127.1108 | 128.4325 | 130.148 | 133.7385 | 138.0593 | 144.5354 | 152.2559 | 161.1797 | 166.8572 | 153.3025
5096.319 | 3.707257 |  | 66.38863 | 73.48235 | 84.17777 | 101.7976 | 120.7462 | 128.6691 | 127.7352 | 126.5744 | 127.8993 | 129.6323 | 133.1876 | 137.3803 | 143.5651 | 150.832 | 159.1748 | 164.2398 | 150.4501
5423.084 | 3.734246 |  | 65.5886 | 72.65454 | 83.24677 | 100.655 | 119.5986 | 127.8588 | 127.1137 | 125.9973 | 127.333 | 129.0752 | 132.5946 | 136.6827 | 142.5902 | 149.4183 | 157.1917 | 161.6552 | 147.6405
5770.8 | 3.761236 |  | 64.78424 | 71.81612 | 82.30126 | 99.47301 | 118.3871 | 127.0006 | 126.4635 | 125.3794 | 126.7193 | 128.4795 | 131.9694 | 135.9663 | 141.5986 | 148.0178 | 155.2336 | 159.1156 | 144.8662
6140.81 | 3.788226 |  | 63.967 | 70.96909 | 81.34212 | 98.27117 | 117.1788 | 126.1065 | 125.7788 | 124.7239 | 126.069 | 127.8379 | 131.3121 | 135.2048 | 140.5964 | 146.6168 | 153.2978 | 156.6022 | 142.1423
6534.546 | 3.815215 |  | 63.15046 | 70.10523 | 80.37601 | 97.06116 | 115.9377 | 125.1798 | 125.0625 | 124.0452 | 125.3909 | 127.1737 | 130.6219 | 134.433 | 139.5859 | 145.2353 | 151.3992 | 154.1342 | 139.4462
6953.526 | 3.842205 |  | 62.32228 | 69.24168 | 79.40169 | 95.845 | 114.6883 | 124.223 | 124.3163 | 123.3342 | 124.677 | 126.4752 | 129.9025 | 133.6359 | 138.5646 | 143.8577 | 149.5327 | 151.7118 | 136.8037
7399.371 | 3.869195 |  | 61.4945 | 68.3696 | 78.41733 | 94.60134 | 113.414 | 123.2292 | 123.5449 | 122.5935 | 123.9322 | 125.7422 | 129.156 | 132.8145 | 137.5346 | 142.4879 | 147.6851 | 149.3184 | 134.1935
7873.802 | 3.896184 |  | 60.66493 | 67.49068 | 77.41939 | 93.3884 | 112.1223 | 122.21 | 122.7369 | 121.8241 | 123.1553 | 124.9729 | 128.3734 | 131.9593 | 136.4874 | 141.122 | 145.8602 | 146.9812 | 131.6413
8378.653 | 3.923174 |  | 59.82938 | 66.60534 | 76.41553 | 92.17151 | 110.7995 | 121.1563 | 121.9049 | 121.0243 | 122.3421 | 124.1697 | 127.5518 | 131.0813 | 135.4214 | 139.7462 | 144.0573 | 144.6644 | 129.1137
8915.873 | 3.950164 |  | 58.99181 | 65.70953 | 75.37202 | 90.94776 | 109.4607 | 120.0763 | 121.0485 | 120.1997 | 121.5037 | 123.3352 | 126.7016 | 130.1689 | 134.3394 | 138.379 | 142.2644 | 142.3806 | 126.6243
9487.539 | 3.977154 |  | 58.15289 | 64.80986 | 74.34608 | 89.7116 | 108.1077 | 118.968 | 120.1605 | 119.3434 | 120.636 | 122.4631 | 125.8208 | 129.2357 | 133.2457 | 137.0085 | 140.4946 | 140.1344 | 124.1782
10095.859 | 4.004143 |  | 57.31754 | 63.87156 | 73.32401 | 88.47892 | 106.7351 | 117.8363 | 119.2553 | 118.4703 | 119.7382 | 121.573 | 124.9095 | 128.2779 | 132.1349 | 135.6412 | 138.7425 | 137.9169 | 121.7722
10743.184 | 4.031133 |  | 56.4827 | 62.97084 | 72.28483 | 87.23644 | 105.3419 | 116.6821 | 118.323 | 117.5765 | 118.8194 | 120.6495 | 123.9763 | 127.293 | 131.0057 | 134.266 | 137.0047 | 135.7383 | 119.4205
11432.013 | 4.058123 |  | 55.63577 | 62.07969 | 71.26779 | 85.98835 | 103.9512 | 115.5052 | 117.3745 | 116.6604 | 117.8806 | 119.7016 | 123.0152 | 126.2856 | 129.8586 | 132.89 | 135.2877 | 133.5916 | 117.1033
12165.008 | 4.085112 |  | 54.81745 | 61.1957 | 70.25603 | 84.73807 | 102.5596 | 114.3089 | 116.4057 | 115.7299 | 116.9176 | 118.7348 | 122.0222 | 125.2461 | 128.6966 | 131.5095 | 133.5812 | 131.4855 | 114.8329
12945.001 | 4.112102 |  | 54.00529 | 60.31182 | 69.24799 | 83.49444 | 101.1659 | 113.098 | 115.4263 | 114.7843 | 115.9402 | 117.7422 | 121.0072 | 124.1871 | 127.5187 | 130.1263 | 131.8862 | 129.4059 | 112.6084
13775.006 | 4.139092 |  | 53.20057 | 59.4319 | 68.23815 | 82.2525 | 99.77326 | 111.8708 | 114.4256 | 113.8249 | 114.9429 | 116.7277 | 119.9689 | 123.1073 | 126.3235 | 128.7441 | 130.2022 | 127.3607 | 110.4256
14658.229 | 4.166082 |  | 52.39494 | 58.55316 | 67.23713 | 81.00239 | 98.37166 | 110.6246 | 113.4113 | 112.8488 | 113.9264 | 115.6931 | 118.9111 | 122.0042 | 125.1122 | 127.3538 | 128.5389 | 125.3454 | 108.2901
15598.082 | 4.193071 |  | 51.5964 | 57.68035 | 66.23714 | 79.75237 | 96.97055 | 109.3719 | 112.3861 | 111.8641 | 112.8959 | 114.642 | 117.8279 | 120.881 | 123.8903 | 125.9612 | 126.8891 | 123.3633 | 106.1955
16598.196 | 4.220061 |  | 50.8037 | 56.81287 | 65.24216 | 78.51027 | 95.56724 | 108.0992 | 111.3459 | 110.8704 | 111.8567 | 113.5726 | 116.7318 | 119.7442 | 122.6572 | 124.5643 | 125.2491 | 121.417 | 104.1396
17662.436 | 4.247051 |  | 50.01575 | 55.94818 | 64.24917 | 77.27544 | 94.16281 | 106.8176 | 110.2928 | 109.8654 | 110.8032 | 112.4901 | 115.6156 | 118.588 | 121.4089 | 123.1689 | 123.6246 | 119.5014 | 102.131
18794.912 | 4.27404 |  | 49.23609 | 55.08689 | 63.2613 | 76.06173 | 92.76143 | 105.5227 | 109.2342 | 108.8509 | 109.7428 | 111.3952 | 114.4826 | 117.4165 | 120.1513 | 121.7705 | 122.0077 | 117.6168 | 100.1633
20000 | 4.30103 |  | 48.45858 | 54.23534 | 62.28059 | 74.86165 | 91.36724 | 104.2171 | 108.1649 | 107.8346 | 108.671 | 110.2902 | 113.3394 | 116.2323 | 118.8832 | 120.3676 | 120.4073 | 115.7617 | 98.23926
21282.356 | 4.32802 |  | 47.68507 | 53.38726 | 61.30312 | 73.67188 | 89.9642 | 102.9083 | 107.081 | 106.8116 | 107.5952 | 109.1717 | 112.1769 | 115.0304 | 117.5992 | 118.964 | 118.8102 | 113.9335 | 96.35888
22646.933 | 4.355009 |  | 46.91946 | 52.53992 | 60.32835 | 72.48679 | 88.57585 | 101.5918 | 105.9944 | 105.7817 | 106.5134 | 108.0436 | 111.0059 | 113.818 | 116.3114 | 117.5635 | 117.2275 | 112.1321 | 94.5173
24099.004 | 4.381999 |  | 46.16933 | 51.69661 | 59.36136 | 71.31704 | 87.18657 | 100.2752 | 104.9019 | 104.7534 | 105.4284 | 106.9102 | 109.8251 | 112.5938 | 115.0179 | 116.1569 | 115.6622 | 110.3654 | 92.71866
25644.179 | 4.408989 |  | 45.42276 | 50.86935 | 58.40365 | 70.15112 | 85.80084 | 98.95481 | 103.8036 | 103.7224 | 104.3401 | 105.7721 | 108.6366 | 111.3662 | 113.7178 | 114.7538 | 114.1101 | 108.6233 | 90.96405
27288.427 | 4.435979 |  | 44.68759 | 50.05037 | 57.45223 | 68.99909 | 84.43136 | 97.63196 | 102.7073 | 102.696 | 103.257 | 104.6318 | 107.4453 | 110.1311 | 112.4125 | 113.3571 | 112.563 | 106.9154 | 89.2467
29038.1 | 4.462968 |  | 43.96376 | 49.24323 | 56.52185 | 67.85893 | 83.05017 | 96.30694 | 101.5974 | 101.6669 | 102.1694 | 103.4909 | 106.2521 | 108.889 | 111.1111 | 111.962 | 111.0383 | 105.2301 | 87.5761
30899.958 | 4.489958 |  | 43.26089 | 48.45518 | 55.59541 | 66.72749 | 81.68382 | 94.9853 | 100.4885 | 100.6408 | 101.0868 | 102.352 | 105.0545 | 107.6428 | 109.8024 | 110.5728 | 109.526 | 103.5776 | 85.94157
32881.195 | 4.516948 |  | 42.56286 | 47.67588 | 54.69035 | 65.61002 | 80.34413 | 93.6598 | 99.37614 | 99.61771 | 100.0092 | 101.2117 | 103.8552 | 106.3982 | 108.4952 | 109.187 | 108.0248 | 101.9569 | 84.34941
34989.465 | 4.543937 |  | 41.8748 | 46.90082 | 53.80882 | 64.50649 | 79.01976 | 92.35433 | 98.24581 | 98.60122 | 98.91895 | 100.0839 | 102.6484 | 105.1401 | 107.1872 | 107.8159 | 106.5537 | 100.3622 | 82.80668
37232.911 | 4.570927 |  | 41.18877 | 46.14395 | 52.91365 | 63.40401 | 77.70833 | 91.01066 | 97.15104 | 97.58306 | 97.86464 | 98.94263 | 101.4537 | 103.8947 | 105.8746 | 106.427 | 105.0655 | 98.79464 | 81.28288
39620.203 | 4.597917 |  | 40.52721 | 45.39258 | 52.03855 | 62.31088 | 76.4083 | 89.6907 | 96.03817 | 96.57749 | 96.80656 | 97.81336 | 100.2557 | 102.6445 | 104.5683 | 105.0524 | 103.6044 | 97.25169 | 79.80932
42160.562 | 4.624906 |  | 39.86301 | 44.65425 | 51.18033 | 61.23413 | 75.1217 | 88.37837 | 94.92286 | 95.57051 | 95.75105 | 96.68701 | 99.05558 | 101.3969 | 103.2662 | 103.6879 | 102.1637 | 95.73381 | 78.36937
44863.804 | 4.651896 |  | 39.21117 | 43.91934 | 50.32967 | 60.16827 | 73.84501 | 87.06341 | 93.80797 | 94.57066 | 94.70266 | 95.56918 | 97.86508 | 100.1527 | 101.9691 | 102.3337 | 100.7378 | 94.24445 | 76.96909
47740.372 | 4.678886 |  | 38.56844 | 43.19969 | 49.48968 | 59.1227 | 72.58319 | 85.75147 | 92.69399 | 93.57448 | 93.66555 | 94.46173 | 96.68257 | 98.91276 | 100.6754 | 100.9891 | 99.32941 | 92.78238 | 75.60003
50801.378 | 4.705875 |  | 37.93403 | 42.48756 | 48.65959 | 58.10076 | 71.33596 | 84.44857 | 91.57647 | 92.58847 | 92.64133 | 93.36394 | 95.50476 | 97.68101 | 99.38816 | 99.65247 | 97.93381 | 91.34916 | 74.26786
54058.65 | 4.732865 |  | 37.30385 | 41.78447 | 47.84168 | 57.09766 | 70.10022 | 83.14684 | 90.46159 | 91.60867 | 91.62473 | 92.27367 | 94.33309 | 96.45126 | 98.11189 | 98.32644 | 96.55542 | 89.93781 | 72.97099
57524.771 | 4.759855 |  | 36.68515 | 41.09057 | 47.03752 | 56.1071 | 68.88066 | 81.85858 | 89.3463 | 90.63723 | 90.61898 | 91.19317 | 93.17181 | 95.2337 | 96.83846 | 97.01054 | 95.19352 | 88.55015 | 71.70752
61213.131 | 4.786845 |  | 36.07344 | 40.39975 | 46.23619 | 55.13287 | 67.68012 | 80.58161 | 88.23431 | 89.67023 | 89.62321 | 90.12443 | 92.01937 | 93.99829 | 95.55189 | 95.68229 | 93.81904 | 87.19053 | 70.4781
65137.981 | 4.813834 |  | 35.47154 | 39.72055 | 45.44924 | 54.17012 | 66.48363 | 79.30922 | 87.12227 | 88.71049 | 88.64011 | 89.06356 | 90.85724 | 92.79921 | 94.29872 | 94.38872 | 92.49101 | 85.83381 | 69.27307
69314.484 | 4.840824 |  | 34.88524 | 39.04798 | 44.66762 | 53.22349 | 65.30542 | 78.0585 | 86.00485 | 87.76432 | 87.65689 | 88.01122 | 89.72774 | 91.60977 | 93.0831 | 93.11875 | 91.17755 | 84.528 | 68.10857
73758.775 | 4.867814 |  | 34.31175 | 38.40623 | 43.9059 | 52.29243 | 64.13046 | 76.80269 | 84.90549 | 86.81393 | 86.69678 | 86.97615 | 88.6096 | 90.42623 | 91.83179 | 91.8419 | 89.88435 | 83.24268 | 66.97077
78488.024 | 4.894803 |  | 33.74858 | 37.76012 | 43.15649 | 51.36816 | 62.97876 | 75.56189 | 83.80356 | 85.85918 | 85.75047 | 85.9633 | 87.50666 | 89.25829 | 90.61324 | 90.58963 | 88.60907 | 81.98148 | 65.8484
83520.502 | 4.921793 |  | 33.19762 | 37.13642 | 42.42795 | 50.46914 | 61.84874 | 74.33353 | 82.70409 | 84.92752 | 84.82067 | 84.95516 | 86.41476 | 88.10367 | 89.40673 | 89.35167 | 87.35164 | 80.74547 | 64.76739
88875.651 | 4.948783 |  | 32.65496 | 36.52395 | 41.70811 | 49.57688 | 60.74122 | 73.11272 | 81.59603 | 84.00831 | 83.90689 | 83.97266 | 85.33275 | 86.96077 | 88.21398 | 88.13226 | 86.11187 | 79.53434 | 63.72185
94574.161 | 4.975772 |  | 32.12171 | 35.92113 | 41.00258 | 48.70013 | 59.65404 | 71.90605 | 80.5 | 83.08731 | 82.9983 | 82.99354 | 84.26702 | 85.82658 | 87.03282 | 86.91497 | 84.88495 | 78.33873 | 62.69607
100638.046 | 5.002762 |  | 31.59867 | 35.3312 | 40.30776 | 47.83393 | 58.58405 | 70.70848 | 79.41362 | 82.18457 | 82.10938 | 82.03355 | 83.21692 | 84.71527 | 85.87468 | 85.72396 | 83.68268 | 77.1744 | 61.7059
107090.734 | 5.029752 |  | 31.07982 | 34.74699 | 39.62528 | 46.97838 | 57.53005 | 69.50808 | 78.32683 | 81.27464 | 81.23212 | 81.0994 | 82.18611 | 83.61169 | 84.72046 | 84.54534 | 82.4965 | 76.03054 | 60.73414
113957.155 | 5.056742 |  | 30.57609 | 34.16835 | 38.9515 | 46.13548 | 56.4916 | 68.33156 | 77.24628 | 80.37746 | 80.36867 | 80.17119 | 81.16671 | 82.5264 | 83.58322 | 83.38026 | 81.32914 | 74.90946 | 59.78938
121263.834 | 5.083731 |  | 30.07655 | 33.5997 | 38.29744 | 45.30818 | 55.46837 | 67.16375 | 76.1695 | 79.48535 | 79.51637 | 79.26366 | 80.16698 | 81.45079 | 82.46581 | 82.23791 | 80.17965 | 73.81072 | 58.86848
129039.002 | 5.110721 |  | 29.58743 | 33.04786 | 37.64006 | 44.5079 | 54.45319 | 66.00788 | 75.09751 | 78.59981 | 78.68099 | 78.37358 | 79.18259 | 80.40358 | 81.36217 | 81.10897 | 79.05383 | 72.73496 | 57.97922
137312.697 | 5.137711 |  | 29.10027 | 32.50579 | 37.00515 | 43.72123 | 53.45755 | 64.87631 | 74.02668 | 77.72229 | 77.84991 | 77.50709 | 78.21602 | 79.36283 | 80.27561 | 79.9952 | 77.93659 | 71.67761 | 57.10679
146116.882 | 5.1647 |  | 28.62423 | 31.96166 | 36.38174 | 42.95 | 52.48813 | 63.75052 | 72.96326 | 76.84924 | 77.04443 | 76.63764 | 77.26996 | 78.3454 | 79.20714 | 78.90439 | 76.85084 | 70.64365 | 56.25841
155485.573 | 5.19169 |  | 28.15362 | 31.43331 | 35.76188 | 42.19296 | 51.53488 | 62.64703 | 71.90197 | 75.97899 | 76.24509 | 75.80165 | 76.33967 | 77.34372 | 78.15419 | 77.83133 | 75.77738 | 69.63412 | 55.43773
165454.962 | 5.21868 |  | 27.69204 | 30.91134 | 35.14111 | 41.44915 | 50.58648 | 61.56143 | 70.84996 | 75.11397 | 75.46245 | 74.97045 | 75.42489 | 76.3603 | 77.1215 | 76.77624 | 74.72365 | 68.64748 | 54.63537
176063.567 | 5.245669 |  | 27.24479 | 30.39963 | 34.5359 | 40.71817 | 49.6607 | 60.48422 | 69.80331 | 74.25273 | 74.6927 | 74.1705 | 74.53104 | 75.39632 | 76.10729 | 75.73729 | 73.69723 | 67.67682 | 53.85579
187352.373 | 5.272659 |  | 26.80458 | 29.89206 | 33.95388 | 40.01053 | 48.74414 | 59.42501 | 68.76488 | 73.40012 | 73.93228 | 73.38714 | 73.6586 | 74.45167 | 75.11188 | 74.72219 | 72.68827 | 66.7322 | 53.09774
199364.991 | 5.299649 |  | 26.37406 | 29.40318 | 33.38606 | 39.30901 | 47.84675 | 58.37718 | 67.73628 | 72.55196 | 73.18265 | 72.61502 | 72.80259 | 73.53191 | 74.13611 | 73.72233 | 71.70139 | 65.80987 | 52.35849
212147.832 | 5.326639 |  | 25.95031 | 28.92596 | 32.82478 | 38.61827 | 46.96784 | 57.34107 | 66.71024 | 71.70473 | 72.44562 | 71.86197 | 71.9688 | 72.62095 | 73.17997 | 72.74258 | 70.72623 | 64.90371 | 51.64133
225750.28 | 5.353628 |  | 25.54285 | 28.45959 | 32.27796 | 37.94128 | 46.11637 | 56.32657 | 65.69699 | 70.8578 | 71.71986 | 71.12504 | 71.14953 | 71.72929 | 72.23712 | 71.78159 | 69.77386 | 64.02051 | 50.94744
240224.887 | 5.380618 |  | 25.13878 | 27.99859 | 31.74326 | 37.27493 | 45.27637 | 55.32763 | 64.68915 | 70.02199 | 71.00376 | 70.40572 | 70.3524 | 70.85814 | 71.31657 | 70.83723 | 68.84238 | 63.15761 | 50.2705
255627.573 | 5.407608 |  | 24.73852 | 27.54789 | 31.21558 | 36.61851 | 44.45641 | 54.34337 | 63.69003 | 69.18895 | 70.29485 | 69.70707 | 69.56793 | 70.00985 | 70.41687 | 69.90874 | 67.92962 | 62.30976 | 49.61337
272017.846 | 5.434597 |  | 24.35041 | 27.10608 | 30.7031 | 35.97726 | 43.64848 | 53.37517 | 62.69789 | 68.36042 | 69.60289 | 69.01684 | 68.816 | 69.17513 | 69.53033 | 69.00631 | 67.03199 | 61.4828 | 48.97304
289459.027 | 5.461587 |  | 23.96962 | 26.67118 | 30.19615 | 35.34744 | 42.86172 | 52.40986 | 61.71996 | 67.53561 | 68.91349 | 68.34831 | 68.07188 | 68.36544 | 68.66847 | 68.12393 | 66.1659 | 60.67998 | 48.34997
308018.497 | 5.488577 |  | 23.59441 | 26.24574 | 29.69874 | 34.73215 | 42.08969 | 51.46727 | 60.74432 | 66.71303 | 68.23885 | 67.69575 | 67.35533 | 67.5679 | 67.82864 | 67.25208 | 65.30701 | 59.90275 | 47.731
327767.96 | 5.515566 |  | 23.22608 | 25.82902 | 29.21416 | 34.13883 | 41.33165 | 50.53616 | 59.78523 | 65.89714 | 67.56062 | 67.05319 | 66.65707 | 66.80439 | 67.00278 | 66.43387 | 64.47969 | 59.14488 | 47.15261
348783.714 | 5.542556 |  | 22.86638 | 25.42123 | 28.73388 | 33.55031 | 40.58476 | 49.63258 | 58.82839 | 65.08895 | 66.9103 | 66.44373 | 65.97292 | 66.07045 | 66.20919 | 65.5976 | 63.67092 | 58.39418 | 46.59867
371146.951 | 5.569546 |  | 22.51244 | 25.0208 | 28.27289 | 32.9879 | 39.86212 | 48.73096 | 57.88693 | 64.2748 | 66.26134 | 65.83779 | 65.32019 | 65.33902 | 65.4266 | 64.80306 | 62.88289 | 57.67397 | 46.05153
394944.07 | 5.596536 |  | 22.15931 | 24.62061 | 27.80925 | 32.42838 | 39.14743 | 47.86769 | 56.95722 | 63.46826 | 65.62067 | 65.24515 | 64.68228 | 64.63668 | 64.67932 | 64.01151 | 62.11455 | 56.97017 | 45.51545
420267.008 | 5.623525 |  | 21.81976 | 24.23085 | 27.35345 | 31.88477 | 38.44675 | 47.01356 | 56.03251 | 62.66491 | 64.98128 | 64.66552 | 64.06984 | 63.95584 | 63.93898 | 63.24651 | 61.36345 | 56.2905 | 45.00821
447213.595 | 5.650515 |  | 21.48158 | 23.84813 | 26.90474 | 31.33979 | 37.76098 | 46.17462 | 55.1156 | 61.87123 | 64.35176 | 64.1015 | 63.46747 | 63.28875 | 63.22512 | 62.50881 | 60.62996 | 55.62217 | 44.5024
475887.939 | 5.677505 |  | 21.14771 | 23.46483 | 26.46813 | 30.80583 | 37.07625 | 45.33834 | 54.21583 | 61.06602 | 63.72319 | 63.53915 | 62.87702 | 62.63198 | 62.52444 | 61.77919 | 59.90892 | 54.9585 | 43.99862
506400.817 | 5.704494 |  | 20.82519 | 23.10444 | 26.03904 | 30.30054 | 36.41632 | 44.53114 | 53.33314 | 60.2788 | 63.10118 | 63.00371 | 62.32136 | 62.00941 | 61.85515 | 61.07418 | 59.2244 | 54.32514 | 43.53551
538870.114 | 5.731484 |  | 20.5279 | 22.76097 | 25.64109 | 29.80628 | 35.7845 | 43.75033 | 52.46822 | 59.50766 | 62.50935 | 62.49931 | 61.79989 | 61.44409 | 61.22453 | 60.42389 | 58.57552 | 53.74541 | 43.10393
573421.27 | 5.758474 |  | 20.22621 | 22.41296 | 25.23606 | 29.31805 | 35.16271 | 42.97439 | 51.60523 | 58.72974 | 61.90524 | 61.98661 | 61.27214 | 60.86106 | 60.58894 | 59.76509 | 57.93202 | 53.15715 | 42.65144
610187.769 | 5.785463 |  | 19.89676 | 22.05031 | 24.82226 | 28.80782 | 34.52479 | 42.19188 | 50.74796 | 57.94027 | 61.28852 | 61.44591 | 60.72478 | 60.25341 | 59.949 | 59.07818 | 57.24575 | 52.5427 | 42.17677
649311.654 | 5.812453 |  | 19.58859 | 21.68626 | 24.4164 | 28.30726 | 33.91348 | 41.42094 | 49.89689 | 57.1595 | 60.67179 | 60.90346 | 60.20172 | 59.67472 | 59.32381 | 58.38709 | 56.60362 | 51.96133 | 41.7207
690944.077 | 5.839443 |  | 19.29687 | 21.38023 | 24.04594 | 27.8481 | 33.34701 | 40.70379 | 49.1066 | 56.41954 | 60.09817 | 60.491 | 59.78353 | 59.18569 | 58.78681 | 57.88599 | 56.04656 | 51.45541 | 41.38547
735245.878 | 5.866433 |  | 19.03834 | 21.08606 | 23.69576 | 27.42243 | 32.79501 | 40.02307 | 48.32605 | 55.71148 | 59.57253 | 60.05391 | 59.38699 | 58.74997 | 58.29337 | 57.33973 | 55.5474 | 50.96934 | 41.03419
782388.212 | 5.893422 |  | 18.76521 | 20.76592 | 23.33048 | 26.9799 | 32.23955 | 39.32711 | 47.541 | 54.97419 | 58.99832 | 59.52484 | 58.90171 | 58.22482 | 57.71227 | 56.72696 | 54.94758 | 50.4182 | 40.59308
832553.207 | 5.920412 |  | 18.43381 | 20.39219 | 22.91396 | 26.48598 | 31.63418 | 38.58318 | 46.71264 | 54.18496 | 58.36283 | 58.83309 | 58.23721 | 57.52066 | 56.96723 | 55.95498 | 54.19032 | 49.68626 | 39.99078
885934.671 | 5.947402 |  | 18.04371 | 19.96899 | 22.43668 | 25.93407 | 30.96643 | 37.7753 | 45.82844 | 53.32949 | 57.64458 | 57.96215 | 57.35998 | 56.61011 | 56.01294 | 55.01422 | 53.21251 | 48.77442 | 39.16068
942738.836 | 5.974391 |  | 17.64035 | 19.52041 | 21.94509 | 25.36551 | 30.28839 | 36.96086 | 44.92908 | 52.44075 | 56.86 | 57.00902 | 56.43718 | 55.65682 | 55.05222 | 54.06517 | 52.14081 | 47.79342 | 38.24584
1003185.158 | 6.001381 |  | 16.76585 | 18.60026 | 20.97634 | 24.30055 | 29.10034 | 35.6466 | 43.54398 | 51.04945 | 55.55461 | 56.87397 | 56.42492 | 55.62764 | 54.95772 | 53.89876 | 51.95722 | 47.66906 | 38.19963
1067507.164 | 6.028371 |  | 16.41779 | 18.26773 | 20.6131 | 23.90021 | 28.61354 | 35.0708 | 42.74628 | 50.37672 | 55.24741 | 57.27213 | 56.94557 | 56.14016 | 55.42438 | 54.28712 | 52.42256 | 48.10569 | 38.75595
1135953.355 | 6.05536 |  | 16.57607 | 18.3897 | 20.68167 | 23.93124 | 28.54893 | 34.91584 | 42.50599 | 50.18317 | 55.25788 | 57.30784 | 57.09204 | 56.25652 | 55.47252 | 54.30306 | 52.47682 | 48.13093 | 38.92344
1208788.163 | 6.08235 |  | 16.20464 | 17.97009 | 20.23577 | 23.43122 | 27.96524 | 34.21139 | 41.81859 | 49.5212 | 54.73603 | 56.97764 | 56.86327 | 56.00255 | 55.14035 | 53.96606 | 52.15242 | 47.80517 | 38.7208
1286292.977 | 6.10934 |  | 15.83436 | 17.62102 | 19.86276 | 23.03131 | 27.49105 | 33.63282 | 41.2189 | 48.98079 | 54.47206 | 57.05164 | 57.08108 | 56.2178 | 55.37162 | 54.13568 | 52.29522 | 47.98544 | 38.94267
1368767.228 | 6.13633 |  | 16.1206 | 17.86705 | 20.07334 | 23.19742 | 27.57872 | 33.60528 | 41.0353 | 48.80594 | 54.4168 | 57.0645 | 57.23172 | 56.37721 | 55.51408 | 54.22896 | 52.39003 | 48.07773 | 39.08375
1456529.545 | 6.163319 |  | 16.18608 | 17.90176 | 20.08626 | 23.16115 | 27.4571 | 33.3786 | 40.70943 | 48.50555 | 54.2515 | 57.04309 | 57.36617 | 56.52771 | 55.64528 | 54.30815 | 52.4794 | 48.15024 | 39.19749
1549918.988 | 6.190309 |  | 16.01626 | 17.72165 | 19.87805 | 22.91046 | 27.13732 | 32.96217 | 40.24004 | 48.06834 | 53.9325 | 56.97239 | 57.47642 | 56.65854 | 55.7489 | 54.37915 | 52.54552 | 48.1926 | 39.28014
1649296.353 | 6.217299 |  | 16.07751 | 17.75414 | 19.88255 | 22.87708 | 27.04145 | 32.78096 | 39.99335 | 47.82657 | 53.87195 | 57.0656 | 57.76471 | 56.98347 | 56.05505 | 54.65759 | 52.79767 | 48.40996 | 39.52554
1755045.575 | 6.244288 |  | 15.97327 | 17.63311 | 19.73483 | 22.69244 | 26.79897 | 32.45735 | 39.6126 | 47.48383 | 53.70547 | 57.117 | 58.03036 | 57.29733 | 56.35475 | 54.92786 | 53.0448 | 48.62152 | 39.74334
1867575.203 | 6.271278 |  | 15.84001 | 17.47652 | 19.56081 | 22.48814 | 26.53649 | 32.12637 | 39.22701 | 47.14844 | 53.53885 | 57.19051 | 58.34285 | 57.67355 | 56.7284 | 55.26914 | 53.34103 | 48.88105 | 39.99232
1987319.98 | 6.298268 |  | 15.71897 | 17.33887 | 19.40055 | 22.30021 | 26.30434 | 31.8308 | 38.88891 | 46.85848 | 53.43769 | 57.3887 | 58.80278 | 58.21447 | 57.29002 | 55.78108 | 53.79772 | 49.3128 | 40.38808
2114742.527 | 6.325257 |  | 15.57202 | 17.17824 | 19.22011 | 22.09641 | 26.06731 | 31.53258 | 38.56921 | 46.59291 | 53.37263 | 57.62594 | 59.33046 | 58.8464 | 57.93823 | 56.37137 | 54.35536 | 49.80776 | 40.82462
2250335.125 | 6.352247 |  | 15.53391 | 17.14094 | 19.16882 | 22.03431 | 25.97823 | 31.38461 | 38.40024 | 46.51209 | 53.4955 | 58.05891 | 60.07892 | 59.71122 | 58.81971 | 57.18834 | 55.16516 | 50.53421 | 41.46779
2394621.619 | 6.379237 |  | 15.74998 | 17.34956 | 19.38073 | 22.24892 | 26.13647 | 31.49544 | 38.49814 | 46.67986 | 53.85136 | 58.66105 | 61.02754 | 60.81468 | 59.94213 | 58.2591 | 56.21724 | 51.4743 | 42.30703
2548159.443 | 6.406227 |  | 15.84563 | 17.43698 | 19.46621 | 22.32596 | 26.19979 | 31.53688 | 38.5398 | 46.81813 | 54.21317 | 59.32978 | 62.09179 | 62.06776 | 61.23333 | 59.5055 | 57.43138 | 52.55039 | 43.22645
2711541.771 | 6.433216 |  | 15.81051 | 17.39986 | 19.41375 | 22.30255 | 26.17035 | 31.50083 | 38.52789 | 46.92918 | 54.58912 | 60.0744 | 63.28268 | 63.47774 | 62.72166 | 60.94184 | 58.82038 | 53.78019 | 44.26817
2885399.812 | 6.460206 |  | 15.74349 | 17.33587 | 19.37576 | 22.28478 | 26.14336 | 31.48356 | 38.55379 | 47.12283 | 55.07833 | 60.99032 | 64.6977 | 65.15506 | 64.4948 | 62.67652 | 60.49942 | 55.27404 | 45.52044
3070405.244 | 6.487196 |  | 15.75351 | 17.39085 | 19.44857 | 22.38234 | 26.24603 | 31.58556 | 38.72035 | 47.47339 | 55.76349 | 62.14595 | 66.41097 | 67.21711 | 66.64772 | 64.77662 | 62.57101 | 57.10372 | 47.05701
3267272.815 | 6.514185 |  | 15.98395 | 17.62827 | 19.70575 | 22.68731 | 26.57449 | 31.93778 | 39.15198 | 48.09799 | 56.73255 | 63.593 | 68.49436 | 69.71329 | 69.27589 | 67.28365 | 65.13274 | 59.37369 | 48.96683
3476763.097 | 6.541175 |  | 16.24453 | 17.88164 | 19.98956 | 23.0317 | 26.94913 | 32.39716 | 39.72727 | 48.88706 | 57.91751 | 65.3275 | 70.96817 | 72.65673 | 72.41436 | 70.34538 | 68.21608 | 62.13092 | 51.25214
3699685.43 | 6.568165 |  | 16.70914 | 18.35269 | 20.49744 | 23.62217 | 27.5814 | 33.10658 | 40.57691 | 50.01512 | 59.47545 | 67.4697 | 73.96792 | 76.18152 | 76.25546 | 74.14205 | 71.99052 | 65.52346 | 54.04743
3936901.05 | 6.595154 |  | 17.10177 | 18.78694 | 20.98621 | 24.21584 | 28.24966 | 33.87633 | 41.55119 | 51.3477 | 61.34602 | 70.05544 | 77.57378 | 80.43641 | 80.95221 | 78.80507 | 76.65083 | 69.73232 | 57.4858
4189326.408 | 6.622144 |  | 17.54993 | 19.30611 | 21.5751 | 24.92588 | 29.06552 | 34.81907 | 42.75619 | 53.00056 | 63.63458 | 73.19066 | 81.93925 | 85.64087 | 86.71705 | 84.58565 | 82.44879 | 74.81047 | 61.76333
4457936.72 | 6.649134 |  | 18.07801 | 19.90367 | 22.2648 | 25.77157 | 30.05838 | 35.99994 | 44.27177 | 55.07848 | 66.50532 | 77.04582 | 87.30823 | 92.08216 | 93.93376 | 91.87129 | 89.83886 | 81.41517 | 67.14551
4743769.729 | 6.676124 |  | 18.66212 | 20.57232 | 23.04654 | 26.75298 | 31.22293 | 37.40211 | 46.08977 | 57.58211 | 69.946 | 81.72526 | 93.8444 | 99.95034 | 102.9344 | 101.0408 | 99.24725 | 89.59537 | 73.98168
5047929.717 | 6.703113 |  | 19.49069 | 21.5047 | 24.12082 | 28.09701 | 32.78848 | 39.26402 | 48.47332 | 60.81731 | 74.31008 | 87.5913 | 102.0298 | 109.8744 | 114.4083 | 112.8764 | 111.4957 | 100.2781 | 82.86538
5371591.768 | 6.730103 |  | 19.00732 | 21.08332 | 23.80389 | 28.02373 | 32.89901 | 39.64576 | 49.37261 | 62.57513 | 77.23664 | 92.07506 | 109.0915 | 118.9917 | 125.2958 | 124.3067 | 123.3518 | 110.4353 | 90.71281
5716006.311 | 6.757093 |  | 20.10952 | 22.35674 | 25.3082 | 29.96985 | 35.23511 | 42.4903 | 53.09022 | 67.67242 | 84.14178 | 101.3184 | 122.1866 | 135.3908 | 144.7039 | 144.9499 | 144.6213 | 129.4882 | 106.527
6082503.95 | 6.784082 |  | 21.49517 | 23.9663 | 27.21839 | 32.46258 | 38.21525 | 46.13298 | 57.85338 | 74.21048 | 92.97732 | 113.2737 | 139.1835 | 157.0414 | 170.8201 | 173.2067 | 174.533 | 156.2337 | 128.943
6472500.605 | 6.811072 |  | 23.2573 | 26.04702 | 29.7 | 35.73371 | 42.10178 | 50.89499 | 64.09222 | 82.79824 | 104.5576 | 128.9521 | 161.4949 | 185.7764 | 206.1251 | 211.9687 | 216.9622 | 194.7097 | 161.7041
6887502.98 | 6.838062 |  | 25.62739 | 28.83505 | 33.03949 | 40.18541 | 47.43069 | 57.43003 | 72.63908 | 94.487 | 120.1645 | 149.8864 | 190.9217 | 223.5202 | 253.2531 | 265.4605 | 276.9421 | 251.0409 | 211.735
7329114.386 | 6.865051 |  | 28.72318 | 32.57141 | 37.55378 | 46.30775 | 54.72407 | 66.39627 | 84.39538 | 110.5002 | 141.2381 | 177.6448 | 228.4455 | 271.025 | 311.5538 | 332.9403 | 354.5682 | 329.2236 | 286.9978
7799040.935 | 6.892041 |  | 33.0434 | 37.87638 | 43.99409 | 55.20501 | 65.34372 | 79.40871 | 101.3091 | 133.052 | 169.8582 | 213.3411 | 271.6607 | 320.3802 | 366.7372 | 396.8835 | 427.0951 | 416.697 | 387.3859
8299098.131 | 6.919031 |  | 39.31183 | 45.66367 | 53.53508 | 68.6658 | 81.32517 | 98.83753 | 126.1104 | 164.7323 | 206.9955 | 254.036 | 308.2145 | 348.413 | -382.9203 | -410.6228 | -433.4769 | -452.2265 | 464.2823
8831217.886 | 6.946021 |  | 48.9016 | 57.77668 | 68.48354 | 90.24737 | 106.662 | 128.9337 | 162.8249 | 207.1541 | 248.3149 | 285.4785 | -312.6326 | -326.1135 | -332.0374 | -344.8114 | -346.9476 | -378.8585 | -418.056
9397455.978 | 6.97301 |  | 64.61067 | 78.07499 | 93.61447 | 127.1631 | 148.5301 | 176.014 | 213.9839 | 253.1437 | 275.4326 | -282.2084 | -269.3131 | -256.4148 | -243.2699 | -242.5175 | -232.7325 | -255.5684 | -283.0505
10000000 | 7 |  | 92.85977 | 115.2283 | 138.8717 | 190.6767 | 214.2441 | 239.4571 | 263.751 | -269.6774 | -256.4539 | -226.0067 | -194.4161 | -174.2081 | -158.8079 | -155.2036 | -143.9444 | -156.0394 | -168.8864