## data
r | A | Ɛ0
0.00396 | 4.9240224e-05 | 8.85e-12
Sr=0.5 |  |  | 0.000174 |  |  |  | 0.00013 |  |  |  | 0.000118 |  |  |  | 0.000158 |  |  |  | 0.00015 |  |  |  | 0.000128 |  |  |  | 0.00013 |  |  |  | 0.000134 |  |  |  | 0.000152 |  |  |  | 0.000168
| 5% |  |  |  | 10% |  |  |  | 15% |  |  |  | 20% |  |  |  | 25% |  |  |  | 30% |  |  |  | 35% |  |  |  | 40% |  |  |  | 45% |  |  |  | 50%
Freq | Cp | D | d | Ɛ | Cp | D | d | Ɛ | Cp | D | d | Ɛ | Cp | D | d | Ɛ | Cp | D | d | Ɛ | Cp | D | d | Ɛ | Cp | D | d | Ɛ | Cp | D | d | Ɛ | Cp | D | d | Ɛ | Cp | D | d | Ɛ
40 | 7.839627e-11 | 0.1478132 | 0.000174 | 31.30267 | 1.602946e-10 | 0.2473774 | 0.00013 | 47.81883 | 1.89228e-10 | 0.1918228 | 0.000118 | 51.23941 | 3.768122e-10 | 0.3017222 | 0.000158 | 136.6214 | 1.805484e-09 | 0.8885339 | 0.00015 | 621.4721 | 3.323245e-09 | 0.7008597 | 0.000128 | 976.1331 | 1.298695e-08 | 405.5026 | 0.00013 | 3874.246 | 1.773042e-08 | 486.6338 | 0.000134 | 5452.059 | 2.150439e-08 | 508.333 | 0.000152 | 7500.797 | 1.153658e-08 | 46.25455 | 0.000168 | 4447.573
43.058 | 7.672268e-11 | 0.1506525 | 0.000174 | 30.63442 | 1.587993e-10 | 0.2383354 | 0.00013 | 47.37276 | 1.88566e-10 | 0.187086 | 0.000118 | 51.06015 | 3.756696e-10 | 0.2927101 | 0.000158 | 136.2071 | 1.772586e-09 | 0.8604842 | 0.00015 | 610.1481 | 3.27212e-09 | 0.6780883 | 0.000128 | 961.1162 | 1.245111e-08 | 392.9697 | 0.00013 | 3714.395 | 1.701119e-08 | 471.4129 | 0.000134 | 5230.897 | 2.01133e-08 | 505.1904 | 0.000152 | 7015.581 | 1.119682e-08 | 44.33959 | 0.000168 | 4316.589
46.349 | 7.829238e-11 | 0.1496993 | 0.000174 | 31.26119 | 1.574897e-10 | 0.229822 | 0.00013 | 46.98208 | 1.872535e-10 | 0.1860623 | 0.000118 | 50.70475 | 3.704794e-10 | 0.2861676 | 0.000158 | 134.3253 | 1.738871e-09 | 0.8367385 | 0.00015 | 598.543 | 3.223127e-09 | 0.6567749 | 0.000128 | 946.7255 | 1.239436e-08 | 366.811 | 0.00013 | 3697.466 | 1.638399e-08 | 454.8709 | 0.000134 | 5038.035 | 1.874343e-08 | 503.7221 | 0.000152 | 6537.766 | 1.081497e-08 | 42.69517 | 0.000168 | 4169.378
49.892 | 7.742344e-11 | 0.1405113 | 0.000174 | 30.91423 | 1.567218e-10 | 0.2235337 | 0.00013 | 46.753 | 1.857274e-10 | 0.176779 | 0.000118 | 50.29151 | 3.665162e-10 | 0.278714 | 0.000158 | 132.8884 | 1.70674e-09 | 0.8133364 | 0.00015 | 587.483 | 3.174528e-09 | 0.6371824 | 0.000128 | 932.4506 | 1.099305e-08 | 384.2089 | 0.00013 | 3279.429 | 1.543182e-08 | 448.8522 | 0.000134 | 4745.245 | 1.894088e-08 | 463.1971 | 0.000152 | 6606.637 | 1.048585e-08 | 40.91475 | 0.000168 | 4042.496
53.706 | 7.598087e-11 | 0.1402842 | 0.000174 | 30.33823 | 1.543146e-10 | 0.2160119 | 0.00013 | 46.03489 | 1.851465e-10 | 0.1724739 | 0.000118 | 50.13422 | 3.629136e-10 | 0.269918 | 0.000158 | 131.5822 | 1.676416e-09 | 0.7897551 | 0.00015 | 577.0451 | 3.126717e-09 | 0.6168754 | 0.000128 | 918.4071 | 1.101799e-08 | 356.0917 | 0.00013 | 3286.869 | 1.469795e-08 | 437.7248 | 0.000134 | 4519.582 | 1.769737e-08 | 460.4748 | 0.000152 | 6172.897 | 1.021669e-08 | 39.03677 | 0.000168 | 3938.73
57.811 | 7.684468e-11 | 0.1307369 | 0.000174 | 30.68314 | 1.539665e-10 | 0.207056 | 0.00013 | 45.93104 | 1.832605e-10 | 0.1667407 | 0.000118 | 49.62352 | 3.59158e-10 | 0.2660002 | 0.000158 | 130.2205 | 1.647129e-09 | 0.7673907 | 0.00015 | 566.9641 | 3.08086e-09 | 0.5980456 | 0.000128 | 904.9376 | 1.087087e-08 | 335.2783 | 0.00013 | 3242.981 | 1.48671e-08 | 402.0033 | 0.000134 | 4571.595 | 1.78748e-08 | 423.4882 | 0.000152 | 6234.785 | 9.963905e-09 | 37.20011 | 0.000168 | 3841.276
62.23 | 7.58448e-11 | 0.1224164 | 0.000174 | 30.2839 | 1.534539e-10 | 0.1983339 | 0.00013 | 45.77812 | 1.820559e-10 | 0.1601849 | 0.000118 | 49.29734 | 3.558812e-10 | 0.2610659 | 0.000158 | 129.0324 | 1.617316e-09 | 0.7464476 | 0.00015 | 556.7021 | 3.036614e-09 | 0.5792977 | 0.000128 | 891.9413 | 1.043246e-08 | 324.4464 | 0.00013 | 3112.195 | 1.43019e-08 | 388.1486 | 0.000134 | 4397.798 | 1.745355e-08 | 402.7937 | 0.000152 | 6087.852 | 9.722473e-09 | 35.43583 | 0.000168 | 3748.2
66.987 | 7.57023e-11 | 0.1222402 | 0.000174 | 30.227 | 1.527449e-10 | 0.1859363 | 0.00013 | 45.56662 | 1.817373e-10 | 0.1534505 | 0.000118 | 49.21107 | 3.521191e-10 | 0.2548957 | 0.000158 | 127.6684 | 1.589338e-09 | 0.7269254 | 0.00015 | 547.0717 | 2.99318e-09 | 0.5623655 | 0.000128 | 879.1835 | 1.019042e-08 | 308.7347 | 0.00013 | 3039.99 | 1.36732e-08 | 377.3189 | 0.000134 | 4204.474 | 1.645324e-08 | 397.2118 | 0.000152 | 5738.941 | 9.431472e-09 | 33.97483 | 0.000168 | 3636.013
72.107 | 7.538897e-11 | 0.112827 | 0.000174 | 30.10189 | 1.515824e-10 | 0.1806038 | 0.00013 | 45.21982 | 1.808556e-10 | 0.148713 | 0.000118 | 48.97232 | 3.490064e-10 | 0.2493918 | 0.000158 | 126.5398 | 1.560734e-09 | 0.7080615 | 0.00015 | 537.2258 | 2.949982e-09 | 0.5459891 | 0.000128 | 866.495 | 9.776601e-09 | 298.9944 | 0.00013 | 2916.54 | 1.293004e-08 | 370.8279 | 0.000134 | 3975.954 | 1.54859e-08 | 392.1425 | 0.000152 | 5401.529 | 9.168587e-09 | 32.50405 | 0.000168 | 3534.666
77.619 | 7.509019e-11 | 0.118023 | 0.000174 | 29.98259 | 1.509611e-10 | 0.1761102 | 0.00013 | 45.03448 | 1.794994e-10 | 0.1460845 | 0.000118 | 48.60509 | 3.454092e-10 | 0.244221 | 0.000158 | 125.2356 | 1.532665e-09 | 0.690269 | 0.00015 | 527.5641 | 2.908849e-09 | 0.5304573 | 0.000128 | 854.413 | 9.317847e-09 | 291.4491 | 0.00013 | 2779.685 | 1.263287e-08 | 352.5976 | 0.000134 | 3884.575 | 1.516515e-08 | 372.1425 | 0.000152 | 5289.651 | 8.94989e-09 | 30.9599 | 0.000168 | 3450.354
83.552 | 7.496563e-11 | 0.1008234 | 0.000174 | 29.93286 | 1.501576e-10 | 0.1715848 | 0.00013 | 44.79478 | 1.785192e-10 | 0.1438785 | 0.000118 | 48.33967 | 3.426101e-10 | 0.2390172 | 0.000158 | 124.2207 | 1.506994e-09 | 0.6729426 | 0.00015 | 518.7278 | 2.868314e-09 | 0.5157881 | 0.000128 | 842.5067 | 9.275741e-09 | 271.9834 | 0.00013 | 2767.124 | 1.269441e-08 | 326.0399 | 0.000134 | 3903.499 | 1.523762e-08 | 344.1083 | 0.000152 | 5314.929 | 8.769095e-09 | 29.38229 | 0.000168 | 3380.654
89.939 | 7.413258e-11 | 0.1100721 | 0.000174 | 29.60023 | 1.495548e-10 | 0.1608035 | 0.00013 | 44.61495 | 1.772858e-10 | 0.1388349 | 0.000118 | 48.00568 | 3.396717e-10 | 0.2327993 | 0.000158 | 123.1553 | 1.480277e-09 | 0.656687 | 0.00015 | 509.5314 | 2.830329e-09 | 0.5011244 | 0.000128 | 831.3494 | 8.922431e-09 | 262.7726 | 0.00013 | 2661.725 | 1.192821e-08 | 322.3991 | 0.000134 | 3667.894 | 1.432153e-08 | 340.2071 | 0.000152 | 4995.394 | 8.491802e-09 | 28.2144 | 0.000168 | 3273.753
96.814 | 7.44674e-11 | 0.1013884 | 0.000174 | 29.73392 | 1.484128e-10 | 0.1572099 | 0.00013 | 44.27427 | 1.769146e-10 | 0.1356354 | 0.000118 | 47.90517 | 3.358293e-10 | 0.2291669 | 0.000158 | 121.7622 | 1.455011e-09 | 0.6408303 | 0.00015 | 500.8345 | 2.791454e-09 | 0.4869593 | 0.000128 | 819.9307 | 8.737058e-09 | 249.2766 | 0.00013 | 2606.425 | 1.138938e-08 | 313.6786 | 0.000134 | 3502.205 | 1.362368e-08 | 332.2374 | 0.000152 | 4751.981 | 8.307858e-09 | 26.81583 | 0.000168 | 3202.839
104.214 | 7.452273e-11 | 0.09422075 | 0.000174 | 29.75601 | 1.481342e-10 | 0.1500676 | 0.00013 | 44.19116 | 1.757282e-10 | 0.1307961 | 0.000118 | 47.58392 | 3.336286e-10 | 0.2247571 | 0.000158 | 120.9643 | 1.430102e-09 | 0.6256319 | 0.00015 | 492.2605 | 2.754749e-09 | 0.4743125 | 0.000128 | 809.1494 | 8.422069e-09 | 240.2596 | 0.00013 | 2512.458 | 1.113213e-08 | 298.2281 | 0.000134 | 3423.102 | 1.29961e-08 | 323.5875 | 0.000152 | 4533.08 | 8.087983e-09 | 25.61322 | 0.000168 | 3118.073
112.18 | 7.368867e-11 | 0.09620279 | 0.000174 | 29.42298 | 1.471892e-10 | 0.142435 | 0.00013 | 43.90925 | 1.748653e-10 | 0.1282433 | 0.000118 | 47.35026 | 3.307762e-10 | 0.2195031 | 0.000158 | 119.9301 | 1.405512e-09 | 0.6119844 | 0.00015 | 483.7963 | 2.718969e-09 | 0.4617643 | 0.000128 | 798.6398 | 8.230622e-09 | 228.4878 | 0.00013 | 2455.346 | 1.086369e-08 | 283.9513 | 0.000134 | 3340.557 | 1.265961e-08 | 308.7005 | 0.000152 | 4415.711 | 7.89489e-09 | 24.41342 | 0.000168 | 3043.632
120.755 | 7.33377e-11 | 0.08964191 | 0.000174 | 29.28284 | 1.466777e-10 | 0.1396105 | 0.00013 | 43.75666 | 1.739445e-10 | 0.1237922 | 0.000118 | 47.10092 | 3.283834e-10 | 0.2145349 | 0.000158 | 119.0625 | 1.381773e-09 | 0.5978726 | 0.00015 | 475.625 | 2.684215e-09 | 0.4494113 | 0.000128 | 788.4315 | 7.734027e-09 | 225.8843 | 0.00013 | 2307.203 | 1.060209e-08 | 270.338 | 0.000134 | 3260.116 | 1.232752e-08 | 294.5963 | 0.000152 | 4299.877 | 7.721495e-09 | 23.22739 | 0.000168 | 2976.784
129.986 | 7.339147e-11 | 0.08675385 | 0.000174 | 29.30431 | 1.45973e-10 | 0.1327682 | 0.00013 | 43.54643 | 1.733422e-10 | 0.1206362 | 0.000118 | 46.93783 | 3.255159e-10 | 0.2099775 | 0.000158 | 118.0228 | 1.358073e-09 | 0.5850794 | 0.00015 | 467.4671 | 2.649558e-09 | 0.4381832 | 0.000128 | 778.2518 | 7.905862e-09 | 205.3095 | 0.00013 | 2358.464 | 1.023142e-08 | 260.3491 | 0.000134 | 3146.135 | 1.209671e-08 | 278.9065 | 0.000152 | 4219.37 | 7.525661e-09 | 22.15683 | 0.000168 | 2901.287
139.922 | 7.280189e-11 | 0.08623051 | 0.000174 | 29.0689 | 1.456441e-10 | 0.1281757 | 0.00013 | 43.44832 | 1.725904e-10 | 0.1165432 | 0.000118 | 46.73426 | 3.231261e-10 | 0.2062336 | 0.000158 | 117.1564 | 1.334966e-09 | 0.5726025 | 0.00015 | 459.5134 | 2.615784e-09 | 0.4273443 | 0.000128 | 768.3314 | 7.60864e-09 | 198.2391 | 0.00013 | 2269.797 | 9.910586e-09 | 249.7261 | 0.000134 | 3047.48 | 1.171778e-08 | 267.5005 | 0.000152 | 4087.198 | 7.347122e-09 | 21.10963 | 0.000168 | 2832.456
150.617 | 7.294808e-11 | 0.081175 | 0.000174 | 29.12727 | 1.449198e-10 | 0.1224936 | 0.00013 | 43.23224 | 1.718267e-10 | 0.1136256 | 0.000118 | 46.52746 | 3.202672e-10 | 0.2019361 | 0.000158 | 116.1198 | 1.312775e-09 | 0.5602987 | 0.00015 | 451.8749 | 2.58403e-09 | 0.416879 | 0.000128 | 759.0043 | 7.498577e-09 | 186.8793 | 0.00013 | 2236.964 | 9.698485e-09 | 237.14 | 0.000134 | 2982.259 | 1.148988e-08 | 253.4592 | 0.000152 | 4007.705 | 7.199533e-09 | 20.04043 | 0.000168 | 2775.558
162.13 | 7.24119e-11 | 0.07773518 | 0.000174 | 28.91318 | 1.442416e-10 | 0.1198212 | 0.00013 | 43.02993 | 1.707122e-10 | 0.1121839 | 0.000118 | 46.22568 | 3.179333e-10 | 0.1990122 | 0.000158 | 115.2736 | 1.290823e-09 | 0.549097 | 0.00015 | 444.3188 | 2.552046e-09 | 0.4065066 | 0.000128 | 749.6097 | 7.317307e-09 | 177.9525 | 0.00013 | 2182.887 | 9.831736e-09 | 217.3572 | 0.000134 | 3023.234 | 1.142559e-08 | 236.8373 | 0.000152 | 3985.281 | 7.043917e-09 | 19.05541 | 0.000168 | 2715.565
174.524 | 7.219499e-11 | 0.08194017 | 0.000174 | 28.82657 | 1.438381e-10 | 0.1156239 | 0.00013 | 42.90955 | 1.702158e-10 | 0.1070013 | 0.000118 | 46.09126 | 3.157701e-10 | 0.194093 | 0.000158 | 114.4893 | 1.26924e-09 | 0.5386769 | 0.00015 | 436.8896 | 2.5208e-09 | 0.3971402 | 0.000128 | 740.4318 | 7.297591e-09 | 165.7506 | 0.00013 | 2177.006 | 9.572041e-09 | 207.3613 | 0.000134 | 2943.378 | 1.163776e-08 | 216.0519 | 0.000152 | 4059.286 | 6.885819e-09 | 18.13647 | 0.000168 | 2654.615
187.864 | 7.225314e-11 | 0.07443083 | 0.000174 | 28.84979 | 1.430126e-10 | 0.1119866 | 0.00013 | 42.66329 | 1.696289e-10 | 0.1051616 | 0.000118 | 45.93234 | 3.130471e-10 | 0.1901042 | 0.000158 | 113.502 | 1.248271e-09 | 0.5278286 | 0.00015 | 429.6718 | 2.490907e-09 | 0.387994 | 0.000128 | 731.6514 | 7.189056e-09 | 156.3388 | 0.00013 | 2144.628 | 9.396327e-09 | 196.1362 | 0.000134 | 2889.347 | 1.111435e-08 | 210.18 | 0.000152 | 3876.719 | 6.703492e-09 | 17.3293 | 0.000168 | 2584.325
202.224 | 7.20054e-11 | 0.07441638 | 0.000174 | 28.75087 | 1.428425e-10 | 0.1054124 | 0.00013 | 42.61255 | 1.689547e-10 | 0.1026383 | 0.000118 | 45.74978 | 3.108046e-10 | 0.1863128 | 0.000158 | 112.6889 | 1.227926e-09 | 0.5178931 | 0.00015 | 422.6688 | 2.461382e-09 | 0.3794799 | 0.000128 | 722.979 | 7.01498e-09 | 148.8496 | 0.00013 | 2092.698 | 9.217366e-09 | 185.8047 | 0.000134 | 2834.316 | 1.104446e-08 | 196.4873 | 0.000152 | 3852.342 | 6.586591e-09 | 16.40742 | 0.000168 | 2539.257
217.682 | 7.1912e-11 | 0.07227112 | 0.000174 | 28.71358 | 1.423145e-10 | 0.1021032 | 0.00013 | 42.45504 | 1.684808e-10 | 0.1016834 | 0.000118 | 45.62146 | 3.087033e-10 | 0.183859 | 0.000158 | 111.9271 | 1.207692e-09 | 0.5083606 | 0.00015 | 415.704 | 2.432353e-09 | 0.371215 | 0.000128 | 714.4524 | 7.052779e-09 | 137.5244 | 0.00013 | 2103.974 | 9.295268e-09 | 171.2129 | 0.000134 | 2858.271 | 1.070874e-08 | 188.2761 | 0.000152 | 3735.241 | 6.458027e-09 | 15.5651 | 0.000168 | 2489.693
234.322 | 7.166995e-11 | 0.06765556 | 0.000174 | 28.61693 | 1.417019e-10 | 0.1000052 | 0.00013 | 42.27229 | 1.679111e-10 | 0.09756953 | 0.000118 | 45.46719 | 3.064435e-10 | 0.1797073 | 0.000158 | 111.1077 | 1.188103e-09 | 0.4988144 | 0.00015 | 408.9612 | 2.404243e-09 | 0.3633048 | 0.000128 | 706.1957 | 6.763154e-09 | 133.2528 | 0.00013 | 2017.573 | 8.948432e-09 | 165.2095 | 0.000134 | 2751.62 | 1.062355e-08 | 176.3214 | 0.000152 | 3705.527 | 6.315831e-09 | 14.80863 | 0.000168 | 2434.874
252.233 | 7.154626e-11 | 0.06502502 | 0.000174 | 28.56754 | 1.412995e-10 | 0.09474534 | 0.00013 | 42.15224 | 1.673259e-10 | 0.0953394 | 0.000118 | 45.30873 | 3.044908e-10 | 0.1765014 | 0.000158 | 110.3997 | 1.168764e-09 | 0.4900615 | 0.00015 | 402.3044 | 2.376969e-09 | 0.3559141 | 0.000128 | 698.1845 | 6.735913e-09 | 124.2999 | 0.00013 | 2009.447 | 8.825174e-09 | 155.6379 | 0.000134 | 2713.718 | 1.067098e-08 | 163.0811 | 0.000152 | 3722.071 | 6.19604e-09 | 14.04045 | 0.000168 | 2388.692
271.514 | 7.123994e-11 | 0.06237877 | 0.000174 | 28.44523 | 1.408356e-10 | 0.0928272 | 0.00013 | 42.01385 | 1.667436e-10 | 0.09302958 | 0.000118 | 45.15105 | 3.024506e-10 | 0.1723364 | 0.000158 | 109.66 | 1.14977e-09 | 0.4817308 | 0.00015 | 395.7664 | 2.349654e-09 | 0.3487473 | 0.000128 | 690.1613 | 6.821868e-09 | 114.0402 | 0.00013 | 2035.089 | 8.664721e-09 | 147.2545 | 0.000134 | 2664.38 | 1.056481e-08 | 153.044 | 0.000152 | 3685.038 | 6.091715e-09 | 13.29255 | 0.000168 | 2348.473
292.268 | 7.12891e-11 | 0.06170782 | 0.000174 | 28.46486 | 1.404678e-10 | 0.09036229 | 0.00013 | 41.90413 | 1.659889e-10 | 0.09167855 | 0.000118 | 44.9467 | 3.003047e-10 | 0.1698211 | 0.000158 | 108.882 | 1.13169e-09 | 0.473453 | 0.00015 | 389.543 | 2.322927e-09 | 0.3425406 | 0.000128 | 682.3108 | 6.581459e-09 | 109.8176 | 0.00013 | 1963.37 | 8.704761e-09 | 136.1677 | 0.000134 | 2676.692 | 1.022332e-08 | 146.95 | 0.000152 | 3565.925 | 5.937937e-09 | 12.69197 | 0.000168 | 2289.189
314.609 | 7.103339e-11 | 0.05169492 | 0.000174 | 28.36276 | 1.398699e-10 | 0.08429797 | 0.00013 | 41.72577 | 1.653712e-10 | 0.08714828 | 0.000118 | 44.77943 | 2.982033e-10 | 0.1673262 | 0.000158 | 108.1201 | 1.113636e-09 | 0.4649964 | 0.00015 | 383.3286 | 2.297174e-09 | 0.3361758 | 0.000128 | 674.7464 | 6.500196e-09 | 103.2398 | 0.00013 | 1939.128 | 8.571838e-09 | 128.4528 | 0.000134 | 2635.818 | 1.00325e-08 | 139.1131 | 0.000152 | 3499.367 | 5.825498e-09 | 12.03763 | 0.000168 | 2245.841
338.658 | 7.090458e-11 | 0.05697093 | 0.000174 | 28.31133 | 1.394424e-10 | 0.08163742 | 0.00013 | 41.59824 | 1.648815e-10 | 0.0867525 | 0.000118 | 44.64683 | 2.9636e-10 | 0.1635892 | 0.000158 | 107.4517 | 1.09599e-09 | 0.457716 | 0.00015 | 377.2546 | 2.272633e-09 | 0.3298049 | 0.000128 | 667.538 | 6.421275e-09 | 97.1203 | 0.00013 | 1915.585 | 8.482874e-09 | 120.5497 | 0.000134 | 2608.462 | 1.002798e-08 | 129.2784 | 0.000152 | 3497.79 | 5.74398e-09 | 11.36332 | 0.000168 | 2214.414
364.545 | 7.063692e-11 | 0.05550547 | 0.000174 | 28.20445 | 1.39082e-10 | 0.08112922 | 0.00013 | 41.49072 | 1.645726e-10 | 0.08416115 | 0.000118 | 44.56319 | 2.942818e-10 | 0.1609531 | 0.000158 | 106.6982 | 1.07881e-09 | 0.4503226 | 0.00015 | 371.341 | 2.246375e-09 | 0.3246982 | 0.000128 | 659.8253 | 6.475266e-09 | 89.47657 | 0.00013 | 1931.691 | 8.430595e-09 | 112.6839 | 0.000134 | 2592.386 | 9.92447e-09 | 121.3553 | 0.000152 | 3461.686 | 5.603982e-09 | 10.83333 | 0.000168 | 2160.443
392.411 | 7.036905e-11 | 0.05406742 | 0.000174 | 28.0975 | 1.388903e-10 | 0.07790577 | 0.00013 | 41.43353 | 1.640759e-10 | 0.08212513 | 0.000118 | 44.42869 | 2.925022e-10 | 0.15779 | 0.000158 | 106.053 | 1.061999e-09 | 0.4433993 | 0.00015 | 365.5545 | 2.22252e-09 | 0.3200231 | 0.000128 | 652.8184 | 6.331058e-09 | 85.00902 | 0.00013 | 1888.671 | 8.325193e-09 | 106.014 | 0.000134 | 2559.976 | 9.792668e-09 | 114.2473 | 0.000152 | 3415.713 | 5.501041e-09 | 10.27596 | 0.000168 | 2120.757
422.406 | 7.04939e-11 | 0.05138368 | 0.000174 | 28.14735 | 1.386024e-10 | 0.07560958 | 0.00013 | 41.34765 | 1.633295e-10 | 0.08040897 | 0.000118 | 44.22658 | 2.908178e-10 | 0.155431 | 0.000158 | 105.4423 | 1.045711e-09 | 0.4362816 | 0.00015 | 359.9479 | 2.198518e-09 | 0.3152656 | 0.000128 | 645.7683 | 6.44576e-09 | 77.58553 | 0.00013 | 1922.889 | 8.31808e-09 | 98.57845 | 0.000134 | 2557.788 | 9.723601e-09 | 106.9211 | 0.000152 | 3391.622 | 5.390238e-09 | 9.767654 | 0.000168 | 2078.04
454.695 | 7.033234e-11 | 0.05217187 | 0.000174 | 28.08284 | 1.38232e-10 | 0.07326275 | 0.00013 | 41.23715 | 1.629458e-10 | 0.0791043 | 0.000118 | 44.12268 | 2.88915e-10 | 0.1532166 | 0.000158 | 104.7524 | 1.029353e-09 | 0.429704 | 0.00015 | 354.3173 | 2.17427e-09 | 0.3110848 | 0.000128 | 638.6459 | 6.256421e-09 | 74.28152 | 0.00013 | 1866.406 | 8.236237e-09 | 92.54102 | 0.000134 | 2532.622 | 9.768123e-09 | 98.89798 | 0.000152 | 3407.151 | 5.300196e-09 | 9.25513 | 0.000168 | 2043.327
489.452 | 7.02662e-11 | 0.04984919 | 0.000174 | 28.05643 | 1.379821e-10 | 0.07191666 | 0.00013 | 41.1626 | 1.62424e-10 | 0.0777427 | 0.000118 | 43.98139 | 2.872434e-10 | 0.1502765 | 0.000158 | 104.1463 | 1.01383e-09 | 0.4234062 | 0.00015 | 348.974 | 2.150373e-09 | 0.3069358 | 0.000128 | 631.6267 | 6.254572e-09 | 69.05812 | 0.00013 | 1865.854 | 8.131835e-09 | 87.09804 | 0.000134 | 2500.518 | 9.59123e-09 | 93.58971 | 0.000152 | 3345.45 | 5.203811e-09 | 8.780178 | 0.000168 | 2006.169
526.865 | 7.006479e-11 | 0.04968721 | 0.000174 | 27.97601 | 1.376609e-10 | 0.06867608 | 0.00013 | 41.06678 | 1.620573e-10 | 0.07617329 | 0.000118 | 43.88209 | 2.854754e-10 | 0.1475004 | 0.000158 | 103.5053 | 9.985065e-10 | 0.4168516 | 0.00015 | 343.6995 | 2.127136e-09 | 0.3035496 | 0.000128 | 624.8013 | 6.144598e-09 | 65.31104 | 0.00013 | 1833.047 | 8.11937e-09 | 81.06602 | 0.000134 | 2496.686 | 9.501497e-09 | 87.77979 | 0.000152 | 3314.151 | 5.104344e-09 | 8.337785 | 0.000168 | 1967.823
567.139 | 6.991913e-11 | 0.0478387 | 0.000174 | 27.91785 | 1.372746e-10 | 0.06607717 | 0.00013 | 40.95154 | 1.614645e-10 | 0.07470378 | 0.000118 | 43.72157 | 2.837385e-10 | 0.1455384 | 0.000158 | 102.8755 | 9.833181e-10 | 0.4111897 | 0.00015 | 338.4714 | 2.104137e-09 | 0.3000177 | 0.000128 | 618.0458 | 6.116496e-09 | 60.96074 | 0.00013 | 1824.663 | 8.007242e-09 | 76.37361 | 0.000134 | 2462.206 | 9.471321e-09 | 81.82275 | 0.000152 | 3303.626 | 5.001972e-09 | 7.923525 | 0.000168 | 1928.356
610.49 | 6.977727e-11 | 0.04703763 | 0.000174 | 27.86121 | 1.370385e-10 | 0.06424112 | 0.00013 | 40.88111 | 1.610071e-10 | 0.07292631 | 0.000118 | 43.59772 | 2.820629e-10 | 0.1432594 | 0.000158 | 102.268 | 9.686768e-10 | 0.4050727 | 0.00015 | 333.4317 | 2.081659e-09 | 0.2966759 | 0.000128 | 611.4434 | 6.048791e-09 | 57.28218 | 0.00013 | 1804.466 | 7.988732e-09 | 71.13603 | 0.000134 | 2456.515 | 9.350096e-09 | 77.01598 | 0.000152 | 3261.342 | 4.913402e-09 | 7.516055 | 0.000168 | 1894.211
657.156 | 6.962802e-11 | 0.04539393 | 0.000174 | 27.80161 | 1.366374e-10 | 0.06372786 | 0.00013 | 40.76145 | 1.607131e-10 | 0.07046662 | 0.000118 | 43.51811 | 2.805739e-10 | 0.1402481 | 0.000158 | 101.7281 | 9.541999e-10 | 0.3994995 | 0.00015 | 328.4485 | 2.058481e-09 | 0.2938105 | 0.000128 | 604.6354 | 6.120329e-09 | 52.60123 | 0.00013 | 1825.807 | 7.949506e-09 | 66.403 | 0.000134 | 2444.453 | 9.348504e-09 | 71.57405 | 0.000152 | 3260.787 | 4.824093e-09 | 7.127953 | 0.000168 | 1859.78
707.389 | 6.965697e-11 | 0.04380166 | 0.000174 | 27.81317 | 1.364267e-10 | 0.06002463 | 0.00013 | 40.6986 | 1.601e-10 | 0.06954461 | 0.000118 | 43.35209 | 2.789443e-10 | 0.1384455 | 0.000158 | 101.1373 | 9.402881e-10 | 0.3939617 | 0.00015 | 323.6599 | 2.036898e-09 | 0.29157 | 0.000128 | 598.2958 | 6.019119e-09 | 49.69843 | 0.00013 | 1795.614 | 7.843582e-09 | 62.5195 | 0.000134 | 2411.881 | 9.286063e-09 | 66.93474 | 0.000152 | 3239.007 | 4.747959e-09 | 6.750869 | 0.000168 | 1830.429
761.462 | 6.94659e-11 | 0.04289513 | 0.000174 | 27.73688 | 1.362423e-10 | 0.0588386 | 0.00013 | 40.64359 | 1.597545e-10 | 0.06797246 | 0.000118 | 43.25854 | 2.773458e-10 | 0.1367618 | 0.000158 | 100.5577 | 9.266092e-10 | 0.3884888 | 0.00015 | 318.9514 | 2.014339e-09 | 0.2893544 | 0.000128 | 591.6696 | 5.941273e-09 | 46.75827 | 0.00013 | 1772.391 | 7.832234e-09 | 58.18176 | 0.000134 | 2408.392 | 9.222283e-09 | 62.61076 | 0.000152 | 3216.761 | 4.656304e-09 | 6.414915 | 0.000168 | 1795.095
819.667 | 6.936918e-11 | 0.04251157 | 0.000174 | 27.69826 | 1.358888e-10 | 0.05739861 | 0.00013 | 40.53813 | 1.592617e-10 | 0.06726131 | 0.000118 | 43.12509 | 2.757906e-10 | 0.134521 | 0.000158 | 99.99384 | 9.134054e-10 | 0.3835071 | 0.00015 | 314.4065 | 1.992223e-09 | 0.2868833 | 0.000128 | 585.1735 | 5.932903e-09 | 43.52246 | 0.00013 | 1769.894 | 7.76773e-09 | 54.49389 | 0.000134 | 2388.557 | 9.117429e-09 | 58.82536 | 0.000152 | 3180.187 | 4.582476e-09 | 6.074185 | 0.000168 | 1766.632
882.323 | 6.919895e-11 | 0.04201295 | 0.000174 | 27.63029 | 1.355093e-10 | 0.0555918 | 0.00013 | 40.42492 | 1.587868e-10 | 0.06679404 | 0.000118 | 42.9965 | 2.742975e-10 | 0.1330496 | 0.000158 | 99.45249 | 9.003482e-10 | 0.3783538 | 0.00015 | 309.9121 | 1.969922e-09 | 0.2854851 | 0.000128 | 578.623 | 5.873958e-09 | 40.82698 | 0.00013 | 1752.31 | 7.710193e-09 | 51.00031 | 0.000134 | 2370.865 | 9.10866e-09 | 54.70026 | 0.000152 | 3177.129 | 4.495027e-09 | 5.774346 | 0.000168 | 1732.919
949.767 | 6.91789e-11 | 0.03976949 | 0.000174 | 27.62229 | 1.353178e-10 | 0.05460875 | 0.00013 | 40.36779 | 1.583716e-10 | 0.06504962 | 0.000118 | 42.88407 | 2.727195e-10 | 0.13123 | 0.000158 | 98.88035 | 8.870155e-10 | 0.3730997 | 0.00015 | 305.3228 | 1.948548e-09 | 0.2837615 | 0.000128 | 572.3449 | 5.882654e-09 | 37.8903 | 0.00013 | 1754.904 | 7.674848e-09 | 47.6326 | 0.000134 | 2359.996 | 9.053804e-09 | 51.16147 | 0.000152 | 3157.995 | 4.421872e-09 | 5.473963 | 0.000168 | 1704.716
1022.367 | 6.903899e-11 | 0.04005022 | 0.000174 | 27.56642 | 1.350131e-10 | 0.05283571 | 0.00013 | 40.27689 | 1.5794e-10 | 0.06464594 | 0.000118 | 42.7672 | 2.714809e-10 | 0.1287158 | 0.000158 | 98.43127 | 8.74501e-10 | 0.3685094 | 0.00015 | 301.0151 | 1.926579e-09 | 0.2823353 | 0.000128 | 565.8919 | 5.86452e-09 | 35.33617 | 0.00013 | 1749.494 | 7.652375e-09 | 44.40119 | 0.000134 | 2353.086 | 9.044165e-09 | 47.59655 | 0.000152 | 3154.633 | 4.341845e-09 | 5.197495 | 0.000168 | 1673.865
1100.516 | 6.893407e-11 | 0.03858847 | 0.000174 | 27.52453 | 1.348407e-10 | 0.0518939 | 0.00013 | 40.22546 | 1.575689e-10 | 0.06319354 | 0.000118 | 42.66672 | 2.698889e-10 | 0.1279762 | 0.000158 | 97.85405 | 8.623064e-10 | 0.3643503 | 0.00015 | 296.8176 | 1.905451e-09 | 0.2813153 | 0.000128 | 559.686 | 5.781005e-09 | 33.31056 | 0.00013 | 1724.58 | 7.580605e-09 | 41.64709 | 0.000134 | 2331.017 | 8.912546e-09 | 44.8796 | 0.000152 | 3108.723 | 4.270547e-09 | 4.932198 | 0.000168 | 1646.378
1184.639 | 6.886355e-11 | 0.03712812 | 0.000174 | 27.49637 | 1.34563e-10 | 0.04994627 | 0.00013 | 40.14262 | 1.571684e-10 | 0.06211712 | 0.000118 | 42.55827 | 2.684348e-10 | 0.1261934 | 0.000158 | 97.32684 | 8.506031e-10 | 0.3590805 | 0.00015 | 292.7891 | 1.883959e-09 | 0.2800004 | 0.000128 | 553.3732 | 5.735441e-09 | 31.19971 | 0.00013 | 1710.988 | 7.56916e-09 | 38.75587 | 0.000134 | 2327.497 | 8.893572e-09 | 41.7868 | 0.000152 | 3102.105 | 4.198374e-09 | 4.677718 | 0.000168 | 1618.554
1275.193 | 6.871797e-11 | 0.03627432 | 0.000174 | 27.43824 | 1.343099e-10 | 0.04915674 | 0.00013 | 40.06712 | 1.567834e-10 | 0.0615839 | 0.000118 | 42.45402 | 2.670667e-10 | 0.124256 | 0.000158 | 96.8308 | 8.385211e-10 | 0.3543735 | 0.00015 | 288.6303 | 1.862371e-09 | 0.2795968 | 0.000128 | 547.0322 | 5.735579e-09 | 28.97608 | 0.00013 | 1711.029 | 7.530016e-09 | 36.19147 | 0.000134 | 2315.461 | 8.889788e-09 | 38.83347 | 0.000152 | 3100.785 | 4.140021e-09 | 4.424766 | 0.000168 | 1596.058
1372.668 | 6.863479e-11 | 0.03615263 | 0.000174 | 27.40503 | 1.340775e-10 | 0.04796408 | 0.00013 | 39.99779 | 1.563803e-10 | 0.06097561 | 0.000118 | 42.34487 | 2.657159e-10 | 0.1229287 | 0.000158 | 96.34104 | 8.269971e-10 | 0.3505957 | 0.00015 | 284.6636 | 1.841251e-09 | 0.2790198 | 0.000128 | 540.8286 | 5.669001e-09 | 27.23412 | 0.00013 | 1691.167 | 7.471928e-09 | 33.87291 | 0.000134 | 2297.599 | 8.779614e-09 | 36.52121 | 0.000152 | 3062.356 | 4.058252e-09 | 4.211645 | 0.000168 | 1564.534
1477.595 | 6.855802e-11 | 0.03574165 | 0.000174 | 27.37438 | 1.338675e-10 | 0.04653944 | 0.00013 | 39.93514 | 1.560435e-10 | 0.05960947 | 0.000118 | 42.25367 | 2.643671e-10 | 0.1213861 | 0.000158 | 95.85201 | 8.157451e-10 | 0.3466544 | 0.00015 | 280.7905 | 1.820419e-09 | 0.2782207 | 0.000128 | 534.7097 | 5.642468e-09 | 25.42694 | 0.00013 | 1683.252 | 7.44147e-09 | 31.60785 | 0.000134 | 2288.233 | 8.748124e-09 | 34.06358 | 0.000152 | 3051.372 | 3.992775e-09 | 3.99715 | 0.000168 | 1539.291
1590.541 | 6.847674e-11 | 0.03378043 | 0.000174 | 27.34192 | 1.336241e-10 | 0.04559472 | 0.00013 | 39.86253 | 1.556349e-10 | 0.05887604 | 0.000118 | 42.14303 | 2.630789e-10 | 0.119982 | 0.000158 | 95.38494 | 8.05197e-10 | 0.3421782 | 0.00015 | 277.1597 | 1.799075e-09 | 0.2781094 | 0.000128 | 528.4403 | 5.652364e-09 | 23.59776 | 0.00013 | 1686.204 | 7.38696e-09 | 29.6027 | 0.000134 | 2271.471 | 8.721331e-09 | 31.75734 | 0.000152 | 3042.027 | 3.934836e-09 | 3.788267 | 0.000168 | 1516.955
1712.122 | 6.837306e-11 | 0.03450582 | 0.000174 | 27.30052 | 1.334365e-10 | 0.04489884 | 0.00013 | 39.80657 | 1.552991e-10 | 0.05813691 | 0.000118 | 42.0521 | 2.617454e-10 | 0.1182598 | 0.000158 | 94.90145 | 7.941275e-10 | 0.3380058 | 0.00015 | 273.3494 | 1.778157e-09 | 0.2778656 | 0.000128 | 522.2961 | 5.602702e-09 | 22.12851 | 0.00013 | 1671.389 | 7.33663e-09 | 27.70265 | 0.000134 | 2255.995 | 8.632912e-09 | 29.81708 | 0.000152 | 3011.186 | 3.870179e-09 | 3.596468 | 0.000168 | 1492.028
1842.996 | 6.831582e-11 | 0.03293854 | 0.000174 | 27.27767 | 1.332251e-10 | 0.04375971 | 0.00013 | 39.7435 | 1.549168e-10 | 0.05756646 | 0.000118 | 41.94858 | 2.605468e-10 | 0.1169614 | 0.000158 | 94.46687 | 7.836114e-10 | 0.33421 | 0.00015 | 269.7297 | 1.758417e-09 | 0.2773691 | 0.000128 | 516.4979 | 5.533683e-09 | 20.8216 | 0.00013 | 1650.8 | 7.315659e-09 | 25.8158 | 0.000134 | 2249.546 | 8.593509e-09 | 27.8422 | 0.000152 | 2997.442 | 3.806326e-09 | 3.418101 | 0.000168 | 1467.412
1983.874 | 6.81834e-11 | 0.03261265 | 0.000174 | 27.22479 | 1.329459e-10 | 0.0425967 | 0.00013 | 39.66021 | 1.545842e-10 | 0.05673977 | 0.000118 | 41.85852 | 2.591539e-10 | 0.1162174 | 0.000158 | 93.96185 | 7.731277e-10 | 0.3303778 | 0.00015 | 266.121 | 1.737399e-09 | 0.2782643 | 0.000128 | 510.3243 | 5.439656e-09 | 19.68839 | 0.00013 | 1622.75 | 7.253047e-09 | 24.20159 | 0.000134 | 2230.293 | 8.526506e-09 | 26.07495 | 0.000152 | 2974.071 | 3.747787e-09 | 3.24177 | 0.000168 | 1444.844
2135.521 | 6.808422e-11 | 0.03218093 | 0.000174 | 27.18519 | 1.327384e-10 | 0.04204808 | 0.00013 | 39.59831 | 1.541763e-10 | 0.05617987 | 0.000118 | 41.74806 | 2.57984e-10 | 0.1144494 | 0.000158 | 93.53767 | 7.628956e-10 | 0.3268174 | 0.00015 | 262.599 | 1.716298e-09 | 0.2780218 | 0.000128 | 504.1263 | 5.549661e-09 | 17.92727 | 0.00013 | 1655.566 | 7.186354e-09 | 22.69771 | 0.000134 | 2209.785 | 8.459225e-09 | 24.42461 | 0.000152 | 2950.604 | 3.687626e-09 | 3.079233 | 0.000168 | 1421.651
2298.759 | 6.804794e-11 | 0.03190913 | 0.000174 | 27.17071 | 1.325949e-10 | 0.04207325 | 0.00013 | 39.5555 | 1.538657e-10 | 0.05561084 | 0.000118 | 41.66396 | 2.56638e-10 | 0.1127582 | 0.000158 | 93.04965 | 7.531392e-10 | 0.3230082 | 0.00015 | 259.2407 | 1.695362e-09 | 0.2786141 | 0.000128 | 497.9768 | 5.421646e-09 | 17.05918 | 0.00013 | 1617.377 | 7.154657e-09 | 21.18773 | 0.000134 | 2200.039 | 8.417136e-09 | 22.81072 | 0.000152 | 2935.923 | 3.631027e-09 | 2.921627 | 0.000168 | 1399.831
2474.476 | 6.798317e-11 | 0.03091816 | 0.000174 | 27.14485 | 1.324151e-10 | 0.04002184 | 0.00013 | 39.50186 | 1.535092e-10 | 0.05494248 | 0.000118 | 41.56743 | 2.554665e-10 | 0.1121064 | 0.000158 | 92.6249 | 7.436935e-10 | 0.3198021 | 0.00015 | 255.9894 | 1.675461e-09 | 0.2792918 | 0.000128 | 492.1313 | 5.42671e-09 | 15.84968 | 0.00013 | 1618.888 | 7.100296e-09 | 19.84281 | 0.000134 | 2183.323 | 8.344925e-09 | 21.3779 | 0.000152 | 2910.735 | 3.579851e-09 | 2.769044 | 0.000168 | 1380.101
2663.624 | 6.786174e-11 | 0.03074106 | 0.000174 | 27.09636 | 1.321799e-10 | 0.04028872 | 0.00013 | 39.4317 | 1.531382e-10 | 0.05413563 | 0.000118 | 41.46697 | 2.543203e-10 | 0.1112788 | 0.000158 | 92.20932 | 7.339724e-10 | 0.3159795 | 0.00015 | 252.6432 | 1.65471e-09 | 0.2793579 | 0.000128 | 486.0361 | 5.381898e-09 | 14.84797 | 0.00013 | 1605.519 | 7.057461e-09 | 18.5489 | 0.000134 | 2170.151 | 8.298247e-09 | 19.97585 | 0.000152 | 2894.454 | 3.528514e-09 | 2.62792 | 0.000168 | 1360.31
2867.23 | 6.778685e-11 | 0.03056062 | 0.000174 | 27.06646 | 1.319625e-10 | 0.03958893 | 0.00013 | 39.36684 | 1.527923e-10 | 0.05478001 | 0.000118 | 41.3733 | 2.530795e-10 | 0.1103994 | 0.000158 | 91.75944 | 7.244688e-10 | 0.313276 | 0.00015 | 249.372 | 1.635058e-09 | 0.2795387 | 0.000128 | 480.2638 | 5.374157e-09 | 13.82099 | 0.00013 | 1603.21 | 7.017773e-09 | 17.33426 | 0.000134 | 2157.947 | 8.239589e-09 | 18.69741 | 0.000152 | 2873.994 | 3.473994e-09 | 2.496503 | 0.000168 | 1339.291
3086.401 | 6.772934e-11 | 0.03047949 | 0.000174 | 27.04349 | 1.317947e-10 | 0.03885477 | 0.00013 | 39.31679 | 1.524945e-10 | 0.05327173 | 0.000118 | 41.29266 | 2.519003e-10 | 0.1091765 | 0.000158 | 91.3319 | 7.153915e-10 | 0.3099136 | 0.00015 | 246.2475 | 1.614642e-09 | 0.2802997 | 0.000128 | 474.267 | 5.30161e-09 | 13.02405 | 0.00013 | 1581.568 | 6.96269e-09 | 16.23514 | 0.000134 | 2141.009 | 8.176699e-09 | 17.50731 | 0.000152 | 2852.058 | 3.41978e-09 | 2.373502 | 0.000168 | 1318.391
3322.324 | 6.765286e-11 | 0.03090665 | 0.000174 | 27.01296 | 1.316239e-10 | 0.03885782 | 0.00013 | 39.26583 | 1.520558e-10 | 0.05325354 | 0.000118 | 41.17387 | 2.50925e-10 | 0.1082427 | 0.000158 | 90.97828 | 7.068395e-10 | 0.3066792 | 0.00015 | 243.3037 | 1.593603e-09 | 0.2806284 | 0.000128 | 468.0873 | 5.297724e-09 | 12.10549 | 0.00013 | 1580.409 | 6.914744e-09 | 15.19212 | 0.000134 | 2126.266 | 8.130807e-09 | 16.36362 | 0.000152 | 2836.05 | 3.36922e-09 | 2.254381 | 0.000168 | 1298.899
3576.281 | 6.757217e-11 | 0.02883782 | 0.000174 | 26.98074 | 1.313456e-10 | 0.03808683 | 0.00013 | 39.18281 | 1.518069e-10 | 0.05257351 | 0.000118 | 41.10647 | 2.496986e-10 | 0.1076383 | 0.000158 | 90.53362 | 6.979878e-10 | 0.3030398 | 0.00015 | 240.2569 | 1.574642e-09 | 0.2816263 | 0.000128 | 462.5179 | 5.210071e-09 | 11.44584 | 0.00013 | 1554.26 | 6.868115e-09 | 14.21977 | 0.000134 | 2111.928 | 8.066739e-09 | 15.33106 | 0.000152 | 2813.703 | 3.320576e-09 | 2.141326 | 0.000168 | 1280.146
3849.651 | 6.747302e-11 | 0.02957365 | 0.000174 | 26.94115 | 1.311737e-10 | 0.03841096 | 0.00013 | 39.13153 | 1.51481e-10 | 0.0530691 | 0.000118 | 41.01823 | 2.485658e-10 | 0.1069648 | 0.000158 | 90.1229 | 6.892167e-10 | 0.3005892 | 0.00015 | 237.2377 | 1.555348e-09 | 0.2830402 | 0.000128 | 456.8507 | 5.233504e-09 | 10.59767 | 0.00013 | 1561.251 | 6.827421e-09 | 13.29729 | 0.000134 | 2099.414 | 8.029013e-09 | 14.31805 | 0.000152 | 2800.544 | 3.27625e-09 | 2.032727 | 0.000168 | 1263.057
4143.917 | 6.738864e-11 | 0.02859159 | 0.000174 | 26.90746 | 1.310566e-10 | 0.03716587 | 0.00013 | 39.0966 | 1.511594e-10 | 0.05161654 | 0.000118 | 40.93114 | 2.474029e-10 | 0.1063502 | 0.000158 | 89.70127 | 6.81019e-10 | 0.2973477 | 0.00015 | 234.416 | 1.535707e-09 | 0.2835222 | 0.000128 | 451.0815 | 5.184892e-09 | 9.940075 | 0.00013 | 1546.749 | 6.78936e-09 | 12.42875 | 0.000134 | 2087.711 | 7.97098e-09 | 13.41006 | 0.000152 | 2780.302 | 3.234135e-09 | 1.929141 | 0.000168 | 1246.821
4460.677 | 6.734203e-11 | 0.02885766 | 0.000174 | 26.88885 | 1.308935e-10 | 0.03659963 | 0.00013 | 39.04794 | 1.508585e-10 | 0.05194994 | 0.000118 | 40.84967 | 2.46278e-10 | 0.104704 | 0.000158 | 89.29341 | 6.726083e-10 | 0.2942804 | 0.00015 | 231.5209 | 1.515216e-09 | 0.2847575 | 0.000128 | 445.0627 | 5.146873e-09 | 9.316229 | 0.00013 | 1535.407 | 6.749496e-09 | 11.62385 | 0.000134 | 2075.453 | 7.918546e-09 | 12.551 | 0.000152 | 2762.013 | 3.18182e-09 | 1.840038 | 0.000168 | 1226.653
4801.65 | 6.72368e-11 | 0.02922765 | 0.000174 | 26.84683 | 1.306882e-10 | 0.03625158 | 0.00013 | 38.9867 | 1.50489e-10 | 0.05153319 | 0.000118 | 40.74961 | 2.452201e-10 | 0.1039536 | 0.000158 | 88.90985 | 6.642171e-10 | 0.2919473 | 0.00015 | 228.6325 | 1.494468e-09 | 0.2856468 | 0.000128 | 438.9684 | 5.092748e-09 | 8.755713 | 0.00013 | 1519.261 | 6.69856e-09 | 10.89002 | 0.000134 | 2059.79 | 7.864823e-09 | 11.75108 | 0.000152 | 2743.274 | 3.142762e-09 | 1.74588 | 0.000168 | 1211.595
5168.687 | 6.715394e-11 | 0.02829158 | 0.000174 | 26.81374 | 1.304654e-10 | 0.03648191 | 0.00013 | 38.92023 | 1.501972e-10 | 0.05110489 | 0.000118 | 40.6706 | 2.441174e-10 | 0.1034137 | 0.000158 | 88.51004 | 6.564098e-10 | 0.28904 | 0.00015 | 225.9452 | 1.475684e-09 | 0.2863965 | 0.000128 | 433.451 | 5.078071e-09 | 8.168516 | 0.00013 | 1514.882 | 6.655617e-09 | 10.19478 | 0.000134 | 2046.585 | 7.806618e-09 | 11.00887 | 0.000152 | 2722.972 | 3.100976e-09 | 1.659049 | 0.000168 | 1195.486
5563.779 | 6.714469e-11 | 0.02843785 | 0.000174 | 26.81005 | 1.303016e-10 | 0.0359845 | 0.00013 | 38.87137 | 1.500095e-10 | 0.05163449 | 0.000118 | 40.61977 | 2.43055e-10 | 0.1024947 | 0.000158 | 88.12484 | 6.489039e-10 | 0.286525 | 0.00015 | 223.3615 | 1.45664e-09 | 0.287948 | 0.000128 | 427.8573 | 5.010976e-09 | 7.702633 | 0.00013 | 1494.866 | 6.60316e-09 | 9.556804 | 0.000134 | 2030.455 | 7.764156e-09 | 10.29561 | 0.000152 | 2708.161 | 3.060516e-09 | 1.577878 | 0.000168 | 1179.888
5989.073 | 6.701902e-11 | 0.02816265 | 0.000174 | 26.75987 | 1.30089e-10 | 0.03657371 | 0.00013 | 38.80794 | 1.495549e-10 | 0.05176537 | 0.000118 | 40.49667 | 2.418738e-10 | 0.1018152 | 0.000158 | 87.69657 | 6.414433e-10 | 0.2836864 | 0.00015 | 220.7935 | 1.437336e-09 | 0.2885008 | 0.000128 | 422.1871 | 4.999588e-09 | 7.179782 | 0.00013 | 1491.469 | 6.567512e-09 | 8.936378 | 0.000134 | 2019.493 | 7.700657e-09 | 9.65705 | 0.000152 | 2686.013 | 3.018499e-09 | 1.50376 | 0.000168 | 1163.689
6446.876 | 6.699825e-11 | 0.02779209 | 0.000174 | 26.75158 | 1.30169e-10 | 0.03519895 | 0.00013 | 38.83181 | 1.492517e-10 | 0.05055819 | 0.000118 | 40.41457 | 2.411354e-10 | 0.1012836 | 0.000158 | 87.42885 | 6.340751e-10 | 0.2821793 | 0.00015 | 218.2572 | 1.417657e-09 | 0.2894621 | 0.000128 | 416.4068 | 4.980651e-09 | 6.716455 | 0.00013 | 1485.82 | 6.51193e-09 | 8.38514 | 0.000134 | 2002.402 | 7.646908e-09 | 9.045567 | 0.000152 | 2667.265 | 2.980964e-09 | 1.430726 | 0.000168 | 1149.219
6939.673 | 6.687448e-11 | 0.02882238 | 0.000174 | 26.70216 | 1.298573e-10 | 0.03546258 | 0.00013 | 38.73882 | 1.489764e-10 | 0.05110953 | 0.000118 | 40.34003 | 2.399279e-10 | 0.1010685 | 0.000158 | 86.99105 | 6.25852e-10 | 0.2795563 | 0.00015 | 215.4267 | 1.400949e-09 | 0.2912078 | 0.000128 | 411.4992 | 4.957471e-09 | 6.273468 | 0.00013 | 1478.905 | 6.468452e-09 | 7.853495 | 0.000134 | 1989.032 | 7.585399e-09 | 8.487199 | 0.000152 | 2645.81 | 2.937087e-09 | 1.363944 | 0.000168 | 1132.303
7470.139 | 6.679705e-11 | 0.02846747 | 0.000174 | 26.67124 | 1.29637e-10 | 0.03453223 | 0.00013 | 38.6731 | 1.486287e-10 | 0.05052859 | 0.000118 | 40.24588 | 2.386934e-10 | 0.1019992 | 0.000158 | 86.54345 | 6.1983e-10 | 0.2768173 | 0.00015 | 213.3539 | 1.382269e-09 | 0.2913303 | 0.000128 | 406.0124 | 4.910801e-09 | 5.900321 | 0.00013 | 1464.982 | 6.423721e-09 | 7.358533 | 0.000134 | 1975.278 | 7.53806e-09 | 7.948021 | 0.000152 | 2629.298 | 2.906765e-09 | 1.297239 | 0.000168 | 1120.614
8041.154 | 6.67059e-11 | 0.02761297 | 0.000174 | 26.63485 | 1.293365e-10 | 0.03614624 | 0.00013 | 38.58346 | 1.481842e-10 | 0.05076769 | 0.000118 | 40.12551 | 2.377758e-10 | 0.09992804 | 0.000158 | 86.21075 | 6.121549e-10 | 0.2741972 | 0.00015 | 210.712 | 1.36212e-09 | 0.2937435 | 0.000128 | 400.094 | 4.866944e-09 | 5.544612 | 0.00013 | 1451.899 | 6.379758e-09 | 6.89515 | 0.000134 | 1961.759 | 7.481393e-09 | 7.45309 | 0.000152 | 2609.533 | 2.866967e-09 | 1.238316 | 0.000168 | 1105.271
8655.818 | 6.665481e-11 | 0.02779213 | 0.000174 | 26.61445 | 1.290971e-10 | 0.03527162 | 0.00013 | 38.51204 | 1.479353e-10 | 0.0510129 | 0.000118 | 40.05812 | 2.368281e-10 | 0.0980378 | 0.000158 | 85.86715 | 6.051092e-10 | 0.2740029 | 0.00015 | 208.2868 | 1.343275e-09 | 0.294444 | 0.000128 | 394.5587 | 4.858942e-09 | 5.170397 | 0.00013 | 1449.512 | 6.333574e-09 | 6.464012 | 0.000134 | 1947.558 | 7.431051e-09 | 6.983603 | 0.000152 | 2591.973 | 2.829645e-09 | 1.181385 | 0.000168 | 1090.882
9317.466 | 6.657625e-11 | 0.02910407 | 0.000174 | 26.58308 | 1.290352e-10 | 0.03495892 | 0.00013 | 38.49358 | 1.476253e-10 | 0.0515191 | 0.000118 | 39.97418 | 2.3578e-10 | 0.09998778 | 0.000158 | 85.48713 | 5.982058e-10 | 0.2706134 | 0.00015 | 205.9105 | 1.325939e-09 | 0.2939081 | 0.000128 | 389.4666 | 4.789303e-09 | 4.885565 | 0.00013 | 1428.737 | 6.29606e-09 | 6.054209 | 0.000134 | 1936.022 | 7.372135e-09 | 6.55364 | 0.000152 | 2571.423 | 2.795369e-09 | 1.126702 | 0.000168 | 1077.668
10029.69 | 6.64642e-11 | 0.02810983 | 0.000174 | 26.53834 | 1.289008e-10 | 0.03525114 | 0.00013 | 38.45348 | 1.471265e-10 | 0.05208287 | 0.000118 | 39.83911 | 2.348362e-10 | 0.09946191 | 0.000158 | 85.14494 | 5.924015e-10 | 0.2673411 | 0.00015 | 203.9126 | 1.307312e-09 | 0.2958414 | 0.000128 | 383.9953 | 4.777008e-09 | 4.561253 | 0.00013 | 1425.069 | 6.254513e-09 | 5.673377 | 0.000134 | 1923.247 | 7.321425e-09 | 6.142255 | 0.000152 | 2553.736 | 2.760373e-09 | 1.075656 | 0.000168 | 1064.177
10796.356 | 6.641359e-11 | 0.02785463 | 0.000174 | 26.51813 | 1.288444e-10 | 0.03576786 | 0.00013 | 38.43666 | 1.469943e-10 | 0.05133398 | 0.000118 | 39.80331 | 2.336583e-10 | 0.09927646 | 0.000158 | 84.71787 | 5.847863e-10 | 0.2659792 | 0.00015 | 201.2914 | 1.289046e-09 | 0.2976569 | 0.000128 | 378.6301 | 4.746461e-09 | 4.275276 | 0.00013 | 1415.957 | 6.210163e-09 | 5.319541 | 0.000134 | 1909.609 | 7.259218e-09 | 5.769223 | 0.000152 | 2532.038 | 2.727008e-09 | 1.028333 | 0.000168 | 1051.314
11621.626 | 6.639855e-11 | 0.02886404 | 0.000174 | 26.51213 | 1.285777e-10 | 0.03583249 | 0.00013 | 38.3571 | 1.468179e-10 | 0.05152695 | 0.000118 | 39.75555 | 2.327187e-10 | 0.09935324 | 0.000158 | 84.37719 | 5.785175e-10 | 0.2635117 | 0.00015 | 199.1336 | 1.271076e-09 | 0.2977384 | 0.000128 | 373.3518 | 4.702554e-09 | 4.022138 | 0.00013 | 1402.858 | 6.162332e-09 | 4.993712 | 0.000134 | 1894.901 | 7.20248e-09 | 5.416195 | 0.000152 | 2512.247 | 2.692576e-09 | 0.9846079 | 0.000168 | 1038.04
12509.979 | 6.629131e-11 | 0.02968892 | 0.000174 | 26.46931 | 1.282947e-10 | 0.03594543 | 0.00013 | 38.27267 | 1.463468e-10 | 0.05209168 | 0.000118 | 39.62798 | 2.315345e-10 | 0.09924062 | 0.000158 | 83.94784 | 5.722212e-10 | 0.2622506 | 0.00015 | 196.9663 | 1.25351e-09 | 0.2987496 | 0.000128 | 368.1921 | 4.695178e-09 | 3.754563 | 0.00013 | 1400.658 | 6.116546e-09 | 4.685738 | 0.000134 | 1880.822 | 7.149054e-09 | 5.084255 | 0.000152 | 2493.612 | 2.659579e-09 | 0.9416328 | 0.000168 | 1025.319
13466.238 | 6.618977e-11 | 0.02926752 | 0.000174 | 26.42876 | 1.281303e-10 | 0.03574846 | 0.00013 | 38.22363 | 1.460547e-10 | 0.05257853 | 0.000118 | 39.54889 | 2.303726e-10 | 0.09803813 | 0.000158 | 83.52656 | 5.655968e-10 | 0.2603554 | 0.00015 | 194.6861 | 1.237029e-09 | 0.2997914 | 0.000128 | 363.3512 | 4.640534e-09 | 3.545545 | 0.00013 | 1384.357 | 6.078548e-09 | 4.394838 | 0.000134 | 1869.138 | 7.09327e-09 | 4.777112 | 0.000152 | 2474.154 | 2.62726e-09 | 0.9025221 | 0.000168 | 1012.859
14495.593 | 6.614829e-11 | 0.02962558 | 0.000174 | 26.4122 | 1.280823e-10 | 0.03624133 | 0.00013 | 38.20931 | 1.457623e-10 | 0.05141905 | 0.000118 | 39.46971 | 2.298909e-10 | 0.09889035 | 0.000158 | 83.35191 | 5.598312e-10 | 0.2590666 | 0.00015 | 192.7015 | 1.220847e-09 | 0.2995129 | 0.000128 | 358.598 | 4.608319e-09 | 3.330853 | 0.00013 | 1374.746 | 6.037123e-09 | 4.126304 | 0.000134 | 1856.4 | 7.040104e-09 | 4.488734 | 0.000152 | 2455.61 | 2.595944e-09 | 0.8651626 | 0.000168 | 1000.786
15603.632 | 6.611249e-11 | 0.030658 | 0.000174 | 26.39791 | 1.278573e-10 | 0.03708395 | 0.00013 | 38.14219 | 1.454763e-10 | 0.05188034 | 0.000118 | 39.39227 | 2.287591e-10 | 0.09916028 | 0.000158 | 82.94156 | 5.533108e-10 | 0.2574024 | 0.00015 | 190.4571 | 1.202822e-09 | 0.3012494 | 0.000128 | 353.3036 | 4.592354e-09 | 3.120273 | 0.00013 | 1369.984 | 5.990899e-09 | 3.876901 | 0.000134 | 1842.186 | 6.979405e-09 | 4.222924 | 0.000152 | 2434.438 | 2.56457e-09 | 0.8295826 | 0.000168 | 988.6909
16796.369 | 6.602426e-11 | 0.03066299 | 0.000174 | 26.36268 | 1.276332e-10 | 0.03673241 | 0.00013 | 38.07533 | 1.451455e-10 | 0.0531327 | 0.000118 | 39.30269 | 2.279822e-10 | 0.09845982 | 0.000158 | 82.65987 | 5.473335e-10 | 0.2555881 | 0.00015 | 188.3996 | 1.185947e-09 | 0.3019914 | 0.000128 | 348.3469 | 4.537465e-09 | 2.948153 | 0.00013 | 1353.609 | 5.945755e-09 | 3.643418 | 0.000134 | 1828.304 | 6.923456e-09 | 3.97051 | 0.000152 | 2414.923 | 2.533679e-09 | 0.7977037 | 0.000168 | 976.7819
18080.278 | 6.593646e-11 | 0.03146625 | 0.000174 | 26.32762 | 1.275171e-10 | 0.03664929 | 0.00013 | 38.0407 | 1.44832e-10 | 0.05372567 | 0.000118 | 39.2178 | 2.269007e-10 | 0.09870588 | 0.000158 | 82.26775 | 5.413462e-10 | 0.255047 | 0.00015 | 186.3387 | 1.169355e-09 | 0.3035983 | 0.000128 | 343.4734 | 4.507071e-09 | 2.775118 | 0.00013 | 1344.542 | 5.904385e-09 | 3.42139 | 0.000134 | 1815.583 | 6.868549e-09 | 3.733371 | 0.000152 | 2395.771 | 2.505283e-09 | 0.7650051 | 0.000168 | 965.8347
19462.328 | 6.581277e-11 | 0.03063952 | 0.000174 | 26.27823 | 1.272941e-10 | 0.03704776 | 0.00013 | 37.97417 | 1.444787e-10 | 0.05418578 | 0.000118 | 39.12213 | 2.259634e-10 | 0.09975456 | 0.000158 | 81.92791 | 5.358008e-10 | 0.2529145 | 0.00015 | 184.4299 | 1.153641e-09 | 0.3038521 | 0.000128 | 338.8577 | 4.468508e-09 | 2.611903 | 0.00013 | 1333.038 | 5.863304e-09 | 3.214538 | 0.000134 | 1802.951 | 6.809944e-09 | 3.513389 | 0.000152 | 2375.329 | 2.474088e-09 | 0.7376596 | 0.000168 | 953.8084
20950.023 | 6.577516e-11 | 0.03177143 | 0.000174 | 26.26321 | 1.27167e-10 | 0.0390126 | 0.00013 | 37.93626 | 1.441656e-10 | 0.05503988 | 0.000118 | 39.03735 | 2.249784e-10 | 0.09899965 | 0.000158 | 81.57078 | 5.30322e-10 | 0.2524115 | 0.00015 | 182.544 | 1.136527e-09 | 0.3049869 | 0.000128 | 333.8308 | 4.441772e-09 | 2.456842 | 0.00013 | 1325.062 | 5.82185e-09 | 3.019391 | 0.000134 | 1790.204 | 6.755589e-09 | 3.304773 | 0.000152 | 2356.37 | 2.44417e-09 | 0.7096294 | 0.000168 | 942.2744
22551.436 | 6.573039e-11 | 0.03218074 | 0.000174 | 26.24534 | 1.269524e-10 | 0.03859494 | 0.00013 | 37.87224 | 1.43847e-10 | 0.0557595 | 0.000118 | 38.95108 | 2.240963e-10 | 0.0996282 | 0.000158 | 81.25096 | 5.243551e-10 | 0.2502267 | 0.00015 | 180.4901 | 1.120331e-09 | 0.3062376 | 0.000128 | 329.0736 | 4.401266e-09 | 2.320183 | 0.00013 | 1312.979 | 5.780807e-09 | 2.837565 | 0.000134 | 1777.583 | 6.701673e-09 | 3.109869 | 0.000152 | 2337.564 | 2.415539e-09 | 0.683911 | 0.000168 | 931.2366
24275.26 | 6.563339e-11 | 0.03334419 | 0.000174 | 26.20661 | 1.267825e-10 | 0.03933933 | 0.00013 | 37.82155 | 1.435626e-10 | 0.05570953 | 0.000118 | 38.87407 | 2.231235e-10 | 0.09994335 | 0.000158 | 80.89825 | 5.190219e-10 | 0.2486051 | 0.00015 | 178.6544 | 1.105015e-09 | 0.3066844 | 0.000128 | 324.5748 | 4.371531e-09 | 2.184096 | 0.00013 | 1304.108 | 5.734949e-09 | 2.669539 | 0.000134 | 1763.482 | 6.645894e-09 | 2.927394 | 0.000152 | 2318.108 | 2.384925e-09 | 0.6591497 | 0.000168 | 919.4343
26130.854 | 6.553516e-11 | 0.03417002 | 0.000174 | 26.16738 | 1.265483e-10 | 0.04036848 | 0.00013 | 37.75169 | 1.432178e-10 | 0.05698857 | 0.000118 | 38.78071 | 2.220596e-10 | 0.09971887 | 0.000158 | 80.51251 | 5.135622e-10 | 0.2475188 | 0.00015 | 176.7751 | 1.088997e-09 | 0.3065125 | 0.000128 | 319.8699 | 4.336714e-09 | 2.058286 | 0.00013 | 1293.722 | 5.693237e-09 | 2.509616 | 0.000134 | 1750.656 | 6.590095e-09 | 2.756207 | 0.000152 | 2298.645 | 2.356768e-09 | 0.63757 | 0.000168 | 908.5793
28128.288 | 6.54952e-11 | 0.03440024 | 0.000174 | 26.15143 | 1.262737e-10 | 0.04153718 | 0.00013 | 37.66977 | 1.428347e-10 | 0.05816211 | 0.000118 | 38.67697 | 2.212253e-10 | 0.1002964 | 0.000158 | 80.21001 | 5.081726e-10 | 0.2471367 | 0.00015 | 174.9199 | 1.074037e-09 | 0.3071106 | 0.000128 | 315.4757 | 4.296257e-09 | 1.947064 | 0.00013 | 1281.653 | 5.653459e-09 | 2.35935 | 0.000134 | 1738.424 | 6.533741e-09 | 2.596758 | 0.000152 | 2278.989 | 2.329593e-09 | 0.6150068 | 0.000168 | 898.1028
30278.405 | 6.539076e-11 | 0.03545137 | 0.000174 | 26.10973 | 1.261482e-10 | 0.04189237 | 0.00013 | 37.63233 | 1.425375e-10 | 0.05815623 | 0.000118 | 38.59649 | 2.202369e-10 | 0.1009145 | 0.000158 | 79.85165 | 5.026639e-10 | 0.2462814 | 0.00015 | 173.0237 | 1.058835e-09 | 0.308457 | 0.000128 | 311.0104 | 4.269996e-09 | 1.833386 | 0.00013 | 1273.818 | 5.614997e-09 | 2.218633 | 0.000134 | 1726.597 | 6.481953e-09 | 2.444725 | 0.000152 | 2260.925 | 2.301483e-09 | 0.5961512 | 0.000168 | 887.2658
32592.877 | 6.529239e-11 | 0.03610301 | 0.000174 | 26.07045 | 1.259624e-10 | 0.04250171 | 0.00013 | 37.5769 | 1.421498e-10 | 0.05958722 | 0.000118 | 38.49151 | 2.192401e-10 | 0.1019988 | 0.000158 | 79.49024 | 4.97418e-10 | 0.2459861 | 0.00015 | 171.218 | 1.044257e-09 | 0.3088214 | 0.000128 | 306.7285 | 4.227021e-09 | 1.736486 | 0.00013 | 1260.998 | 5.572846e-09 | 2.087495 | 0.000134 | 1713.636 | 6.427703e-09 | 2.303033 | 0.000152 | 2242.003 | 2.272977e-09 | 0.5768999 | 0.000168 | 876.2762
35084.266 | 6.520291e-11 | 0.03744112 | 0.000174 | 26.03472 | 1.257591e-10 | 0.04315709 | 0.00013 | 37.51626 | 1.418395e-10 | 0.06024097 | 0.000118 | 38.40749 | 2.183302e-10 | 0.1024491 | 0.000158 | 79.16033 | 4.92375e-10 | 0.2449744 | 0.00015 | 169.4821 | 1.029326e-09 | 0.3090409 | 0.000128 | 302.3428 | 4.191594e-09 | 1.642228 | 0.00013 | 1250.43 | 5.532541e-09 | 1.964358 | 0.000134 | 1701.242 | 6.37128e-09 | 2.171768 | 0.000152 | 2222.322 | 2.24575e-09 | 0.5602872 | 0.000168 | 865.7797
37766.096 | 6.509565e-11 | 0.03884737 | 0.000174 | 25.99189 | 1.255454e-10 | 0.04401349 | 0.00013 | 37.4525 | 1.415113e-10 | 0.06114143 | 0.000118 | 38.31862 | 2.174042e-10 | 0.1041172 | 0.000158 | 78.82459 | 4.871072e-10 | 0.2435879 | 0.00015 | 167.6689 | 1.014727e-09 | 0.3096431 | 0.000128 | 298.0546 | 4.162719e-09 | 1.551753 | 0.00013 | 1241.816 | 5.492761e-09 | 1.849311 | 0.000134 | 1689.01 | 6.318253e-09 | 2.04768 | 0.000152 | 2203.826 | 2.219031e-09 | 0.544631 | 0.000168 | 855.479
40652.925 | 6.505448e-11 | 0.03922103 | 0.000174 | 25.97546 | 1.253219e-10 | 0.04514159 | 0.00013 | 37.38583 | 1.411822e-10 | 0.06251494 | 0.000118 | 38.2295 | 2.16366e-10 | 0.103826 | 0.000158 | 78.44817 | 4.820257e-10 | 0.2438849 | 0.00015 | 165.9198 | 9.997752e-10 | 0.3114842 | 0.000128 | 293.6629 | 4.122775e-09 | 1.472075 | 0.00013 | 1229.9 | 5.452166e-09 | 1.743015 | 0.000134 | 1676.527 | 6.2628e-09 | 1.933063 | 0.000152 | 2184.484 | 2.189389e-09 | 0.5302655 | 0.000168 | 844.0515
43760.421 | 6.494816e-11 | 0.04055629 | 0.000174 | 25.933 | 1.251459e-10 | 0.04615466 | 0.00013 | 37.33333 | 1.407835e-10 | 0.06292469 | 0.000118 | 38.12154 | 2.154379e-10 | 0.1044177 | 0.000158 | 78.11167 | 4.768561e-10 | 0.242881 | 0.00015 | 164.1403 | 9.8518e-10 | 0.3118531 | 0.000128 | 289.3758 | 4.08577e-09 | 1.398711 | 0.00013 | 1218.86 | 5.410454e-09 | 1.645168 | 0.000134 | 1663.701 | 6.20617e-09 | 1.828185 | 0.000152 | 2164.731 | 2.163779e-09 | 0.5158206 | 0.000168 | 834.1783
47105.454 | 6.484312e-11 | 0.04223176 | 0.000174 | 25.89106 | 1.249228e-10 | 0.04691811 | 0.00013 | 37.26677 | 1.404284e-10 | 0.06420248 | 0.000118 | 38.02539 | 2.144473e-10 | 0.1055523 | 0.000158 | 77.7525 | 4.720676e-10 | 0.2417707 | 0.00015 | 162.4921 | 9.716364e-10 | 0.3128797 | 0.000128 | 285.3977 | 4.046198e-09 | 1.329051 | 0.00013 | 1207.055 | 5.369301e-09 | 1.553486 | 0.000134 | 1651.046 | 6.150236e-09 | 1.729595 | 0.000152 | 2145.221 | 2.136491e-09 | 0.502891 | 0.000168 | 823.6583
50706.18 | 6.472706e-11 | 0.04258725 | 0.000174 | 25.84472 | 1.246651e-10 | 0.04896887 | 0.00013 | 37.18989 | 1.401139e-10 | 0.06715595 | 0.000118 | 37.94023 | 2.135421e-10 | 0.106688 | 0.000158 | 77.4243 | 4.671952e-10 | 0.2427031 | 0.00015 | 160.8149 | 9.585746e-10 | 0.3132122 | 0.000128 | 281.5611 | 4.00148e-09 | 1.268703 | 0.00013 | 1193.715 | 5.326942e-09 | 1.468478 | 0.000134 | 1638.021 | 6.092216e-09 | 1.638289 | 0.000152 | 2124.984 | 2.110611e-09 | 0.4917834 | 0.000168 | 813.681
54582.145 | 6.463119e-11 | 0.0444523 | 0.000174 | 25.80644 | 1.244467e-10 | 0.04983116 | 0.00013 | 37.12474 | 1.397229e-10 | 0.06778634 | 0.000118 | 37.83435 | 2.125474e-10 | 0.1076955 | 0.000158 | 77.06365 | 4.621541e-10 | 0.2419198 | 0.00015 | 159.0797 | 9.440148e-10 | 0.3136747 | 0.000128 | 277.2844 | 3.962474e-09 | 1.209096 | 0.00013 | 1182.079 | 5.285006e-09 | 1.389226 | 0.000134 | 1625.126 | 6.03477e-09 | 1.55281 | 0.000152 | 2104.946 | 2.083194e-09 | 0.4815885 | 0.000168 | 803.1112
58754.386 | 6.454677e-11 | 0.04584215 | 0.000174 | 25.77273 | 1.242325e-10 | 0.05227657 | 0.00013 | 37.06084 | 1.392625e-10 | 0.06843747 | 0.000118 | 37.70968 | 2.116497e-10 | 0.1088985 | 0.000158 | 76.73817 | 4.571697e-10 | 0.2423288 | 0.00015 | 157.364 | 9.316171e-10 | 0.313549 | 0.000128 | 273.6429 | 3.923134e-09 | 1.154561 | 0.00013 | 1170.343 | 5.241853e-09 | 1.315543 | 0.000134 | 1611.856 | 5.97724e-09 | 1.473363 | 0.000152 | 2084.88 | 2.056986e-09 | 0.4713326 | 0.000168 | 793.0076
63245.553 | 6.442054e-11 | 0.04776216 | 0.000174 | 25.72233 | 1.239832e-10 | 0.05259218 | 0.00013 | 36.98647 | 1.388613e-10 | 0.06994995 | 0.000118 | 37.60105 | 2.105866e-10 | 0.1098853 | 0.000158 | 76.35272 | 4.525098e-10 | 0.2414999 | 0.00015 | 155.76 | 9.183407e-10 | 0.3142964 | 0.000128 | 269.7432 | 3.880488e-09 | 1.10443 | 0.00013 | 1157.621 | 5.199738e-09 | 1.246446 | 0.000134 | 1598.906 | 5.917904e-09 | 1.399401 | 0.000152 | 2064.183 | 2.03005e-09 | 0.4626473 | 0.000168 | 782.6232
68080.023 | 6.428158e-11 | 0.04715199 | 0.000174 | 25.66685 | 1.237233e-10 | 0.05377417 | 0.00013 | 36.90894 | 1.384862e-10 | 0.07173375 | 0.000118 | 37.49948 | 2.095978e-10 | 0.1112667 | 0.000158 | 75.99421 | 4.477464e-10 | 0.2426095 | 0.00015 | 154.1204 | 9.046e-10 | 0.3153853 | 0.000128 | 265.7072 | 3.836578e-09 | 1.058557 | 0.00013 | 1144.522 | 5.156386e-09 | 1.181736 | 0.000134 | 1585.576 | 5.858986e-09 | 1.329852 | 0.000152 | 2043.632 | 2.003069e-09 | 0.4543164 | 0.000168 | 772.2215
73284.039 | 6.420718e-11 | 0.04990277 | 0.000174 | 25.63714 | 1.234737e-10 | 0.05516437 | 0.00013 | 36.83448 | 1.381841e-10 | 0.07245462 | 0.000118 | 37.41767 | 2.085633e-10 | 0.1121628 | 0.000158 | 75.61913 | 4.433533e-10 | 0.241237 | 0.00015 | 152.6082 | 8.917508e-10 | 0.3152246 | 0.000128 | 261.933 | 3.793405e-09 | 1.015033 | 0.00013 | 1131.643 | 5.112984e-09 | 1.122167 | 0.000134 | 1572.23 | 5.800253e-09 | 1.265199 | 0.000152 | 2023.146 | 1.977942e-09 | 0.446304 | 0.000168 | 762.5346
78885.848 | 6.406518e-11 | 0.05185176 | 0.000174 | 25.58044 | 1.231962e-10 | 0.05726304 | 0.00013 | 36.7517 | 1.376698e-10 | 0.07577672 | 0.000118 | 37.27841 | 2.076424e-10 | 0.113783 | 0.000158 | 75.28524 | 4.384176e-10 | 0.2425264 | 0.00015 | 150.9093 | 8.786816e-10 | 0.3174537 | 0.000128 | 258.0942 | 3.744646e-09 | 0.9786702 | 0.00013 | 1117.097 | 5.069416e-09 | 1.06662 | 0.000134 | 1558.832 | 5.739173e-09 | 1.206053 | 0.000152 | 2001.841 | 1.952804e-09 | 0.4387821 | 0.000168 | 752.8434
84915.857 | 6.394241e-11 | 0.0539698 | 0.000174 | 25.53142 | 1.229048e-10 | 0.05961464 | 0.00013 | 36.66477 | 1.37324e-10 | 0.07669096 | 0.000118 | 37.18478 | 2.064891e-10 | 0.1163318 | 0.000158 | 74.86709 | 4.3377e-10 | 0.2427899 | 0.00015 | 149.3095 | 8.663842e-10 | 0.3171183 | 0.000128 | 254.4821 | 3.701063e-09 | 0.9416444 | 0.00013 | 1104.095 | 5.0239e-09 | 1.015751 | 0.000134 | 1544.836 | 5.6784e-09 | 1.150769 | 0.000152 | 1980.643 | 1.92715e-09 | 0.4335238 | 0.000168 | 742.9533
91406.798 | 6.383158e-11 | 0.05562207 | 0.000174 | 25.48717 | 1.226582e-10 | 0.06080714 | 0.00013 | 36.5912 | 1.368323e-10 | 0.07879804 | 0.000118 | 37.05163 | 2.054446e-10 | 0.1174699 | 0.000158 | 74.48838 | 4.293132e-10 | 0.2423089 | 0.00015 | 147.7754 | 8.538234e-10 | 0.3178626 | 0.000128 | 250.7926 | 3.652822e-09 | 0.9109811 | 0.00013 | 1089.704 | 4.978994e-09 | 0.968645 | 0.000134 | 1531.028 | 5.616508e-09 | 1.10021 | 0.000152 | 1959.055 | 1.89932e-09 | 0.429057 | 0.000168 | 732.2243
98393.905 | 6.37144e-11 | 0.05747769 | 0.000174 | 25.44038 | 1.223957e-10 | 0.06331229 | 0.00013 | 36.51289 | 1.363462e-10 | 0.08075428 | 0.000118 | 36.92001 | 2.044206e-10 | 0.1189638 | 0.000158 | 74.11711 | 4.248026e-10 | 0.2434484 | 0.00015 | 146.2228 | 8.418403e-10 | 0.3191088 | 0.000128 | 247.2728 | 3.602448e-09 | 0.8830322 | 0.00013 | 1074.677 | 4.932629e-09 | 0.9249656 | 0.000134 | 1516.771 | 5.552629e-09 | 1.053373 | 0.000152 | 1936.774 | 1.873104e-09 | 0.4234943 | 0.000168 | 722.1175
105915.104 | 6.354017e-11 | 0.05956113 | 0.000174 | 25.37081 | 1.220776e-10 | 0.06441045 | 0.00013 | 36.418 | 1.35964e-10 | 0.08336838 | 0.000118 | 36.81651 | 2.032133e-10 | 0.1218332 | 0.000158 | 73.67937 | 4.20314e-10 | 0.2443287 | 0.00015 | 144.6778 | 8.29682e-10 | 0.3194804 | 0.000128 | 243.7016 | 3.553581e-09 | 0.8544184 | 0.00013 | 1060.099 | 4.886494e-09 | 0.8837498 | 0.000134 | 1502.584 | 5.489546e-09 | 1.008978 | 0.000152 | 1914.77 | 1.848591e-09 | 0.4196698 | 0.000168 | 712.6673
114011.221 | 6.339847e-11 | 0.06090593 | 0.000174 | 25.31423 | 1.218014e-10 | 0.06770363 | 0.00013 | 36.3356 | 1.35458e-10 | 0.0848271 | 0.000118 | 36.6795 | 2.024045e-10 | 0.1218196 | 0.000158 | 73.38613 | 4.156421e-10 | 0.2449482 | 0.00015 | 143.0696 | 8.178297e-10 | 0.321181 | 0.000128 | 240.2202 | 3.501927e-09 | 0.8312255 | 0.00013 | 1044.689 | 4.839865e-09 | 0.8459246 | 0.000134 | 1488.246 | 5.426056e-09 | 0.9680963 | 0.000152 | 1892.625 | 1.822036e-09 | 0.4153355 | 0.000168 | 702.4298
122726.202 | 6.32657e-11 | 0.06412536 | 0.000174 | 25.26122 | 1.214489e-10 | 0.0699418 | 0.00013 | 36.23044 | 1.349316e-10 | 0.08769269 | 0.000118 | 36.53696 | 2.012548e-10 | 0.1246714 | 0.000158 | 72.96928 | 4.112969e-10 | 0.2460557 | 0.00015 | 141.574 | 8.055432e-10 | 0.3214853 | 0.000128 | 236.6113 | 3.447946e-09 | 0.8106384 | 0.00013 | 1028.586 | 4.791871e-09 | 0.8111522 | 0.000134 | 1473.488 | 5.360445e-09 | 0.9306907 | 0.000152 | 1869.74 | 1.797581e-09 | 0.4109021 | 0.000168 | 693.002
132107.355 | 6.307419e-11 | 0.06574935 | 0.000174 | 25.18475 | 1.210836e-10 | 0.07210046 | 0.00013 | 36.12147 | 1.344911e-10 | 0.09028936 | 0.000118 | 36.41768 | 2.000793e-10 | 0.1273613 | 0.000158 | 72.54307 | 4.070726e-10 | 0.2461891 | 0.00015 | 140.1199 | 7.943803e-10 | 0.3224751 | 0.000128 | 233.3325 | 3.397736e-09 | 0.7902151 | 0.00013 | 1013.607 | 4.744093e-09 | 0.7785131 | 0.000134 | 1458.796 | 5.294634e-09 | 0.8956447 | 0.000152 | 1846.785 | 1.771338e-09 | 0.4090043 | 0.000168 | 682.8848
142205.599 | 6.292024e-11 | 0.06864711 | 0.000174 | 25.12328 | 1.207471e-10 | 0.07372423 | 0.00013 | 36.02108 | 1.339627e-10 | 0.09277051 | 0.000118 | 36.2746 | 1.989589e-10 | 0.1298664 | 0.000158 | 72.13685 | 4.024948e-10 | 0.247521 | 0.00015 | 138.5442 | 7.824311e-10 | 0.3234926 | 0.000128 | 229.8226 | 3.342827e-09 | 0.772854 | 0.00013 | 997.2268 | 4.694804e-09 | 0.7490509 | 0.000134 | 1443.64 | 5.227596e-09 | 0.8637466 | 0.000152 | 1823.402 | 1.746597e-09 | 0.4070898 | 0.000168 | 673.3466
153075.75 | 6.274824e-11 | 0.07040325 | 0.000174 | 25.0546 | 1.203754e-10 | 0.07695435 | 0.00013 | 35.9102 | 1.334483e-10 | 0.09501418 | 0.000118 | 36.13531 | 1.978917e-10 | 0.1315003 | 0.000158 | 71.74991 | 3.980511e-10 | 0.2480103 | 0.00015 | 137.0146 | 7.71374e-10 | 0.3233066 | 0.000128 | 226.5748 | 3.282446e-09 | 0.7596275 | 0.00013 | 979.2141 | 4.645592e-09 | 0.7211898 | 0.000134 | 1428.508 | 5.16003e-09 | 0.8338448 | 0.000152 | 1799.834 | 1.719771e-09 | 0.4048482 | 0.000168 | 663.0047
164776.812 | 6.256368e-11 | 0.07471053 | 0.000174 | 24.98091 | 1.199937e-10 | 0.07988261 | 0.00013 | 35.79633 | 1.328742e-10 | 0.09783635 | 0.000118 | 35.97985 | 1.967367e-10 | 0.1337558 | 0.000158 | 71.33114 | 3.938464e-10 | 0.2493554 | 0.00015 | 135.5673 | 7.600304e-10 | 0.3260038 | 0.000128 | 223.2429 | 3.226316e-09 | 0.7471055 | 0.00013 | 962.4695 | 4.594802e-09 | 0.6957241 | 0.000134 | 1412.89 | 5.092002e-09 | 0.8060983 | 0.000152 | 1776.106 | 1.694455e-09 | 0.403622 | 0.000168 | 653.2449
177372.299 | 6.238521e-11 | 0.07713962 | 0.000174 | 24.90965 | 1.19567e-10 | 0.08233818 | 0.00013 | 35.66904 | 1.323086e-10 | 0.1007543 | 0.000118 | 35.8267 | 1.955113e-10 | 0.1370512 | 0.000158 | 70.88685 | 3.892553e-10 | 0.2506501 | 0.00015 | 133.987 | 7.48622e-10 | 0.3272372 | 0.000128 | 219.8919 | 3.167976e-09 | 0.7345141 | 0.00013 | 945.0656 | 4.543625e-09 | 0.6725337 | 0.000134 | 1397.153 | 5.022438e-09 | 0.7812483 | 0.000152 | 1751.842 | 1.669496e-09 | 0.4027661 | 0.000168 | 643.6227
190930.582 | 6.217279e-11 | 0.080463 | 0.000174 | 24.82483 | 1.191622e-10 | 0.08563635 | 0.00013 | 35.54828 | 1.317211e-10 | 0.1036406 | 0.000118 | 35.66761 | 1.943187e-10 | 0.1395206 | 0.000158 | 70.45444 | 3.850466e-10 | 0.2526508 | 0.00015 | 132.5383 | 7.378217e-10 | 0.3279214 | 0.000128 | 216.7196 | 3.107428e-09 | 0.725688 | 0.00013 | 927.003 | 4.492054e-09 | 0.651529 | 0.000134 | 1381.295 | 4.952156e-09 | 0.7587057 | 0.000152 | 1727.327 | 1.644199e-09 | 0.402331 | 0.000168 | 633.8703
205525.255 | 6.197379e-11 | 0.08263133 | 0.000174 | 24.74537 | 1.187617e-10 | 0.08751843 | 0.00013 | 35.4288 | 1.311112e-10 | 0.1060245 | 0.000118 | 35.50247 | 1.930552e-10 | 0.1418868 | 0.000158 | 69.99633 | 3.807163e-10 | 0.2538272 | 0.00015 | 131.0477 | 7.266791e-10 | 0.3297987 | 0.000128 | 213.4467 | 3.047592e-09 | 0.718296 | 0.00013 | 909.1528 | 4.4394e-09 | 0.6324819 | 0.000134 | 1365.104 | 4.881648e-09 | 0.7381799 | 0.000152 | 1702.734 | 1.619138e-09 | 0.4018413 | 0.000168 | 624.2088
221235.541 | 6.177851e-11 | 0.08592221 | 0.000174 | 24.6674 | 1.183285e-10 | 0.0909129 | 0.00013 | 35.29957 | 1.305303e-10 | 0.1096227 | 0.000118 | 35.34517 | 1.91884e-10 | 0.145045 | 0.000158 | 69.57169 | 3.762702e-10 | 0.2557434 | 0.00015 | 129.5173 | 7.159403e-10 | 0.3308726 | 0.000128 | 210.2924 | 2.984986e-09 | 0.712003 | 0.00013 | 890.4763 | 4.386874e-09 | 0.6153654 | 0.000134 | 1348.953 | 4.810899e-09 | 0.7197106 | 0.000152 | 1678.056 | 1.594017e-09 | 0.4015902 | 0.000168 | 614.5241
238146.716 | 6.152116e-11 | 0.08929895 | 0.000174 | 24.56464 | 1.178594e-10 | 0.09397306 | 0.00013 | 35.15963 | 1.298381e-10 | 0.1129785 | 0.000118 | 35.15773 | 1.905667e-10 | 0.1477522 | 0.000158 | 69.09408 | 3.720714e-10 | 0.25688 | 0.00015 | 128.072 | 7.053893e-10 | 0.3316556 | 0.000128 | 207.1932 | 2.923554e-09 | 0.706413 | 0.00013 | 872.15 | 4.333316e-09 | 0.5992411 | 0.000134 | 1332.484 | 4.739755e-09 | 0.7022268 | 0.000152 | 1653.241 | 1.568069e-09 | 0.4027137 | 0.000168 | 604.5207
256350.575 | 6.128899e-11 | 0.09256852 | 0.000174 | 24.47194 | 1.173665e-10 | 0.09701453 | 0.00013 | 35.01259 | 1.291744e-10 | 0.1162857 | 0.000118 | 34.97802 | 1.89259e-10 | 0.1511813 | 0.000158 | 68.61994 | 3.67823e-10 | 0.259573 | 0.00015 | 126.6097 | 6.94698e-10 | 0.333974 | 0.000128 | 204.0529 | 2.858143e-09 | 0.7040386 | 0.00013 | 852.6367 | 4.279199e-09 | 0.5848392 | 0.000134 | 1315.843 | 4.667945e-09 | 0.6866619 | 0.000152 | 1628.194 | 1.5429e-09 | 0.4045082 | 0.000168 | 594.8175
275945.932 | 6.107221e-11 | 0.09558452 | 0.000174 | 24.38538 | 1.168789e-10 | 0.1003085 | 0.00013 | 34.86713 | 1.2852e-10 | 0.1192332 | 0.000118 | 34.80082 | 1.880006e-10 | 0.1537811 | 0.000158 | 68.16368 | 3.634352e-10 | 0.2613371 | 0.00015 | 125.0993 | 6.842922e-10 | 0.334807 | 0.000128 | 200.9964 | 2.793099e-09 | 0.7012756 | 0.00013 | 833.2329 | 4.224779e-09 | 0.5720008 | 0.000134 | 1299.109 | 4.595624e-09 | 0.6729857 | 0.000152 | 1602.968 | 1.518054e-09 | 0.4047435 | 0.000168 | 585.2389
297039.152 | 6.079227e-11 | 0.0997916 | 0.000174 | 24.27361 | 1.162897e-10 | 0.1045055 | 0.00013 | 34.69136 | 1.27815e-10 | 0.1237931 | 0.000118 | 34.60992 | 1.866038e-10 | 0.1577299 | 0.000158 | 67.65724 | 3.590206e-10 | 0.263399 | 0.00015 | 123.5798 | 6.73834e-10 | 0.3365636 | 0.000128 | 197.9245 | 2.726271e-09 | 0.7012171 | 0.00013 | 813.2968 | 4.169473e-09 | 0.5607176 | 0.000134 | 1282.102 | 4.523061e-09 | 0.6608222 | 0.000152 | 1577.658 | 1.492891e-09 | 0.4073652 | 0.000168 | 575.5381
319744.731 | 6.053024e-11 | 0.103315 | 0.000174 | 24.16898 | 1.158043e-10 | 0.1081882 | 0.00013 | 34.54656 | 1.271291e-10 | 0.1268799 | 0.000118 | 34.42419 | 1.852787e-10 | 0.1607733 | 0.000158 | 67.1768 | 3.547773e-10 | 0.265482 | 0.00015 | 122.1192 | 6.635819e-10 | 0.338763 | 0.000128 | 194.9132 | 2.66073e-09 | 0.7010818 | 0.00013 | 793.7448 | 4.11381e-09 | 0.550588 | 0.000134 | 1264.986 | 4.45004e-09 | 0.6500584 | 0.000152 | 1552.188 | 1.468548e-09 | 0.4084576 | 0.000168 | 566.1534
344185.917 | 6.022255e-11 | 0.1072404 | 0.000174 | 24.04612 | 1.152028e-10 | 0.1118987 | 0.00013 | 34.36712 | 1.262983e-10 | 0.1313235 | 0.000118 | 34.19922 | 1.839111e-10 | 0.1646966 | 0.000158 | 66.68094 | 3.505427e-10 | 0.2686633 | 0.00015 | 120.6615 | 6.534688e-10 | 0.3400248 | 0.000128 | 191.9427 | 2.593495e-09 | 0.7023224 | 0.00013 | 773.6873 | 4.057262e-09 | 0.5419074 | 0.000134 | 1247.598 | 4.376517e-09 | 0.6408404 | 0.000152 | 1526.543 | 1.442445e-09 | 0.4120492 | 0.000168 | 556.0902
370495.38 | 5.993075e-11 | 0.1108557 | 0.000174 | 23.92961 | 1.146138e-10 | 0.1160541 | 0.00013 | 34.19141 | 1.255855e-10 | 0.1345682 | 0.000118 | 34.00621 | 1.824455e-10 | 0.167588 | 0.000158 | 66.14956 | 3.461487e-10 | 0.2702928 | 0.00015 | 119.1491 | 6.433417e-10 | 0.3424212 | 0.000128 | 188.968 | 2.526837e-09 | 0.7048708 | 0.00013 | 753.802 | 4.000657e-09 | 0.534224 | 0.000134 | 1230.192 | 4.302566e-09 | 0.6328678 | 0.000152 | 1500.748 | 1.418439e-09 | 0.4138003 | 0.000168 | 546.8354
398815.93 | 5.965285e-11 | 0.1151875 | 0.000174 | 23.81865 | 1.140155e-10 | 0.1197679 | 0.00013 | 34.01292 | 1.248013e-10 | 0.1384416 | 0.000118 | 33.79386 | 1.810543e-10 | 0.1713594 | 0.000158 | 65.64515 | 3.418614e-10 | 0.2730072 | 0.00015 | 117.6733 | 6.332858e-10 | 0.3440881 | 0.000128 | 186.0143 | 2.459593e-09 | 0.7070526 | 0.00013 | 733.7419 | 3.943159e-09 | 0.5277473 | 0.000134 | 1212.511 | 4.228018e-09 | 0.6262839 | 0.000152 | 1474.746 | 1.392646e-09 | 0.4173377 | 0.000168 | 536.8917
429301.293 | 5.930641e-11 | 0.1196245 | 0.000174 | 23.68032 | 1.133548e-10 | 0.1237242 | 0.00013 | 33.81582 | 1.238971e-10 | 0.1427421 | 0.000118 | 33.54902 | 1.795491e-10 | 0.1747946 | 0.000158 | 65.09941 | 3.375723e-10 | 0.2759052 | 0.00015 | 116.197 | 6.233417e-10 | 0.3464064 | 0.000128 | 183.0935 | 2.392185e-09 | 0.7106114 | 0.00013 | 713.6328 | 3.885478e-09 | 0.5225801 | 0.000134 | 1194.775 | 4.152982e-09 | 0.6211947 | 0.000152 | 1448.573 | 1.368359e-09 | 0.4200647 | 0.000168 | 527.5286
462116.948 | 5.898299e-11 | 0.1225756 | 0.000174 | 23.55118 | 1.126882e-10 | 0.1275899 | 0.00013 | 33.61697 | 1.230676e-10 | 0.1464876 | 0.000118 | 33.32441 | 1.780575e-10 | 0.1783555 | 0.000158 | 64.55859 | 3.332052e-10 | 0.2783369 | 0.00015 | 114.6937 | 6.137024e-10 | 0.3479778 | 0.000128 | 180.2621 | 2.325848e-09 | 0.7146099 | 0.00013 | 693.8433 | 3.826955e-09 | 0.5183286 | 0.000134 | 1176.779 | 4.077349e-09 | 0.6173079 | 0.000152 | 1422.192 | 1.34306e-09 | 0.4236909 | 0.000168 | 517.7754
497441.022 | 5.86302e-11 | 0.1275163 | 0.000174 | 23.41032 | 1.120265e-10 | 0.1329608 | 0.00013 | 33.41957 | 1.221787e-10 | 0.1510668 | 0.000118 | 33.08371 | 1.764722e-10 | 0.1831942 | 0.000158 | 63.98381 | 3.289654e-10 | 0.2810502 | 0.00015 | 113.2343 | 6.039345e-10 | 0.3501503 | 0.000128 | 177.393 | 2.257689e-09 | 0.7202389 | 0.00013 | 673.5102 | 3.76767e-09 | 0.5152919 | 0.000134 | 1158.549 | 4.001027e-09 | 0.6146455 | 0.000152 | 1395.57 | 1.318474e-09 | 0.4273378 | 0.000168 | 508.297
535465.256 | 5.825956e-11 | 0.1322811 | 0.000174 | 23.26233 | 1.112992e-10 | 0.1364186 | 0.00013 | 33.2026 | 1.213432e-10 | 0.1551746 | 0.000118 | 32.85747 | 1.74902e-10 | 0.1869821 | 0.000158 | 63.4145 | 3.247127e-10 | 0.2839082 | 0.00015 | 111.7705 | 5.941379e-10 | 0.3524068 | 0.000128 | 174.5155 | 2.19161e-09 | 0.72443 | 0.00013 | 653.7976 | 3.70816e-09 | 0.5130726 | 0.000134 | 1140.25 | 3.924165e-09 | 0.6131282 | 0.000152 | 1368.761 | 1.293189e-09 | 0.4315935 | 0.000168 | 498.5492
576396.051 | 5.787151e-11 | 0.1366571 | 0.000174 | 23.10738 | 1.1057e-10 | 0.1408239 | 0.00013 | 32.98507 | 1.203847e-10 | 0.1587649 | 0.000118 | 32.59793 | 1.733539e-10 | 0.1901246 | 0.000158 | 62.8532 | 3.203245e-10 | 0.2865159 | 0.00015 | 110.26 | 5.845014e-10 | 0.3544948 | 0.000128 | 171.685 | 2.124621e-09 | 0.7319602 | 0.00013 | 633.8136 | 3.647813e-09 | 0.5118788 | 0.000134 | 1121.693 | 3.846234e-09 | 0.612967 | 0.000152 | 1341.578 | 1.26898e-09 | 0.4356753 | 0.000168 | 489.2161
620455.583 | 5.750285e-11 | 0.1410762 | 0.000174 | 22.96018 | 1.097919e-10 | 0.1454852 | 0.00013 | 32.75295 | 1.19454e-10 | 0.1638459 | 0.000118 | 32.34591 | 1.717348e-10 | 0.1942801 | 0.000158 | 62.26616 | 3.15942e-10 | 0.289725 | 0.00015 | 108.7515 | 5.749017e-10 | 0.357047 | 0.000128 | 168.8652 | 2.060347e-09 | 0.7369597 | 0.00013 | 614.6394 | 3.586951e-09 | 0.5117398 | 0.000134 | 1102.978 | 3.767487e-09 | 0.6141108 | 0.000152 | 1314.111 | 1.243941e-09 | 0.4398903 | 0.000168 | 479.5631
667883.012 | 5.710627e-11 | 0.1455078 | 0.000174 | 22.80183 | 1.089841e-10 | 0.1500779 | 0.00013 | 32.51196 | 1.184886e-10 | 0.1682891 | 0.000118 | 32.0845 | 1.700108e-10 | 0.1983326 | 0.000158 | 61.64109 | 3.116884e-10 | 0.292167 | 0.00015 | 107.2874 | 5.65339e-10 | 0.359045 | 0.000128 | 166.0564 | 1.996597e-09 | 0.7423078 | 0.00013 | 595.6217 | 3.524956e-09 | 0.5125147 | 0.000134 | 1083.915 | 3.688128e-09 | 0.6162514 | 0.000152 | 1286.43 | 1.218701e-09 | 0.4447908 | 0.000168 | 469.8326
718935.778 | 5.669194e-11 | 0.1503687 | 0.000174 | 22.6364 | 1.081663e-10 | 0.1549401 | 0.00013 | 32.268 | 1.174732e-10 | 0.1728747 | 0.000118 | 31.80955 | 1.683337e-10 | 0.2028147 | 0.000158 | 61.03302 | 3.07397e-10 | 0.2954901 | 0.00015 | 105.8102 | 5.561727e-10 | 0.3611042 | 0.000128 | 163.364 | 1.931543e-09 | 0.7500197 | 0.00013 | 576.2148 | 3.462542e-09 | 0.5142653 | 0.000134 | 1064.723 | 3.607645e-09 | 0.6197109 | 0.000152 | 1258.358 | 1.194538e-09 | 0.4499911 | 0.000168 | 460.5173
773891.002 | 5.623984e-11 | 0.1550119 | 0.000174 | 22.45588 | 1.073498e-10 | 0.1595229 | 0.00013 | 32.02442 | 1.164295e-10 | 0.1768068 | 0.000118 | 31.52693 | 1.666913e-10 | 0.2068951 | 0.000158 | 60.43753 | 3.029787e-10 | 0.2992078 | 0.00015 | 104.2894 | 5.465973e-10 | 0.3642361 | 0.000128 | 160.5514 | 1.868756e-09 | 0.7576424 | 0.00013 | 557.4843 | 3.399543e-09 | 0.5169472 | 0.000134 | 1045.351 | 3.526427e-09 | 0.624248 | 0.000152 | 1230.029 | 1.170746e-09 | 0.4548562 | 0.000168 | 451.345
833046.986 | 5.57951e-11 | 0.1600316 | 0.000174 | 22.2783 | 1.06442e-10 | 0.1638211 | 0.00013 | 31.75361 | 1.153935e-10 | 0.1819287 | 0.000118 | 31.24641 | 1.649735e-10 | 0.2110276 | 0.000158 | 59.81471 | 2.986297e-10 | 0.3022271 | 0.00015 | 102.7924 | 5.376407e-10 | 0.3666394 | 0.000128 | 157.9206 | 1.808414e-09 | 0.763438 | 0.00013 | 539.4832 | 3.335725e-09 | 0.5205135 | 0.000134 | 1025.727 | 3.44379e-09 | 0.630217 | 0.000152 | 1201.205 | 1.145973e-09 | 0.4605007 | 0.000168 | 441.7946
896724.834 | 5.534904e-11 | 0.1642344 | 0.000174 | 22.10019 | 1.055463e-10 | 0.1680528 | 0.00013 | 31.4864 | 1.142982e-10 | 0.1865219 | 0.000118 | 30.94982 | 1.631409e-10 | 0.2151791 | 0.000158 | 59.15026 | 2.94417e-10 | 0.3050698 | 0.00015 | 101.3423 | 5.283528e-10 | 0.3692872 | 0.000128 | 155.1925 | 1.748453e-09 | 0.7699053 | 0.00013 | 521.5957 | 3.270772e-09 | 0.5252208 | 0.000134 | 1005.754 | 3.360129e-09 | 0.6373939 | 0.000152 | 1172.023 | 1.122213e-09 | 0.4652976 | 0.000168 | 432.6346
965270.197 | 5.486592e-11 | 0.1692204 | 0.000174 | 21.90729 | 1.04616e-10 | 0.1730822 | 0.00013 | 31.20888 | 1.132269e-10 | 0.1908823 | 0.000118 | 30.65973 | 1.614092e-10 | 0.219625 | 0.000158 | 58.52239 | 2.900672e-10 | 0.3084661 | 0.00015 | 99.84506 | 5.194777e-10 | 0.371568 | 0.000128 | 152.5856 | 1.688878e-09 | 0.7784567 | 0.00013 | 503.8234 | 3.205094e-09 | 0.5308068 | 0.000134 | 985.5582 | 3.275594e-09 | 0.6457 | 0.000152 | 1142.537 | 1.09726e-09 | 0.4721255 | 0.000168 | 423.0148
1039055.145 | 5.438372e-11 | 0.1739709 | 0.000174 | 21.71475 | 1.037e-10 | 0.177808 | 0.00013 | 30.93562 | 1.120924e-10 | 0.1949165 | 0.000118 | 30.35253 | 1.596174e-10 | 0.2231602 | 0.000158 | 57.87274 | 2.858198e-10 | 0.311813 | 0.00015 | 98.38305 | 5.104869e-10 | 0.3746115 | 0.000128 | 149.9448 | 1.63276e-09 | 0.7841167 | 0.00013 | 487.0824 | 3.138871e-09 | 0.5373573 | 0.000134 | 965.1948 | 3.189967e-09 | 0.6553349 | 0.000152 | 1112.67 | 1.073488e-09 | 0.477246 | 0.000168 | 413.8502
1118480.192 | 5.389524e-11 | 0.1785484 | 0.000174 | 21.51971 | 1.02718e-10 | 0.182546 | 0.00013 | 30.64267 | 1.109091e-10 | 0.2001642 | 0.000118 | 30.03211 | 1.577654e-10 | 0.22745 | 0.000158 | 57.20126 | 2.81373e-10 | 0.315351 | 0.00015 | 96.8524 | 5.013746e-10 | 0.3780335 | 0.000128 | 147.2682 | 1.577031e-09 | 0.7913774 | 0.00013 | 470.4574 | 3.071568e-09 | 0.5448846 | 0.000134 | 944.4993 | 3.103606e-09 | 0.6660432 | 0.000152 | 1082.547 | 1.0495e-09 | 0.4833126 | 0.000168 | 404.6024
1203976.465 | 5.333425e-11 | 0.1837686 | 0.000174 | 21.29571 | 1.017164e-10 | 0.1874228 | 0.00013 | 30.34388 | 1.0976e-10 | 0.2050603 | 0.000118 | 29.72096 | 1.559338e-10 | 0.2318687 | 0.000158 | 56.53717 | 2.770874e-10 | 0.31904 | 0.00015 | 95.37724 | 4.926215e-10 | 0.3800987 | 0.000128 | 144.6972 | 1.522633e-09 | 0.7985988 | 0.00013 | 454.2295 | 3.003738e-09 | 0.5531524 | 0.000134 | 923.6418 | 3.016112e-09 | 0.6779081 | 0.000152 | 1052.029 | 1.025388e-09 | 0.490259 | 0.000168 | 395.3067
1296008.045 | 5.284669e-11 | 0.1879304 | 0.000174 | 21.10103 | 1.00735e-10 | 0.1917424 | 0.00013 | 30.05111 | 1.085571e-10 | 0.209464 | 0.000118 | 29.39524 | 1.540757e-10 | 0.2362682 | 0.000158 | 55.86347 | 2.727364e-10 | 0.3220029 | 0.00015 | 93.87957 | 4.840538e-10 | 0.3825195 | 0.000128 | 142.1806 | 1.470437e-09 | 0.805183 | 0.00013 | 438.6584 | 2.934957e-09 | 0.5624536 | 0.000134 | 902.4918 | 2.92794e-09 | 0.6908982 | 0.000152 | 1021.274 | 1.002269e-09 | 0.4955422 | 0.000168 | 386.3939
1395074.49 | 5.232066e-11 | 0.1932454 | 0.000174 | 20.891 | 9.970585e-11 | 0.1962214 | 0.00013 | 29.74409 | 1.074042e-10 | 0.2132925 | 0.000118 | 29.08305 | 1.521866e-10 | 0.2400457 | 0.000158 | 55.17854 | 2.685187e-10 | 0.3252475 | 0.00015 | 92.42778 | 4.753974e-10 | 0.385395 | 0.000128 | 139.638 | 1.419438e-09 | 0.8111863 | 0.00013 | 423.4445 | 2.865695e-09 | 0.5726063 | 0.000134 | 881.1939 | 2.839094e-09 | 0.7050984 | 0.000152 | 990.2847 | 9.787924e-10 | 0.5029374 | 0.000168 | 377.3432
1501713.543 | 5.176144e-11 | 0.1980872 | 0.000174 | 20.66771 | 9.862522e-11 | 0.2013632 | 0.00013 | 29.42172 | 1.061761e-10 | 0.2179738 | 0.000118 | 28.75051 | 1.502793e-10 | 0.24458 | 0.000158 | 54.48701 | 2.642702e-10 | 0.3284979 | 0.00015 | 90.96538 | 4.667748e-10 | 0.3879263 | 0.000128 | 137.1052 | 1.370126e-09 | 0.8178477 | 0.00013 | 408.7338 | 2.795718e-09 | 0.583744 | 0.000134 | 859.6761 | 2.749919e-09 | 0.7203519 | 0.000152 | 959.1802 | 9.555939e-10 | 0.509884 | 0.000168 | 368.3998
1616504.052 | 5.11997e-11 | 0.2020195 | 0.000174 | 20.44341 | 9.756707e-11 | 0.2053507 | 0.00013 | 29.10605 | 1.0496e-10 | 0.2223195 | 0.000118 | 28.42121 | 1.48369e-10 | 0.2482232 | 0.000158 | 53.79439 | 2.601514e-10 | 0.3320291 | 0.00015 | 89.54764 | 4.584195e-10 | 0.3902918 | 0.000128 | 134.6511 | 1.322682e-09 | 0.8239087 | 0.00013 | 394.5804 | 2.725353e-09 | 0.595704 | 0.000134 | 838.0391 | 2.660424e-09 | 0.7368272 | 0.000152 | 927.9641 | 9.324611e-10 | 0.5165137 | 0.000168 | 359.4816
1740069.111 | 5.065383e-11 | 0.2067955 | 0.000174 | 20.22545 | 9.649347e-11 | 0.2098892 | 0.00013 | 28.78578 | 1.036985e-10 | 0.2266945 | 0.000118 | 28.07962 | 1.46489e-10 | 0.2523349 | 0.000158 | 53.11275 | 2.559204e-10 | 0.3347768 | 0.00015 | 88.09127 | 4.500087e-10 | 0.3932295 | 0.000128 | 132.1806 | 1.275862e-09 | 0.8305384 | 0.00013 | 380.6131 | 2.654349e-09 | 0.6087073 | 0.000134 | 816.2055 | 2.570852e-09 | 0.7543253 | 0.000152 | 896.7211 | 9.104685e-10 | 0.5231668 | 0.000168 | 351.0031
1873079.444 | 5.008538e-11 | 0.2110848 | 0.000174 | 19.99848 | 9.543289e-11 | 0.2140211 | 0.00013 | 28.46939 | 1.024452e-10 | 0.2306316 | 0.000118 | 27.74025 | 1.445819e-10 | 0.2558632 | 0.000158 | 52.42129 | 2.516759e-10 | 0.3380993 | 0.00015 | 86.63026 | 4.41862e-10 | 0.3963448 | 0.000128 | 129.7876 | 1.231959e-09 | 0.8360839 | 0.00013 | 367.5161 | 2.583141e-09 | 0.6226271 | 0.000134 | 794.3093 | 2.481438e-09 | 0.7730163 | 0.000152 | 865.5332 | 8.876366e-10 | 0.5303097 | 0.000168 | 342.2009
2016257.044 | 4.949611e-11 | 0.2152204 | 0.000174 | 19.76319 | 9.430718e-11 | 0.2184154 | 0.00013 | 28.13357 | 1.01183e-10 | 0.234636 | 0.000118 | 27.39847 | 1.426642e-10 | 0.2598913 | 0.000158 | 51.72599 | 2.476892e-10 | 0.3410386 | 0.00015 | 85.25798 | 4.337104e-10 | 0.3991202 | 0.000128 | 127.3933 | 1.18892e-09 | 0.8424775 | 0.00013 | 354.6767 | 2.511644e-09 | 0.6375131 | 0.000134 | 772.3241 | 2.392196e-09 | 0.7928186 | 0.000152 | 834.4053 | 8.658175e-10 | 0.5373305 | 0.000168 | 333.7893
2170379.095 | 4.892799e-11 | 0.219861 | 0.000174 | 19.53635 | 9.320086e-11 | 0.222388 | 0.00013 | 27.80353 | 9.991834e-11 | 0.2382492 | 0.000118 | 27.05602 | 1.407424e-10 | 0.26308 | 0.000158 | 51.0292 | 2.435223e-10 | 0.3441516 | 0.00015 | 83.82368 | 4.257618e-10 | 0.401369 | 0.000128 | 125.0585 | 1.147832e-09 | 0.8479987 | 0.00013 | 342.4194 | 2.439929e-09 | 0.653514 | 0.000134 | 750.2719 | 2.303553e-09 | 0.8138188 | 0.000152 | 803.4864 | 8.441524e-10 | 0.5441371 | 0.000168 | 325.4369
2336282.187 | 4.833109e-11 | 0.2235663 | 0.000174 | 19.29801 | 9.208424e-11 | 0.2266496 | 0.00013 | 27.47042 | 9.866808e-11 | 0.2423638 | 0.000118 | 26.71747 | 1.387915e-10 | 0.2667001 | 0.000158 | 50.32186 | 2.394187e-10 | 0.3478741 | 0.00015 | 82.41116 | 4.179468e-10 | 0.4045828 | 0.000128 | 122.7631 | 1.107869e-09 | 0.8540513 | 0.00013 | 330.4977 | 2.368109e-09 | 0.6705806 | 0.000134 | 728.1875 | 2.215261e-09 | 0.8361794 | 0.000152 | 772.6898 | 8.225522e-10 | 0.5516546 | 0.000168 | 317.1097
2514866.859 | 4.773221e-11 | 0.2277545 | 0.000174 | 19.05889 | 9.095847e-11 | 0.2303241 | 0.00013 | 27.13459 | 9.737196e-11 | 0.2460164 | 0.000118 | 26.36651 | 1.3687e-10 | 0.2702631 | 0.000158 | 49.62518 | 2.354849e-10 | 0.3500231 | 0.00015 | 81.05709 | 4.101919e-10 | 0.4067072 | 0.000128 | 120.4852 | 1.069727e-09 | 0.8595945 | 0.00013 | 319.1193 | 2.296321e-09 | 0.6888735 | 0.000134 | 706.1128 | 2.127945e-09 | 0.8597566 | 0.000152 | 742.2337 | 8.015388e-10 | 0.5593053 | 0.000168 | 309.0086
2707102.487 | 4.714792e-11 | 0.2315417 | 0.000174 | 18.82559 | 8.982152e-11 | 0.2340877 | 0.00013 | 26.79541 | 9.610299e-11 | 0.2495595 | 0.000118 | 26.0229 | 1.349617e-10 | 0.2734863 | 0.000158 | 48.93328 | 2.315159e-10 | 0.3529038 | 0.00015 | 79.69091 | 4.026048e-10 | 0.40923 | 0.000128 | 118.2567 | 1.032544e-09 | 0.8655833 | 0.00013 | 308.0269 | 2.22458e-09 | 0.708387 | 0.000134 | 684.0527 | 2.041451e-09 | 0.8847808 | 0.000152 | 712.0644 | 7.806622e-10 | 0.5664163 | 0.000168 | 300.9603
2914032.546 | 4.653707e-11 | 0.2351488 | 0.000174 | 18.58168 | 8.869627e-11 | 0.2377227 | 0.00013 | 26.45973 | 9.483679e-11 | 0.2529625 | 0.000118 | 25.68003 | 1.330586e-10 | 0.2768023 | 0.000158 | 48.24327 | 2.274587e-10 | 0.3558535 | 0.00015 | 78.29437 | 3.95087e-10 | 0.4121629 | 0.000128 | 116.0485 | 9.967701e-10 | 0.8718514 | 0.00013 | 297.3549 | 2.153081e-09 | 0.7292004 | 0.000134 | 662.0669 | 1.956289e-09 | 0.9111589 | 0.000152 | 682.3596 | 7.603346e-10 | 0.5742259 | 0.000168 | 293.1236
3136780.272 | 4.593858e-11 | 0.2384891 | 0.000174 | 18.34271 | 8.75499e-11 | 0.241195 | 0.00013 | 26.11775 | 9.354862e-11 | 0.2559711 | 0.000118 | 25.33122 | 1.311559e-10 | 0.2798985 | 0.000158 | 47.55341 | 2.237753e-10 | 0.3577707 | 0.00015 | 77.02649 | 3.877863e-10 | 0.4144754 | 0.000128 | 113.904 | 9.622448e-10 | 0.8778554 | 0.00013 | 287.0553 | 2.08178e-09 | 0.7516529 | 0.000134 | 640.142 | 1.872182e-09 | 0.9393547 | 0.000152 | 653.0228 | 7.406086e-10 | 0.5817648 | 0.000168 | 285.5188
3376554.765 | 4.533527e-11 | 0.2417825 | 0.000174 | 18.10182 | 8.640474e-11 | 0.2445913 | 0.00013 | 25.77613 | 9.226822e-11 | 0.2594624 | 0.000118 | 24.98451 | 1.29239e-10 | 0.2833931 | 0.000158 | 46.85839 | 2.198037e-10 | 0.3612463 | 0.00015 | 75.65941 | 3.804247e-10 | 0.4173709 | 0.000128 | 111.7417 | 9.293954e-10 | 0.8845294 | 0.00013 | 277.2558 | 2.010595e-09 | 0.7757522 | 0.000134 | 618.2528 | 1.789475e-09 | 0.969247 | 0.000152 | 624.1744 | 7.208621e-10 | 0.5896543 | 0.000168 | 277.9062
3634657.544 | 4.472999e-11 | 0.2450593 | 0.000174 | 17.86014 | 8.526539e-11 | 0.2476662 | 0.00013 | 25.43624 | 9.098656e-11 | 0.2625761 | 0.000118 | 24.63746 | 1.273658e-10 | 0.285908 | 0.000158 | 46.17922 | 2.160347e-10 | 0.3638569 | 0.00015 | 74.36207 | 3.733713e-10 | 0.4196686 | 0.000128 | 109.6699 | 8.976877e-10 | 0.8910403 | 0.00013 | 267.7968 | 1.93998e-09 | 0.8017166 | 0.000134 | 596.5389 | 1.708257e-09 | 1.001139 | 0.000152 | 595.8453 | 7.017389e-10 | 0.5974383 | 0.000168 | 270.5338
3912489.618 | 4.411829e-11 | 0.2474445 | 0.000174 | 17.61589 | 8.411278e-11 | 0.2506366 | 0.00013 | 25.09239 | 8.972453e-11 | 0.2651447 | 0.000118 | 24.29573 | 1.255114e-10 | 0.2885932 | 0.000158 | 45.50687 | 2.123078e-10 | 0.3662586 | 0.00015 | 73.07922 | 3.664847e-10 | 0.4224802 | 0.000128 | 107.6471 | 8.668886e-10 | 0.8984367 | 0.00013 | 258.6088 | 1.869266e-09 | 0.8300765 | 0.000134 | 574.7945 | 1.628156e-09 | 1.03559 | 0.000152 | 567.9058 | 6.829356e-10 | 0.6054843 | 0.000168 | 263.2848
4211559.087 | 4.351285e-11 | 0.2503344 | 0.000174 | 17.37415 | 8.298561e-11 | 0.2536583 | 0.00013 | 24.75614 | 8.845224e-11 | 0.2676848 | 0.000118 | 23.95122 | 1.23638e-10 | 0.2908532 | 0.000158 | 44.82763 | 2.086721e-10 | 0.3686105 | 0.00015 | 71.82777 | 3.596175e-10 | 0.4250394 | 0.000128 | 105.6301 | 8.370549e-10 | 0.9056264 | 0.00013 | 249.7089 | 1.799112e-09 | 0.8607484 | 0.000134 | 553.2223 | 1.549621e-09 | 1.072647 | 0.000152 | 540.5126 | 6.647824e-10 | 0.6137741 | 0.000168 | 256.2864
4533489.333 | 4.290567e-11 | 0.2532707 | 0.000174 | 17.13171 | 8.185849e-11 | 0.2561268 | 0.00013 | 24.41989 | 8.72049e-11 | 0.270203 | 0.000118 | 23.61346 | 1.21807e-10 | 0.2939121 | 0.000158 | 44.16376 | 2.049477e-10 | 0.3716636 | 0.00015 | 70.54578 | 3.529867e-10 | 0.4277794 | 0.000128 | 103.6824 | 8.082872e-10 | 0.9149753 | 0.00013 | 241.127 | 1.728758e-09 | 0.8947312 | 0.000134 | 531.5887 | 1.472362e-09 | 1.113054 | 0.000152 | 513.5644 | 6.468769e-10 | 0.6224868 | 0.000168 | 249.3835
4880027.824 | 4.228652e-11 | 0.2556813 | 0.000174 | 16.88449 | 8.069024e-11 | 0.2588434 | 0.00013 | 24.07138 | 8.593966e-11 | 0.2725969 | 0.000118 | 23.27086 | 1.200142e-10 | 0.2960872 | 0.000158 | 43.51374 | 2.014309e-10 | 0.3737893 | 0.00015 | 69.33525 | 3.463586e-10 | 0.4309084 | 0.000128 | 101.7355 | 7.804833e-10 | 0.9240584 | 0.00013 | 232.8325 | 1.658148e-09 | 0.9324633 | 0.000134 | 509.8763 | 1.39612e-09 | 1.157402 | 0.000152 | 486.9709 | 6.294755e-10 | 0.6313629 | 0.000168 | 242.6749
5253055.609 | 4.202114e-11 | 0.2345602 | 0.000174 | 16.77853 | 8.017852e-11 | 0.2383971 | 0.00013 | 23.91873 | 8.536993e-11 | 0.2516859 | 0.000118 | 23.11658 | 1.192063e-10 | 0.2747193 | 0.000158 | 43.22082 | 1.999625e-10 | 0.3513253 | 0.00015 | 68.8298 | 3.439413e-10 | 0.4082292 | 0.000128 | 101.0255 | 7.704034e-10 | 0.8953693 | 0.00013 | 229.8255 | 1.624299e-09 | 0.933638 | 0.000134 | 499.4678 | 1.358418e-09 | 1.155129 | 0.000152 | 473.8204 | 6.224801e-10 | 0.6105117 | 0.000168 | 239.978
5654597.519 | 4.147634e-11 | 0.2348405 | 0.000174 | 16.56099 | 7.921102e-11 | 0.2386176 | 0.00013 | 23.63011 | 8.428772e-11 | 0.2518694 | 0.000118 | 22.82354 | 1.17611e-10 | 0.274812 | 0.000158 | 42.64241 | 1.968294e-10 | 0.3521926 | 0.00015 | 67.75135 | 3.383321e-10 | 0.4093566 | 0.000128 | 99.37792 | 7.459217e-10 | 0.9032971 | 0.00013 | 222.5222 | 1.55712e-09 | 0.9758627 | 0.000134 | 478.8104 | 1.287741e-09 | 1.202902 | 0.000152 | 449.168 | 6.07178e-10 | 0.6173759 | 0.000168 | 234.0788
6086833.166 | 4.093974e-11 | 0.234404 | 0.000174 | 16.34674 | 7.819314e-11 | 0.2383086 | 0.00013 | 23.32645 | 8.316464e-11 | 0.2514769 | 0.000118 | 22.51943 | 1.160124e-10 | 0.274441 | 0.000158 | 42.0628 | 1.93777e-10 | 0.3519133 | 0.00015 | 66.70067 | 3.328903e-10 | 0.4103866 | 0.000128 | 97.7795 | 7.225901e-10 | 0.9121796 | 0.00013 | 215.5619 | 1.489275e-09 | 1.023742 | 0.000134 | 457.9483 | 1.217764e-09 | 1.256608 | 0.000152 | 424.7598 | 5.925567e-10 | 0.6246733 | 0.000168 | 228.442
6552108.769 | 4.04103e-11 | 0.2338033 | 0.000174 | 16.13534 | 7.723707e-11 | 0.2380927 | 0.00013 | 23.04124 | 8.209543e-11 | 0.2515122 | 0.000118 | 22.22991 | 1.144767e-10 | 0.2744338 | 0.000158 | 41.506 | 1.908891e-10 | 0.3518582 | 0.00015 | 65.70662 | 3.27649e-10 | 0.4114199 | 0.000128 | 96.23998 | 6.996673e-10 | 0.9236 | 0.00013 | 208.7236 | 1.419946e-09 | 1.07901 | 0.000134 | 436.6298 | 1.14822e-09 | 1.317603 | 0.000152 | 400.5027 | 5.784378e-10 | 0.6324371 | 0.000168 | 222.9989
7052949.893 | 3.989378e-11 | 0.2328038 | 0.000174 | 15.9291 | 7.630827e-11 | 0.237019 | 0.00013 | 22.76416 | 8.10779e-11 | 0.2504441 | 0.000118 | 21.95438 | 1.130097e-10 | 0.273588 | 0.000158 | 40.97411 | 1.879668e-10 | 0.3521175 | 0.00015 | 64.70072 | 3.226599e-10 | 0.4124747 | 0.000128 | 94.77454 | 6.774304e-10 | 0.9361128 | 0.00013 | 202.09 | 1.348513e-09 | 1.143615 | 0.000134 | 414.6643 | 1.07851e-09 | 1.387991 | 0.000152 | 376.1876 | 5.64734e-10 | 0.640789 | 0.000168 | 217.7158
7592075.153 | 3.939143e-11 | 0.2312977 | 0.000174 | 15.72851 | 7.537261e-11 | 0.2360752 | 0.00013 | 22.48504 | 8.006037e-11 | 0.2487604 | 0.000118 | 21.67885 | 1.115634e-10 | 0.2726949 | 0.000158 | 40.44972 | 1.852619e-10 | 0.3515303 | 0.00015 | 63.76966 | 3.179523e-10 | 0.4137661 | 0.000128 | 93.39178 | 6.556237e-10 | 0.9508011 | 0.00013 | 195.5846 | 1.274302e-09 | 1.219931 | 0.000134 | 391.8446 | 1.008431e-09 | 1.470223 | 0.000152 | 351.7438 | 5.518288e-10 | 0.6496403 | 0.000168 | 212.7406
8172410.978 | 3.889274e-11 | 0.2295829 | 0.000174 | 15.52939 | 7.446201e-11 | 0.2344748 | 0.00013 | 22.21339 | 7.907609e-11 | 0.2472703 | 0.000118 | 21.41233 | 1.101907e-10 | 0.2710357 | 0.000158 | 39.95202 | 1.826469e-10 | 0.3512044 | 0.00015 | 62.86954 | 3.135422e-10 | 0.4150597 | 0.000128 | 92.09641 | 6.344302e-10 | 0.9680313 | 0.00013 | 189.2622 | 1.196478e-09 | 1.312126 | 0.000134 | 367.9139 | 9.37413e-10 | 1.567959 | 0.000152 | 326.9725 | 5.396211e-10 | 0.6594342 | 0.000168 | 208.0343
8797107.49 | 3.841293e-11 | 0.2268728 | 0.000174 | 15.33781 | 7.362224e-11 | 0.2327503 | 0.00013 | 21.96287 | 7.818896e-11 | 0.2453665 | 0.000118 | 21.17211 | 1.088696e-10 | 0.2694159 | 0.000158 | 39.47303 | 1.801995e-10 | 0.3506002 | 0.00015 | 62.02711 | 3.093436e-10 | 0.4163379 | 0.000128 | 90.86316 | 6.137432e-10 | 0.9882005 | 0.00013 | 183.0909 | 1.113574e-09 | 1.425859 | 0.000134 | 342.4212 | 8.648556e-10 | 1.68668 | 0.000152 | 301.6643 | 5.279062e-10 | 0.6699516 | 0.000168 | 203.518
9469555.606 | 3.794363e-11 | 0.2240853 | 0.000174 | 15.15043 | 7.275369e-11 | 0.2306058 | 0.00013 | 21.70377 | 7.721893e-11 | 0.2431524 | 0.000118 | 20.90944 | 1.07558e-10 | 0.2679236 | 0.000158 | 38.99748 | 1.778801e-10 | 0.3495876 | 0.00015 | 61.22874 | 3.055393e-10 | 0.4184254 | 0.000128 | 89.74572 | 5.933689e-10 | 1.012572 | 0.00013 | 177.0129 | 1.023862e-09 | 1.570767 | 0.000134 | 314.8349 | 7.896431e-10 | 1.83533 | 0.000152 | 275.4299 | 5.167037e-10 | 0.6821696 | 0.000168 | 199.1992
10193405.4 | 3.748641e-11 | 0.220855 | 0.000174 | 14.96786 | 7.198039e-11 | 0.2273391 | 0.00013 | 21.47308 | 7.635161e-11 | 0.2405782 | 0.000118 | 20.67459 | 1.063696e-10 | 0.2654518 | 0.000158 | 38.5666 | 1.756858e-10 | 0.3492505 | 0.00015 | 60.47343 | 3.021395e-10 | 0.4204696 | 0.000128 | 88.7471 | 5.727896e-10 | 1.04221 | 0.00013 | 170.8737 | 9.252054e-10 | 1.76239 | 0.000134 | 284.4983 | 7.107209e-10 | 2.027681 | 0.000152 | 247.9016 | 5.063081e-10 | 0.6961483 | 0.000168 | 195.1915
10972586.1 | 3.706903e-11 | 0.2171415 | 0.000174 | 14.80121 | 7.120705e-11 | 0.224801 | 0.00013 | 21.24237 | 7.552391e-11 | 0.2377598 | 0.000118 | 20.45046 | 1.052236e-10 | 0.2633299 | 0.000158 | 38.15109 | 1.73637e-10 | 0.3484332 | 0.00015 | 59.76821 | 2.990132e-10 | 0.4232857 | 0.000128 | 87.82882 | 5.523123e-10 | 1.076833 | 0.00013 | 164.7649 | 8.146094e-10 | 2.029361 | 0.000134 | 250.4903 | 6.265534e-10 | 2.287975 | 0.000152 | 218.5437 | 4.967061e-10 | 0.7119238 | 0.000168 | 191.4897
11811327.15 | 3.663388e-11 | 0.2135105 | 0.000174 | 14.62746 | 7.046393e-11 | 0.2215021 | 0.00013 | 21.02069 | 7.475433e-11 | 0.2338179 | 0.000118 | 20.24208 | 1.041617e-10 | 0.2604088 | 0.000158 | 37.76608 | 1.718151e-10 | 0.3473358 | 0.00015 | 59.14109 | 2.964236e-10 | 0.4262078 | 0.000128 | 87.06818 | 5.30245e-10 | 1.123334 | 0.00013 | 158.1818 | 6.890474e-10 | 2.427449 | 0.000134 | 211.8803 | 5.353029e-10 | 2.662074 | 0.000152 | 186.7153 | 4.871995e-10 | 0.7316858 | 0.000168 | 187.8248
12714181.3 | 3.62074e-11 | 0.2081363 | 0.000174 | 14.45717 | 6.979391e-11 | 0.217755 | 0.00013 | 20.82081 | 7.40089e-11 | 0.2302644 | 0.000118 | 20.04023 | 1.032111e-10 | 0.2574201 | 0.000158 | 37.42141 | 1.702192e-10 | 0.346751 | 0.00015 | 58.59176 | 2.942251e-10 | 0.4305217 | 0.000128 | 86.42242 | 5.073607e-10 | 1.180091 | 0.00013 | 151.355 | 5.458943e-10 | 3.084378 | 0.000134 | 167.8611 | 4.357099e-10 | 3.243083 | 0.000152 | 151.977 | 4.786885e-10 | 0.755146 | 0.000168 | 184.5436
13686049.3 | 3.582684e-11 | 0.2025083 | 0.000174 | 14.30522 | 6.917749e-11 | 0.2132425 | 0.00013 | 20.63692 | 7.335287e-11 | 0.2259282 | 0.000118 | 19.86259 | 1.023308e-10 | 0.2540746 | 0.000158 | 37.10224 | 1.687891e-10 | 0.3460067 | 0.00015 | 58.0995 | 2.926705e-10 | 0.4358722 | 0.000128 | 85.96578 | 4.826021e-10 | 1.251952 | 0.00013 | 143.9691 | 3.839195e-10 | 4.373345 | 0.000134 | 118.0543 | 3.266021e-10 | 4.269258 | 0.000152 | 113.9198 | 4.701426e-10 | 0.7844721 | 0.000168 | 181.249
14732206.54 | 3.546949e-11 | 0.1959683 | 0.000174 | 14.16253 | 6.863306e-11 | 0.2086044 | 0.00013 | 20.47451 | 7.274747e-11 | 0.2214735 | 0.000118 | 19.69866 | 1.016181e-10 | 0.2507192 | 0.000158 | 36.84384 | 1.676479e-10 | 0.3457598 | 0.00015 | 57.70668 | 2.917587e-10 | 0.4428008 | 0.000128 | 85.69796 | 4.547721e-10 | 1.345855 | 0.00013 | 135.6669 | 2.055945e-10 | 8.016922 | 0.000134 | 63.21978 | 2.080375e-10 | 6.55608 | 0.000152 | 72.56412 | 4.614332e-10 | 0.8212812 | 0.000168 | 177.8913
15858331.8 | 3.515185e-11 | 0.1900519 | 0.000174 | 14.0357 | 6.81505e-11 | 0.2035209 | 0.00013 | 20.33055 | 7.222531e-11 | 0.2161142 | 0.000118 | 19.55727 | 1.010305e-10 | 0.2468164 | 0.000158 | 36.63079 | 1.668537e-10 | 0.3457666 | 0.00015 | 57.43331 | 2.914211e-10 | 0.4518579 | 0.000128 | 85.5988 | 4.224017e-10 | 1.472378 | 0.00013 | 126.0102 | 1.904476e-11 | 83.02112 | 0.000134 | 5.856215 | 8.241036e-11 | 15.97066 | 0.000152 | 28.74499 | 4.523839e-10 | 0.8690462 | 0.000168 | 174.4027
17070537.6 | 3.481978e-11 | 0.1823095 | 0.000174 | 13.90311 | 6.774415e-11 | 0.1980021 | 0.00013 | 20.20933 | 7.174725e-11 | 0.2109856 | 0.000118 | 19.42782 | 1.005463e-10 | 0.2432241 | 0.000158 | 36.45523 | 1.663643e-10 | 0.3465643 | 0.00015 | 57.26485 | 2.919239e-10 | 0.4638706 | 0.000128 | 85.74649 | 3.846031e-10 | 1.64501 | 0.00013 | 114.7342 | -1.609393e-10 | 9.144552 | 0.000134 | -49.48842 | -4.463394e-11 | 27.91992 | 0.000152 | -15.56846 | 4.415746e-10 | 0.9336269 | 0.000168 | 170.2355
18375404.1 | 3.452337e-11 | 0.1751405 | 0.000174 | 13.78476 | 6.740489e-11 | 0.1921491 | 0.00013 | 20.10812 | 7.142281e-11 | 0.204952 | 0.000118 | 19.33996 | 1.002883e-10 | 0.2395139 | 0.000158 | 36.36169 | 1.662978e-10 | 0.348394 | 0.00015 | 57.24196 | 2.933586e-10 | 0.4799695 | 0.000128 | 86.1679 | 3.394948e-10 | 1.894486 | 0.00013 | 101.2776 | -3.177801e-10 | 4.154002 | 0.000134 | -97.71657 | -1.660123e-10 | 6.927159 | 0.000152 | -57.9056 | 4.282565e-10 | 1.019939 | 0.000168 | 165.1011
19780014.2 | 3.428419e-11 | 0.1668562 | 0.000174 | 13.68926 | 6.718175e-11 | 0.1857138 | 0.00013 | 20.04155 | 7.118488e-11 | 0.1993669 | 0.000118 | 19.27554 | 1.002614e-10 | 0.2360295 | 0.000158 | 36.35194 | 1.667432e-10 | 0.3515961 | 0.00015 | 57.39527 | 2.955454e-10 | 0.502669 | 0.000128 | 86.81023 | 2.861655e-10 | 2.27487 | 0.00013 | 85.36844 | -4.326053e-10 | 2.631303 | 0.000134 | -133.025 | -2.693855e-10 | 3.819098 | 0.000152 | -93.96249 | 4.095135e-10 | 1.14431 | 0.000168 | 157.8753
21291992.2 | 3.407771e-11 | 0.1577288 | 0.000174 | 13.60681 | 6.709465e-11 | 0.179566 | 0.00013 | 20.01557 | 7.110756e-11 | 0.1933556 | 0.000118 | 19.2546 | 1.005162e-10 | 0.2327843 | 0.000158 | 36.44432 | 1.677378e-10 | 0.3567754 | 0.00015 | 57.73762 | 2.989654e-10 | 0.5325584 | 0.000128 | 87.81478 | 2.239741e-10 | 2.910924 | 0.00013 | 66.8156 | -4.998894e-10 | 1.889645 | 0.000134 | -153.7147 | -3.471104e-10 | 2.562011 | 0.000152 | -121.0732 | 3.806597e-10 | 1.335736 | 0.000168 | 146.7516
22919545.39 | 3.390811e-11 | 0.1484675 | 0.000174 | 13.53909 | 6.716792e-11 | 0.1734101 | 0.00013 | 20.03743 | 7.120646e-11 | 0.1877851 | 0.000118 | 19.28138 | 1.01072e-10 | 0.2311015 | 0.000158 | 36.64584 | 1.693236e-10 | 0.3661101 | 0.00015 | 58.28348 | 3.028277e-10 | 0.5770903 | 0.000128 | 88.94925 | 1.540609e-10 | 4.155571 | 0.00013 | 45.9592 | -5.169113e-10 | 1.465487 | 0.000134 | -158.9489 | -3.896166e-10 | 1.901016 | 0.000152 | -135.8995 | 3.34243e-10 | 1.659987 | 0.000168 | 128.8571
24671508.2 | 3.380239e-11 | 0.1390226 | 0.000174 | 13.49688 | 6.741852e-11 | 0.1676374 | 0.00013 | 20.11219 | 7.149446e-11 | 0.1825756 | 0.000118 | 19.35936 | 1.020373e-10 | 0.2312357 | 0.000158 | 36.99583 | 1.718011e-10 | 0.3795566 | 0.00015 | 59.13627 | 3.062433e-10 | 0.6423902 | 0.000128 | 89.95251 | 8.315428e-11 | 7.358353 | 0.00013 | 24.80645 | -4.966805e-10 | 1.195238 | 0.000134 | -152.728 | -3.987221e-10 | 1.499937 | 0.000152 | -139.0755 | 2.621473e-10 | 2.290371 | 0.000168 | 101.0628
26557390.5 | 3.375218e-11 | 0.1295907 | 0.000174 | 13.47683 | 6.789661e-11 | 0.1624748 | 0.00013 | 20.25481 | 7.206373e-11 | 0.1786765 | 0.000118 | 19.51351 | 1.035104e-10 | 0.2335969 | 0.000158 | 37.52993 | 1.750991e-10 | 0.4004686 | 0.00015 | 60.27148 | 3.069336e-10 | 0.7445903 | 0.000128 | 90.15527 | 1.71665e-11 | 33.01485 | 0.00013 | 5.121083 | -4.528153e-10 | 1.012866 | 0.000134 | -139.2395 | -3.807622e-10 | 1.236986 | 0.000152 | -132.811 | 1.567879e-10 | 4.001768 | 0.000168 | 60.44474
28587429.0 | 3.378602e-11 | 0.1196645 | 0.000174 | 13.49034 | 6.865703e-11 | 0.1591889 | 0.00013 | 20.48166 | 7.293088e-11 | 0.1765131 | 0.000118 | 19.74832 | 1.056244e-10 | 0.2409594 | 0.000158 | 38.29641 | 1.792575e-10 | 0.4342413 | 0.00015 | 61.70286 | 2.989681e-10 | 0.913355 | 0.000128 | 87.81557 | -3.548528e-11 | 14.28816 | 0.00013 | -10.58591 | -3.971708e-10 | 0.8873413 | 0.000134 | -122.129 | -3.444995e-10 | 1.0592 | 0.000152 | -120.1625 | 2.864613e-11 | 21.32341 | 0.000168 | 11.04363
30772643.1 | 3.391942e-11 | 0.1106655 | 0.000174 | 13.54361 | 6.974583e-11 | 0.1583529 | 0.00013 | 20.80647 | 7.419518e-11 | 0.1782426 | 0.000118 | 20.09067 | 1.085114e-10 | 0.2560653 | 0.000158 | 39.34315 | 1.839438e-10 | 0.4874213 | 0.00015 | 63.31595 | 2.686936e-10 | 1.234995 | 0.000128 | 78.92308 | -7.006191e-11 | 6.279979 | 0.00013 | -20.90076 | -3.37913e-10 | 0.8022521 | 0.000134 | -103.9074 | -2.982026e-10 | 0.939518 | 0.000152 | -104.014 | -8.870867e-11 | 6.025491 | 0.000168 | -34.19889
33124894.2 | 3.41553e-11 | 0.1035206 | 0.000174 | 13.63779 | 7.129312e-11 | 0.162367 | 0.00013 | 21.26805 | 7.592571e-11 | 0.1858033 | 0.000118 | 20.55926 | 1.122156e-10 | 0.2861562 | 0.000158 | 40.68619 | 1.874489e-10 | 0.5775463 | 0.00015 | 64.52245 | 1.963013e-10 | 1.978749 | 0.000128 | 57.65936 | -8.61795e-11 | 4.33678 | 0.00013 | -25.70893 | -2.802181e-10 | 0.7522846 | 0.000134 | -86.16635 | -2.482114e-10 | 0.8691369 | 0.000152 | -86.5769 | -1.562919e-10 | 2.687174 | 0.000168 | -60.25353
35656950.6 | 3.446102e-11 | 0.09924522 | 0.000174 | 13.75986 | 7.309469e-11 | 0.1754823 | 0.00013 | 21.80549 | 7.792354e-11 | 0.2033595 | 0.000118 | 21.10024 | 1.160888e-10 | 0.3409137 | 0.000158 | 42.0905 | 1.845488e-10 | 0.7330271 | 0.00015 | 63.5242 | 8.662536e-11 | 4.604316 | 0.000128 | 25.44437 | -8.721437e-11 | 3.630974 | 0.00013 | -26.01765 | -2.283958e-10 | 0.7370065 | 0.000134 | -70.23112 | -2.001337e-10 | 0.8486078 | 0.000152 | -69.80725 | -1.671211e-10 | 1.858079 | 0.000168 | -64.42839
38382556.6 | 3.505014e-11 | 0.09800238 | 0.000174 | 13.99509 | 7.582724e-11 | 0.1969622 | 0.00013 | 22.62066 | 8.09233e-11 | 0.2353099 | 0.000118 | 21.91252 | 1.197047e-10 | 0.4427826 | 0.000158 | 43.40153 | 1.684513e-10 | 1.029466 | 0.00015 | 57.98322 | -2.053919e-11 | 16.81996 | 0.000128 | -6.032954 | -8.13505e-11 | 3.272909 | 0.00013 | -24.26835 | -1.824559e-10 | 0.7322346 | 0.000134 | -56.10472 | -1.567481e-10 | 0.848134 | 0.000152 | -54.67422 | -1.521907e-10 | 1.456995 | 0.000168 | -58.67243
41316507.1 | 3.556851e-11 | 0.105449 | 0.000174 | 14.20207 | 7.804145e-11 | 0.240303 | 0.00013 | 23.2812 | 8.283073e-11 | 0.2941033 | 0.000118 | 22.42902 | 1.138262e-10 | 0.6461705 | 0.000158 | 41.27015 | 1.202883e-10 | 1.682349 | 0.00015 | 41.40486 | -6.153295e-11 | 4.155009 | 0.000128 | -18.07401 | -6.812335e-11 | 3.358078 | 0.00013 | -20.32245 | -1.418098e-10 | 0.789555 | 0.000134 | -43.60615 | -1.165897e-10 | 0.942871 | 0.000152 | -40.66685 | -1.178166e-10 | 1.381311 | 0.000168 | -45.42056
44474727.88 | 3.672365e-11 | 0.118761 | 0.000174 | 14.6633 | 8.231686e-11 | 0.3077019 | 0.00013 | 24.55664 | 8.626466e-11 | 0.3930581 | 0.000118 | 23.35886 | 9.613239e-11 | 1.002951 | 0.000158 | 34.85488 | 6.065887e-11 | 3.445978 | 0.00015 | 20.87961 | -7.253077e-11 | 2.590345 | 0.000128 | -21.30438 | -5.905363e-11 | 3.348446 | 0.00013 | -17.61679 | -1.119643e-10 | 0.8200672 | 0.000134 | -34.42874 | -8.683451e-11 | 1.028211 | 0.000152 | -30.28814 | -9.136852e-11 | 1.325822 | 0.000168 | -35.22432
47874362.0 | 3.768081e-11 | 0.1718231 | 0.000174 | 15.04548 | 8.190973e-11 | 0.4770853 | 0.00013 | 24.43518 | 8.025137e-11 | 0.6318629 | 0.000118 | 21.73057 | 5.074434e-11 | 1.932977 | 0.000158 | 18.39846 | 2.423883e-12 | 68.43964 | 0.00015 | 0.8343334 | -5.636483e-11 | 2.282961 | 0.000128 | -16.55598 | -4.433437e-11 | 3.871076 | 0.00013 | -13.22576 | -8.03091e-11 | 0.9486273 | 0.000134 | -24.69484 | -5.414119e-11 | 1.359724 | 0.000152 | -18.88461 | -5.875359e-11 | 1.530994 | 0.000168 | -22.65064
51533863.1 | 3.740093e-11 | 0.2637733 | 0.000174 | 14.93373 | 7.060647e-11 | 0.7679827 | 0.00013 | 21.06321 | 6.021748e-11 | 1.02553 | 0.000118 | 16.30577 | 2.715351e-11 | 2.548419 | 0.000158 | 9.845092 | -1.146637e-11 | 10.13157 | 0.00015 | -3.94688 | -3.498399e-11 | 2.706511 | 0.000128 | -10.27581 | -3.19345e-11 | 4.798881 | 0.00013 | -9.526649 | -5.470982e-11 | 1.201705 | 0.000134 | -16.82313 | -2.691295e-11 | 2.376612 | 0.000152 | -9.38732 | -3.143922e-11 | 2.265634 | 0.000168 | -12.12042
55473095.3 | 3.344724e-11 | 0.4449885 | 0.000174 | 13.35507 | 4.377375e-11 | 1.36075 | 0.00013 | 13.05852 | 3.319617e-11 | 1.626768 | 0.000118 | 8.988903 | 2.371853e-11 | 1.708502 | 0.000158 | 8.599666 | -8.703185e-12 | 8.68214 | 0.00015 | -2.995754 | -1.521781e-11 | 4.468925 | 0.000128 | -4.469911 | -1.995725e-11 | 6.850737 | 0.00013 | -5.953615 | -3.09099e-11 | 1.759622 | 0.000134 | -9.504715 | -2.338942e-13 | 229.7388 | 0.000152 | -0.08158301 | -6.495841e-12 | 8.369636 | 0.000168 | -2.504271
59713441.2 | 2.454786e-11 | 0.573177 | 0.000174 | 9.801659 | 2.429951e-11 | 1.68652 | 0.00013 | 7.248991 | 2.359692e-11 | 1.373158 | 0.000118 | 6.389605 | 3.205099e-11 | 0.6796794 | 0.000158 | 11.62078 | 5.215718e-12 | 9.266527 | 0.00015 | 1.795321 | 5.454524e-12 | 9.18187 | 0.000128 | 1.602151 | -8.027412e-12 | 15.59376 | 0.00013 | -2.394725 | -7.232304e-12 | 6.343264 | 0.000134 | -2.223915 | 2.810295e-11 | 1.698857 | 0.000152 | 9.802395 | 1.88334e-11 | 2.276939 | 0.000168 | 7.260637
64277917.8 | 2.072882e-11 | 0.332027 | 0.000174 | 8.276763 | 2.370452e-11 | 0.9052184 | 0.00013 | 7.071495 | 2.720577e-11 | 0.5951217 | 0.000118 | 7.366815 | 4.278303e-11 | 0.2495894 | 0.000158 | 15.51191 | 2.17564e-11 | 1.436803 | 0.00015 | 7.488848 | 2.627232e-11 | 1.448004 | 0.000128 | 7.71694 | 3.023035e-12 | 39.18967 | 0.00013 | 0.901827 | 1.779817e-11 | 2.257432 | 0.000134 | 5.472892 | 6.061614e-11 | 0.7877243 | 0.000152 | 21.1431 | 4.607045e-11 | 0.7857752 | 0.000168 | 17.76104
69191301.5 | 2.205744e-11 | 0.06379999 | 0.000174 | 8.807265 | 3.014825e-11 | 0.3351528 | 0.00013 | 8.993778 | 3.444749e-11 | 0.2052295 | 0.000118 | 9.327737 | 5.425316e-11 | 0.0810323 | 0.000158 | 19.67066 | 3.877617e-11 | 0.5602597 | 0.00015 | 13.34728 | 4.781461e-11 | 0.6707817 | 0.000128 | 14.04453 | 1.099161e-11 | 10.67767 | 0.00013 | 3.279 | 4.572213e-11 | 0.8834121 | 0.000134 | 14.05944 | 9.866282e-11 | 0.6285161 | 0.000152 | 34.41389 | 7.703744e-11 | 0.4879523 | 0.000168 | 29.69941
74480262.7 | 2.448529e-11 | -0.05532889 | 0.000174 | 9.776676 | 3.727531e-11 | 0.1287725 | 0.00013 | 11.11991 | 4.18279e-11 | 0.06719372 | 0.000118 | 11.32621 | 6.593748e-11 | 0.03506323 | 0.000158 | 23.90706 | 5.47512e-11 | 0.3446072 | 0.00015 | 18.84611 | 6.922286e-11 | 0.4899029 | 0.000128 | 20.33275 | 1.190981e-11 | 10.04615 | 0.00013 | 3.552916 | 7.386643e-11 | 0.7089196 | 0.000134 | 22.71374 | 1.309698e-10 | 0.799527 | 0.000152 | 45.68267 | 1.090802e-10 | 0.4960449 | 0.000168 | 42.05251
80173510.4 | 2.629703e-11 | -0.09769185 | 0.000174 | 10.50008 | 4.25278e-11 | 0.06628232 | 0.00013 | 12.68683 | 4.741589e-11 | 0.02830462 | 0.000118 | 12.83934 | 7.649276e-11 | 0.04169577 | 0.000158 | 27.7341 | 6.695053e-11 | 0.2992567 | 0.00015 | 23.04528 | 8.527221e-11 | 0.4862253 | 0.000128 | 25.04691 | 5.688434e-12 | 20.81327 | 0.00013 | 1.696965 | 9.351499e-11 | 0.7980654 | 0.000134 | 28.75562 | 1.276343e-10 | 1.336333 | 0.000152 | 44.51924 | 1.322512e-10 | 0.6617798 | 0.000168 | 50.98537
86301948.2 | 2.723716e-11 | -0.137569 | 0.000174 | 10.87546 | 4.586827e-11 | 0.01379817 | 0.00013 | 13.68335 | 5.137132e-11 | -0.009079045 | 0.000118 | 13.91039 | 8.760951e-11 | 0.05228849 | 0.000158 | 31.76472 | 7.823626e-11 | 0.2561021 | 0.00015 | 26.92998 | 1.012423e-10 | 0.4845671 | 0.000128 | 29.73779 | -5.1736e-13 | 214.3297 | 0.00013 | -0.154338 | 1.105166e-10 | 0.9407678 | 0.000134 | 33.98357 | 7.174876e-11 | 3.203654 | 0.000152 | 25.02619 | 1.430343e-10 | 0.9762383 | 0.000168 | 55.14247
92898841.89 | 2.836993e-11 | -0.2001258 | 0.000174 | 11.32776 | 5.064695e-11 | -0.06715934 | 0.00013 | 15.10892 | 5.702864e-11 | -0.06897753 | 0.000118 | 15.44229 | 1.038371e-10 | 0.07843421 | 0.000158 | 37.64838 | 9.671253e-11 | 0.219015 | 0.00015 | 33.28976 | 1.274543e-10 | 0.5267397 | 0.000128 | 37.43701 | -5.732715e-12 | 17.62752 | 0.00013 | -1.710174 | 1.146362e-10 | 1.479732 | 0.000134 | 35.25034 | -2.366336e-11 | 9.464134 | 0.000152 | -8.253853 | 1.027486e-10 | 2.139516 | 0.000168 | 39.61156
100000000 | 3.028929e-11 | -0.252919 | 0.000174 | 12.09414 | 5.882552e-11 | -0.1135904 | 0.00013 | 17.54874 | 6.636068e-11 | -0.09678724 | 0.000118 | 17.96923 | 1.279008e-10 | 0.1771273 | 0.000158 | 46.3732 | 1.252733e-10 | 0.2940369 | 0.00015 | 43.12077 | 1.477038e-10 | 0.8665165 | 0.000128 | 43.38487 | -7.962288e-12 | 11.64933 | 0.00013 | -2.375297 | 1.907769e-11 | 11.74122 | 0.000134 | 5.866341 | -6.741826e-11 | 2.341015 | 0.000152 | -23.5157 | -1.100904e-11 | 20.01117 | 0.000168 | -4.244196

## dielectric constant
f(Hz) | 5% | 10% | 15% | 20% | 25% | 30% | 35% | 40% | 45% | 50%
40 | 31.30267 | 47.81883 | 51.23941 | 136.6214 | 621.4721 | 976.1331 | 3874.246 | 5452.059 | 7500.797 | 4447.573
43.058 | 30.63442 | 47.37276 | 51.06015 | 136.2071 | 610.1481 | 961.1162 | 3714.395 | 5230.897 | 7015.581 | 4316.589
46.349 | 31.26119 | 46.98208 | 50.70475 | 134.3253 | 598.543 | 946.7255 | 3697.466 | 5038.035 | 6537.766 | 4169.378
49.892 | 30.91423 | 46.753 | 50.29151 | 132.8884 | 587.483 | 932.4506 | 3279.429 | 4745.245 | 6606.637 | 4042.496
53.706 | 30.33823 | 46.03489 | 50.13422 | 131.5822 | 577.0451 | 918.4071 | 3286.869 | 4519.582 | 6172.897 | 3938.73
57.811 | 30.68314 | 45.93104 | 49.62352 | 130.2205 | 566.9641 | 904.9376 | 3242.981 | 4571.595 | 6234.785 | 3841.276
62.23 | 30.2839 | 45.77812 | 49.29734 | 129.0324 | 556.7021 | 891.9413 | 3112.195 | 4397.798 | 6087.852 | 3748.2
66.987 | 30.227 | 45.56662 | 49.21107 | 127.6684 | 547.0717 | 879.1835 | 3039.99 | 4204.474 | 5738.941 | 3636.013
72.107 | 30.10189 | 45.21982 | 48.97232 | 126.5398 | 537.2258 | 866.495 | 2916.54 | 3975.954 | 5401.529 | 3534.666
77.619 | 29.98259 | 45.03448 | 48.60509 | 125.2356 | 527.5641 | 854.413 | 2779.685 | 3884.575 | 5289.651 | 3450.354
83.552 | 29.93286 | 44.79478 | 48.33967 | 124.2207 | 518.7278 | 842.5067 | 2767.124 | 3903.499 | 5314.929 | 3380.654
89.939 | 29.60023 | 44.61495 | 48.00568 | 123.1553 | 509.5314 | 831.3494 | 2661.725 | 3667.894 | 4995.394 | 3273.753
96.814 | 29.73392 | 44.27427 | 47.90517 | 121.7622 | 500.8345 | 819.9307 | 2606.425 | 3502.205 | 4751.981 | 3202.839
104.214 | 29.75601 | 44.19116 | 47.58392 | 120.9643 | 492.2605 | 809.1494 | 2512.458 | 3423.102 | 4533.08 | 3118.073
112.18 | 29.42298 | 43.90925 | 47.35026 | 119.9301 | 483.7963 | 798.6398 | 2455.346 | 3340.557 | 4415.711 | 3043.632
120.755 | 29.28284 | 43.75666 | 47.10092 | 119.0625 | 475.625 | 788.4315 | 2307.203 | 3260.116 | 4299.877 | 2976.784
129.986 | 29.30431 | 43.54643 | 46.93783 | 118.0228 | 467.4671 | 778.2518 | 2358.464 | 3146.135 | 4219.37 | 2901.287
139.922 | 29.0689 | 43.44832 | 46.73426 | 117.1564 | 459.5134 | 768.3314 | 2269.797 | 3047.48 | 4087.198 | 2832.456
150.617 | 29.12727 | 43.23224 | 46.52746 | 116.1198 | 451.8749 | 759.0043 | 2236.964 | 2982.259 | 4007.705 | 2775.558
162.13 | 28.91318 | 43.02993 | 46.22568 | 115.2736 | 444.3188 | 749.6097 | 2182.887 | 3023.234 | 3985.281 | 2715.565
174.524 | 28.82657 | 42.90955 | 46.09126 | 114.4893 | 436.8896 | 740.4318 | 2177.006 | 2943.378 | 4059.286 | 2654.615
187.864 | 28.84979 | 42.66329 | 45.93234 | 113.502 | 429.6718 | 731.6514 | 2144.628 | 2889.347 | 3876.719 | 2584.325
202.224 | 28.75087 | 42.61255 | 45.74978 | 112.6889 | 422.6688 | 722.979 | 2092.698 | 2834.316 | 3852.342 | 2539.257
217.682 | 28.71358 | 42.45504 | 45.62146 | 111.9271 | 415.704 | 714.4524 | 2103.974 | 2858.271 | 3735.241 | 2489.693
234.322 | 28.61693 | 42.27229 | 45.46719 | 111.1077 | 408.9612 | 706.1957 | 2017.573 | 2751.62 | 3705.527 | 2434.874
252.233 | 28.56754 | 42.15224 | 45.30873 | 110.3997 | 402.3044 | 698.1845 | 2009.447 | 2713.718 | 3722.071 | 2388.692
271.514 | 28.44523 | 42.01385 | 45.15105 | 109.66 | 395.7664 | 690.1613 | 2035.089 | 2664.38 | 3685.038 | 2348.473
292.268 | 28.46486 | 41.90413 | 44.9467 | 108.882 | 389.543 | 682.3108 | 1963.37 | 2676.692 | 3565.925 | 2289.189
314.609 | 28.36276 | 41.72577 | 44.77943 | 108.1201 | 383.3286 | 674.7464 | 1939.128 | 2635.818 | 3499.367 | 2245.841
338.658 | 28.31133 | 41.59824 | 44.64683 | 107.4517 | 377.2546 | 667.538 | 1915.585 | 2608.462 | 3497.79 | 2214.414
364.545 | 28.20445 | 41.49072 | 44.56319 | 106.6982 | 371.341 | 659.8253 | 1931.691 | 2592.386 | 3461.686 | 2160.443
392.411 | 28.0975 | 41.43353 | 44.42869 | 106.053 | 365.5545 | 652.8184 | 1888.671 | 2559.976 | 3415.713 | 2120.757
422.406 | 28.14735 | 41.34765 | 44.22658 | 105.4423 | 359.9479 | 645.7683 | 1922.889 | 2557.788 | 3391.622 | 2078.04
454.695 | 28.08284 | 41.23715 | 44.12268 | 104.7524 | 354.3173 | 638.6459 | 1866.406 | 2532.622 | 3407.151 | 2043.327
489.452 | 28.05643 | 41.1626 | 43.98139 | 104.1463 | 348.974 | 631.6267 | 1865.854 | 2500.518 | 3345.45 | 2006.169
526.865 | 27.97601 | 41.06678 | 43.88209 | 103.5053 | 343.6995 | 624.8013 | 1833.047 | 2496.686 | 3314.151 | 1967.823
567.139 | 27.91785 | 40.95154 | 43.72157 | 102.8755 | 338.4714 | 618.0458 | 1824.663 | 2462.206 | 3303.626 | 1928.356
610.49 | 27.86121 | 40.88111 | 43.59772 | 102.268 | 333.4317 | 611.4434 | 1804.466 | 2456.515 | 3261.342 | 1894.211
657.156 | 27.80161 | 40.76145 | 43.51811 | 101.7281 | 328.4485 | 604.6354 | 1825.807 | 2444.453 | 3260.787 | 1859.78
707.389 | 27.81317 | 40.6986 | 43.35209 | 101.1373 | 323.6599 | 598.2958 | 1795.614 | 2411.881 | 3239.007 | 1830.429
761.462 | 27.73688 | 40.64359 | 43.25854 | 100.5577 | 318.9514 | 591.6696 | 1772.391 | 2408.392 | 3216.761 | 1795.095
819.667 | 27.69826 | 40.53813 | 43.12509 | 99.99384 | 314.4065 | 585.1735 | 1769.894 | 2388.557 | 3180.187 | 1766.632
882.323 | 27.63029 | 40.42492 | 42.9965 | 99.45249 | 309.9121 | 578.623 | 1752.31 | 2370.865 | 3177.129 | 1732.919
949.767 | 27.62229 | 40.36779 | 42.88407 | 98.88035 | 305.3228 | 572.3449 | 1754.904 | 2359.996 | 3157.995 | 1704.716
1022.367 | 27.56642 | 40.27689 | 42.7672 | 98.43127 | 301.0151 | 565.8919 | 1749.494 | 2353.086 | 3154.633 | 1673.865
1100.516 | 27.52453 | 40.22546 | 42.66672 | 97.85405 | 296.8176 | 559.686 | 1724.58 | 2331.017 | 3108.723 | 1646.378
1184.639 | 27.49637 | 40.14262 | 42.55827 | 97.32684 | 292.7891 | 553.3732 | 1710.988 | 2327.497 | 3102.105 | 1618.554
1275.193 | 27.43824 | 40.06712 | 42.45402 | 96.8308 | 288.6303 | 547.0322 | 1711.029 | 2315.461 | 3100.785 | 1596.058
1372.668 | 27.40503 | 39.99779 | 42.34487 | 96.34104 | 284.6636 | 540.8286 | 1691.167 | 2297.599 | 3062.356 | 1564.534
1477.595 | 27.37438 | 39.93514 | 42.25367 | 95.85201 | 280.7905 | 534.7097 | 1683.252 | 2288.233 | 3051.372 | 1539.291
1590.541 | 27.34192 | 39.86253 | 42.14303 | 95.38494 | 277.1597 | 528.4403 | 1686.204 | 2271.471 | 3042.027 | 1516.955
1712.122 | 27.30052 | 39.80657 | 42.0521 | 94.90145 | 273.3494 | 522.2961 | 1671.389 | 2255.995 | 3011.186 | 1492.028
1842.996 | 27.27767 | 39.7435 | 41.94858 | 94.46687 | 269.7297 | 516.4979 | 1650.8 | 2249.546 | 2997.442 | 1467.412
1983.874 | 27.22479 | 39.66021 | 41.85852 | 93.96185 | 266.121 | 510.3243 | 1622.75 | 2230.293 | 2974.071 | 1444.844
2135.521 | 27.18519 | 39.59831 | 41.74806 | 93.53767 | 262.599 | 504.1263 | 1655.566 | 2209.785 | 2950.604 | 1421.651
2298.759 | 27.17071 | 39.5555 | 41.66396 | 93.04965 | 259.2407 | 497.9768 | 1617.377 | 2200.039 | 2935.923 | 1399.831
2474.476 | 27.14485 | 39.50186 | 41.56743 | 92.6249 | 255.9894 | 492.1313 | 1618.888 | 2183.323 | 2910.735 | 1380.101
2663.624 | 27.09636 | 39.4317 | 41.46697 | 92.20932 | 252.6432 | 486.0361 | 1605.519 | 2170.151 | 2894.454 | 1360.31
2867.23 | 27.06646 | 39.36684 | 41.3733 | 91.75944 | 249.372 | 480.2638 | 1603.21 | 2157.947 | 2873.994 | 1339.291
3086.401 | 27.04349 | 39.31679 | 41.29266 | 91.3319 | 246.2475 | 474.267 | 1581.568 | 2141.009 | 2852.058 | 1318.391
3322.324 | 27.01296 | 39.26583 | 41.17387 | 90.97828 | 243.3037 | 468.0873 | 1580.409 | 2126.266 | 2836.05 | 1298.899
3576.281 | 26.98074 | 39.18281 | 41.10647 | 90.53362 | 240.2569 | 462.5179 | 1554.26 | 2111.928 | 2813.703 | 1280.146
3849.651 | 26.94115 | 39.13153 | 41.01823 | 90.1229 | 237.2377 | 456.8507 | 1561.251 | 2099.414 | 2800.544 | 1263.057
4143.917 | 26.90746 | 39.0966 | 40.93114 | 89.70127 | 234.416 | 451.0815 | 1546.749 | 2087.711 | 2780.302 | 1246.821
4460.677 | 26.88885 | 39.04794 | 40.84967 | 89.29341 | 231.5209 | 445.0627 | 1535.407 | 2075.453 | 2762.013 | 1226.653
4801.65 | 26.84683 | 38.9867 | 40.74961 | 88.90985 | 228.6325 | 438.9684 | 1519.261 | 2059.79 | 2743.274 | 1211.595
5168.687 | 26.81374 | 38.92023 | 40.6706 | 88.51004 | 225.9452 | 433.451 | 1514.882 | 2046.585 | 2722.972 | 1195.486
5563.779 | 26.81005 | 38.87137 | 40.61977 | 88.12484 | 223.3615 | 427.8573 | 1494.866 | 2030.455 | 2708.161 | 1179.888
5989.073 | 26.75987 | 38.80794 | 40.49667 | 87.69657 | 220.7935 | 422.1871 | 1491.469 | 2019.493 | 2686.013 | 1163.689
6446.876 | 26.75158 | 38.83181 | 40.41457 | 87.42885 | 218.2572 | 416.4068 | 1485.82 | 2002.402 | 2667.265 | 1149.219
6939.673 | 26.70216 | 38.73882 | 40.34003 | 86.99105 | 215.4267 | 411.4992 | 1478.905 | 1989.032 | 2645.81 | 1132.303
7470.139 | 26.67124 | 38.6731 | 40.24588 | 86.54345 | 213.3539 | 406.0124 | 1464.982 | 1975.278 | 2629.298 | 1120.614
8041.154 | 26.63485 | 38.58346 | 40.12551 | 86.21075 | 210.712 | 400.094 | 1451.899 | 1961.759 | 2609.533 | 1105.271
8655.818 | 26.61445 | 38.51204 | 40.05812 | 85.86715 | 208.2868 | 394.5587 | 1449.512 | 1947.558 | 2591.973 | 1090.882
9317.466 | 26.58308 | 38.49358 | 39.97418 | 85.48713 | 205.9105 | 389.4666 | 1428.737 | 1936.022 | 2571.423 | 1077.668
10029.69 | 26.53834 | 38.45348 | 39.83911 | 85.14494 | 203.9126 | 383.9953 | 1425.069 | 1923.247 | 2553.736 | 1064.177
10796.356 | 26.51813 | 38.43666 | 39.80331 | 84.71787 | 201.2914 | 378.6301 | 1415.957 | 1909.609 | 2532.038 | 1051.314
11621.626 | 26.51213 | 38.3571 | 39.75555 | 84.37719 | 199.1336 | 373.3518 | 1402.858 | 1894.901 | 2512.247 | 1038.04
12509.979 | 26.46931 | 38.27267 | 39.62798 | 83.94784 | 196.9663 | 368.1921 | 1400.658 | 1880.822 | 2493.612 | 1025.319
13466.238 | 26.42876 | 38.22363 | 39.54889 | 83.52656 | 194.6861 | 363.3512 | 1384.357 | 1869.138 | 2474.154 | 1012.859
14495.593 | 26.4122 | 38.20931 | 39.46971 | 83.35191 | 192.7015 | 358.598 | 1374.746 | 1856.4 | 2455.61 | 1000.786
15603.632 | 26.39791 | 38.14219 | 39.39227 | 82.94156 | 190.4571 | 353.3036 | 1369.984 | 1842.186 | 2434.438 | 988.6909
16796.369 | 26.36268 | 38.07533 | 39.30269 | 82.65987 | 188.3996 | 348.3469 | 1353.609 | 1828.304 | 2414.923 | 976.7819
18080.278 | 26.32762 | 38.0407 | 39.2178 | 82.26775 | 186.3387 | 343.4734 | 1344.542 | 1815.583 | 2395.771 | 965.8347
19462.328 | 26.27823 | 37.97417 | 39.12213 | 81.92791 | 184.4299 | 338.8577 | 1333.038 | 1802.951 | 2375.329 | 953.8084
20950.023 | 26.26321 | 37.93626 | 39.03735 | 81.57078 | 182.544 | 333.8308 | 1325.062 | 1790.204 | 2356.37 | 942.2744
22551.436 | 26.24534 | 37.87224 | 38.95108 | 81.25096 | 180.4901 | 329.0736 | 1312.979 | 1777.583 | 2337.564 | 931.2366
24275.26 | 26.20661 | 37.82155 | 38.87407 | 80.89825 | 178.6544 | 324.5748 | 1304.108 | 1763.482 | 2318.108 | 919.4343
26130.854 | 26.16738 | 37.75169 | 38.78071 | 80.51251 | 176.7751 | 319.8699 | 1293.722 | 1750.656 | 2298.645 | 908.5793
28128.288 | 26.15143 | 37.66977 | 38.67697 | 80.21001 | 174.9199 | 315.4757 | 1281.653 | 1738.424 | 2278.989 | 898.1028
30278.405 | 26.10973 | 37.63233 | 38.59649 | 79.85165 | 173.0237 | 311.0104 | 1273.818 | 1726.597 | 2260.925 | 887.2658
32592.877 | 26.07045 | 37.5769 | 38.49151 | 79.49024 | 171.218 | 306.7285 | 1260.998 | 1713.636 | 2242.003 | 876.2762
35084.266 | 26.03472 | 37.51626 | 38.40749 | 79.16033 | 169.4821 | 302.3428 | 1250.43 | 1701.242 | 2222.322 | 865.7797
37766.096 | 25.99189 | 37.4525 | 38.31862 | 78.82459 | 167.6689 | 298.0546 | 1241.816 | 1689.01 | 2203.826 | 855.479
40652.925 | 25.97546 | 37.38583 | 38.2295 | 78.44817 | 165.9198 | 293.6629 | 1229.9 | 1676.527 | 2184.484 | 844.0515
43760.421 | 25.933 | 37.33333 | 38.12154 | 78.11167 | 164.1403 | 289.3758 | 1218.86 | 1663.701 | 2164.731 | 834.1783
47105.454 | 25.89106 | 37.26677 | 38.02539 | 77.7525 | 162.4921 | 285.3977 | 1207.055 | 1651.046 | 2145.221 | 823.6583
50706.18 | 25.84472 | 37.18989 | 37.94023 | 77.4243 | 160.8149 | 281.5611 | 1193.715 | 1638.021 | 2124.984 | 813.681
54582.145 | 25.80644 | 37.12474 | 37.83435 | 77.06365 | 159.0797 | 277.2844 | 1182.079 | 1625.126 | 2104.946 | 803.1112
58754.386 | 25.77273 | 37.06084 | 37.70968 | 76.73817 | 157.364 | 273.6429 | 1170.343 | 1611.856 | 2084.88 | 793.0076
63245.553 | 25.72233 | 36.98647 | 37.60105 | 76.35272 | 155.76 | 269.7432 | 1157.621 | 1598.906 | 2064.183 | 782.6232
68080.023 | 25.66685 | 36.90894 | 37.49948 | 75.99421 | 154.1204 | 265.7072 | 1144.522 | 1585.576 | 2043.632 | 772.2215
73284.039 | 25.63714 | 36.83448 | 37.41767 | 75.61913 | 152.6082 | 261.933 | 1131.643 | 1572.23 | 2023.146 | 762.5346
78885.848 | 25.58044 | 36.7517 | 37.27841 | 75.28524 | 150.9093 | 258.0942 | 1117.097 | 1558.832 | 2001.841 | 752.8434
84915.857 | 25.53142 | 36.66477 | 37.18478 | 74.86709 | 149.3095 | 254.4821 | 1104.095 | 1544.836 | 1980.643 | 742.9533
91406.798 | 25.48717 | 36.5912 | 37.05163 | 74.48838 | 147.7754 | 250.7926 | 1089.704 | 1531.028 | 1959.055 | 732.2243
98393.905 | 25.44038 | 36.51289 | 36.92001 | 74.11711 | 146.2228 | 247.2728 | 1074.677 | 1516.771 | 1936.774 | 722.1175
105915.104 | 25.37081 | 36.418 | 36.81651 | 73.67937 | 144.6778 | 243.7016 | 1060.099 | 1502.584 | 1914.77 | 712.6673
114011.221 | 25.31423 | 36.3356 | 36.6795 | 73.38613 | 143.0696 | 240.2202 | 1044.689 | 1488.246 | 1892.625 | 702.4298
122726.202 | 25.26122 | 36.23044 | 36.53696 | 72.96928 | 141.574 | 236.6113 | 1028.586 | 1473.488 | 1869.74 | 693.002
132107.355 | 25.18475 | 36.12147 | 36.41768 | 72.54307 | 140.1199 | 233.3325 | 1013.607 | 1458.796 | 1846.785 | 682.8848
142205.599 | 25.12328 | 36.02108 | 36.2746 | 72.13685 | 138.5442 | 229.8226 | 997.2268 | 1443.64 | 1823.402 | 673.3466
153075.75 | 25.0546 | 35.9102 | 36.13531 | 71.74991 | 137.0146 | 226.5748 | 979.2141 | 1428.508 | 1799.834 | 663.0047
164776.812 | 24.98091 | 35.79633 | 35.97985 | 71.33114 | 135.5673 | 223.2429 | 962.4695 | 1412.89 | 1776.106 | 653.2449
177372.299 | 24.90965 | 35.66904 | 35.8267 | 70.88685 | 133.987 | 219.8919 | 945.0656 | 1397.153 | 1751.842 | 643.6227
190930.582 | 24.82483 | 35.54828 | 35.66761 | 70.45444 | 132.5383 | 216.7196 | 927.003 | 1381.295 | 1727.327 | 633.8703
205525.255 | 24.74537 | 35.4288 | 35.50247 | 69.99633 | 131.0477 | 213.4467 | 909.1528 | 1365.104 | 1702.734 | 624.2088
221235.541 | 24.6674 | 35.29957 | 35.34517 | 69.57169 | 129.5173 | 210.2924 | 890.4763 | 1348.953 | 1678.056 | 614.5241
238146.716 | 24.56464 | 35.15963 | 35.15773 | 69.09408 | 128.072 | 207.1932 | 872.15 | 1332.484 | 1653.241 | 604.5207
256350.575 | 24.47194 | 35.01259 | 34.97802 | 68.61994 | 126.6097 | 204.0529 | 852.6367 | 1315.843 | 1628.194 | 594.8175
275945.932 | 24.38538 | 34.86713 | 34.80082 | 68.16368 | 125.0993 | 200.9964 | 833.2329 | 1299.109 | 1602.968 | 585.2389
297039.152 | 24.27361 | 34.69136 | 34.60992 | 67.65724 | 123.5798 | 197.9245 | 813.2968 | 1282.102 | 1577.658 | 575.5381
319744.731 | 24.16898 | 34.54656 | 34.42419 | 67.1768 | 122.1192 | 194.9132 | 793.7448 | 1264.986 | 1552.188 | 566.1534
344185.917 | 24.04612 | 34.36712 | 34.19922 | 66.68094 | 120.6615 | 191.9427 | 773.6873 | 1247.598 | 1526.543 | 556.0902
370495.38 | 23.92961 | 34.19141 | 34.00621 | 66.14956 | 119.1491 | 188.968 | 753.802 | 1230.192 | 1500.748 | 546.8354
398815.93 | 23.81865 | 34.01292 | 33.79386 | 65.64515 | 117.6733 | 186.0143 | 733.7419 | 1212.511 | 1474.746 | 536.8917
429301.293 | 23.68032 | 33.81582 | 33.54902 | 65.09941 | 116.197 | 183.0935 | 713.6328 | 1194.775 | 1448.573 | 527.5286
462116.948 | 23.55118 | 33.61697 | 33.32441 | 64.55859 | 114.6937 | 180.2621 | 693.8433 | 1176.779 | 1422.192 | 517.7754
497441.022 | 23.41032 | 33.41957 | 33.08371 | 63.98381 | 113.2343 | 177.393 | 673.5102 | 1158.549 | 1395.57 | 508.297
535465.256 | 23.26233 | 33.2026 | 32.85747 | 63.4145 | 111.7705 | 174.5155 | 653.7976 | 1140.25 | 1368.761 | 498.5492
576396.051 | 23.10738 | 32.98507 | 32.59793 | 62.8532 | 110.26 | 171.685 | 633.8136 | 1121.693 | 1341.578 | 489.2161
620455.583 | 22.96018 | 32.75295 | 32.34591 | 62.26616 | 108.7515 | 168.8652 | 614.6394 | 1102.978 | 1314.111 | 479.5631
667883.012 | 22.80183 | 32.51196 | 32.0845 | 61.64109 | 107.2874 | 166.0564 | 595.6217 | 1083.915 | 1286.43 | 469.8326
718935.778 | 22.6364 | 32.268 | 31.80955 | 61.03302 | 105.8102 | 163.364 | 576.2148 | 1064.723 | 1258.358 | 460.5173
773891.002 | 22.45588 | 32.02442 | 31.52693 | 60.43753 | 104.2894 | 160.5514 | 557.4843 | 1045.351 | 1230.029 | 451.345
833046.986 | 22.2783 | 31.75361 | 31.24641 | 59.81471 | 102.7924 | 157.9206 | 539.4832 | 1025.727 | 1201.205 | 441.7946
896724.834 | 22.10019 | 31.4864 | 30.94982 | 59.15026 | 101.3423 | 155.1925 | 521.5957 | 1005.754 | 1172.023 | 432.6346
965270.197 | 21.90729 | 31.20888 | 30.65973 | 58.52239 | 99.84506 | 152.5856 | 503.8234 | 985.5582 | 1142.537 | 423.0148
1039055.145 | 21.71475 | 30.93562 | 30.35253 | 57.87274 | 98.38305 | 149.9448 | 487.0824 | 965.1948 | 1112.67 | 413.8502
1118480.192 | 21.51971 | 30.64267 | 30.03211 | 57.20126 | 96.8524 | 147.2682 | 470.4574 | 944.4993 | 1082.547 | 404.6024
1203976.465 | 21.29571 | 30.34388 | 29.72096 | 56.53717 | 95.37724 | 144.6972 | 454.2295 | 923.6418 | 1052.029 | 395.3067
1296008.045 | 21.10103 | 30.05111 | 29.39524 | 55.86347 | 93.87957 | 142.1806 | 438.6584 | 902.4918 | 1021.274 | 386.3939
1395074.49 | 20.891 | 29.74409 | 29.08305 | 55.17854 | 92.42778 | 139.638 | 423.4445 | 881.1939 | 990.2847 | 377.3432
1501713.543 | 20.66771 | 29.42172 | 28.75051 | 54.48701 | 90.96538 | 137.1052 | 408.7338 | 859.6761 | 959.1802 | 368.3998
1616504.052 | 20.44341 | 29.10605 | 28.42121 | 53.79439 | 89.54764 | 134.6511 | 394.5804 | 838.0391 | 927.9641 | 359.4816
1740069.111 | 20.22545 | 28.78578 | 28.07962 | 53.11275 | 88.09127 | 132.1806 | 380.6131 | 816.2055 | 896.7211 | 351.0031
1873079.444 | 19.99848 | 28.46939 | 27.74025 | 52.42129 | 86.63026 | 129.7876 | 367.5161 | 794.3093 | 865.5332 | 342.2009
2016257.044 | 19.76319 | 28.13357 | 27.39847 | 51.72599 | 85.25798 | 127.3933 | 354.6767 | 772.3241 | 834.4053 | 333.7893
2170379.095 | 19.53635 | 27.80353 | 27.05602 | 51.0292 | 83.82368 | 125.0585 | 342.4194 | 750.2719 | 803.4864 | 325.4369
2336282.187 | 19.29801 | 27.47042 | 26.71747 | 50.32186 | 82.41116 | 122.7631 | 330.4977 | 728.1875 | 772.6898 | 317.1097
2514866.859 | 19.05889 | 27.13459 | 26.36651 | 49.62518 | 81.05709 | 120.4852 | 319.1193 | 706.1128 | 742.2337 | 309.0086
2707102.487 | 18.82559 | 26.79541 | 26.0229 | 48.93328 | 79.69091 | 118.2567 | 308.0269 | 684.0527 | 712.0644 | 300.9603
2914032.546 | 18.58168 | 26.45973 | 25.68003 | 48.24327 | 78.29437 | 116.0485 | 297.3549 | 662.0669 | 682.3596 | 293.1236
3136780.272 | 18.34271 | 26.11775 | 25.33122 | 47.55341 | 77.02649 | 113.904 | 287.0553 | 640.142 | 653.0228 | 285.5188
3376554.765 | 18.10182 | 25.77613 | 24.98451 | 46.85839 | 75.65941 | 111.7417 | 277.2558 | 618.2528 | 624.1744 | 277.9062
3634657.544 | 17.86014 | 25.43624 | 24.63746 | 46.17922 | 74.36207 | 109.6699 | 267.7968 | 596.5389 | 595.8453 | 270.5338
3912489.618 | 17.61589 | 25.09239 | 24.29573 | 45.50687 | 73.07922 | 107.6471 | 258.6088 | 574.7945 | 567.9058 | 263.2848
4211559.087 | 17.37415 | 24.75614 | 23.95122 | 44.82763 | 71.82777 | 105.6301 | 249.7089 | 553.2223 | 540.5126 | 256.2864
4533489.333 | 17.13171 | 24.41989 | 23.61346 | 44.16376 | 70.54578 | 103.6824 | 241.127 | 531.5887 | 513.5644 | 249.3835
4880027.824 | 16.88449 | 24.07138 | 23.27086 | 43.51374 | 69.33525 | 101.7355 | 232.8325 | 509.8763 | 486.9709 | 242.6749
5253055.609 | 16.77853 | 23.91873 | 23.11658 | 43.22082 | 68.8298 | 101.0255 | 229.8255 | 499.4678 | 473.8204 | 239.978
5654597.519 | 16.56099 | 23.63011 | 22.82354 | 42.64241 | 67.75135 | 99.37792 | 222.5222 | 478.8104 | 449.168 | 234.0788
6086833.166 | 16.34674 | 23.32645 | 22.51943 | 42.0628 | 66.70067 | 97.7795 | 215.5619 | 457.9483 | 424.7598 | 228.442
6552108.769 | 16.13534 | 23.04124 | 22.22991 | 41.506 | 65.70662 | 96.23998 | 208.7236 | 436.6298 | 400.5027 | 222.9989
7052949.893 | 15.9291 | 22.76416 | 21.95438 | 40.97411 | 64.70072 | 94.77454 | 202.09 | 414.6643 | 376.1876 | 217.7158
7592075.153 | 15.72851 | 22.48504 | 21.67885 | 40.44972 | 63.76966 | 93.39178 | 195.5846 | 391.8446 | 351.7438 | 212.7406
8172410.978 | 15.52939 | 22.21339 | 21.41233 | 39.95202 | 62.86954 | 92.09641 | 189.2622 | 367.9139 | 326.9725 | 208.0343
8797107.49 | 15.33781 | 21.96287 | 21.17211 | 39.47303 | 62.02711 | 90.86316 | 183.0909 | 342.4212 | 301.6643 | 203.518
9469555.606 | 15.15043 | 21.70377 | 20.90944 | 38.99748 | 61.22874 | 89.74572 | 177.0129 | 314.8349 | 275.4299 | 199.1992
10193405.4 | 14.96786 | 21.47308 | 20.67459 | 38.5666 | 60.47343 | 88.7471 | 170.8737 | 284.4983 | 247.9016 | 195.1915
10972586.1 | 14.80121 | 21.24237 | 20.45046 | 38.15109 | 59.76821 | 87.82882 | 164.7649 | 250.4903 | 218.5437 | 191.4897
11811327.15 | 14.62746 | 21.02069 | 20.24208 | 37.76608 | 59.14109 | 87.06818 | 158.1818 | 211.8803 | 186.7153 | 187.8248
12714181.3 | 14.45717 | 20.82081 | 20.04023 | 37.42141 | 58.59176 | 86.42242 | 151.355 | 167.8611 | 151.977 | 184.5436
13686049.3 | 14.30522 | 20.63692 | 19.86259 | 37.10224 | 58.0995 | 85.96578 | 143.9691 | 118.0543 | 113.9198 | 181.249
14732206.54 | 14.16253 | 20.47451 | 19.69866 | 36.84384 | 57.70668 | 85.69796 | 135.6669 | 63.21978 | 72.56412 | 177.8913
15858331.8 | 14.0357 | 20.33055 | 19.55727 | 36.63079 | 57.43331 | 85.5988 | 126.0102 | 5.856215 | 28.74499 | 174.4027
17070537.6 | 13.90311 | 20.20933 | 19.42782 | 36.45523 | 57.26485 | 85.74649 | 114.7342 | -49.48842 | -15.56846 | 170.2355
18375404.1 | 13.78476 | 20.10812 | 19.33996 | 36.36169 | 57.24196 | 86.1679 | 101.2776 | -97.71657 | -57.9056 | 165.1011
19780014.2 | 13.68926 | 20.04155 | 19.27554 | 36.35194 | 57.39527 | 86.81023 | 85.36844 | -133.025 | -93.96249 | 157.8753
21291992.2 | 13.60681 | 20.01557 | 19.2546 | 36.44432 | 57.73762 | 87.81478 | 66.8156 | -153.7147 | -121.0732 | 146.7516
22919545.39 | 13.53909 | 20.03743 | 19.28138 | 36.64584 | 58.28348 | 88.94925 | 45.9592 | -158.9489 | -135.8995 | 128.8571
24671508.2 | 13.49688 | 20.11219 | 19.35936 | 36.99583 | 59.13627 | 89.95251 | 24.80645 | -152.728 | -139.0755 | 101.0628
26557390.5 | 13.47683 | 20.25481 | 19.51351 | 37.52993 | 60.27148 | 90.15527 | 5.121083 | -139.2395 | -132.811 | 60.44474
28587429.0 | 13.49034 | 20.48166 | 19.74832 | 38.29641 | 61.70286 | 87.81557 | -10.58591 | -122.129 | -120.1625 | 11.04363
30772643.1 | 13.54361 | 20.80647 | 20.09067 | 39.34315 | 63.31595 | 78.92308 | -20.90076 | -103.9074 | -104.014 | -34.19889
33124894.2 | 13.63779 | 21.26805 | 20.55926 | 40.68619 | 64.52245 | 57.65936 | -25.70893 | -86.16635 | -86.5769 | -60.25353
35656950.6 | 13.75986 | 21.80549 | 21.10024 | 42.0905 | 63.5242 | 25.44437 | -26.01765 | -70.23112 | -69.80725 | -64.42839
38382556.6 | 13.99509 | 22.62066 | 21.91252 | 43.40153 | 57.98322 | -6.032954 | -24.26835 | -56.10472 | -54.67422 | -58.67243
41316507.1 | 14.20207 | 23.2812 | 22.42902 | 41.27015 | 41.40486 | -18.07401 | -20.32245 | -43.60615 | -40.66685 | -45.42056
44474727.88 | 14.6633 | 24.55664 | 23.35886 | 34.85488 | 20.87961 | -21.30438 | -17.61679 | -34.42874 | -30.28814 | -35.22432
47874362.0 | 15.04548 | 24.43518 | 21.73057 | 18.39846 | 0.8343334 | -16.55598 | -13.22576 | -24.69484 | -18.88461 | -22.65064
51533863.1 | 14.93373 | 21.06321 | 16.30577 | 9.845092 | -3.94688 | -10.27581 | -9.526649 | -16.82313 | -9.38732 | -12.12042
55473095.3 | 13.35507 | 13.05852 | 8.988903 | 8.599666 | -2.995754 | -4.469911 | -5.953615 | -9.504715 | -0.08158301 | -2.504271
59713441.2 | 9.801659 | 7.248991 | 6.389605 | 11.62078 | 1.795321 | 1.602151 | -2.394725 | -2.223915 | 9.802395 | 7.260637
64277917.8 | 8.276763 | 7.071495 | 7.366815 | 15.51191 | 7.488848 | 7.71694 | 0.901827 | 5.472892 | 21.1431 | 17.76104
69191301.5 | 8.807265 | 8.993778 | 9.327737 | 19.67066 | 13.34728 | 14.04453 | 3.279 | 14.05944 | 34.41389 | 29.69941
74480262.7 | 9.776676 | 11.11991 | 11.32621 | 23.90706 | 18.84611 | 20.33275 | 3.552916 | 22.71374 | 45.68267 | 42.05251
80173510.4 | 10.50008 | 12.68683 | 12.83934 | 27.7341 | 23.04528 | 25.04691 | 1.696965 | 28.75562 | 44.51924 | 50.98537
86301948.2 | 10.87546 | 13.68335 | 13.91039 | 31.76472 | 26.92998 | 29.73779 | -0.154338 | 33.98357 | 25.02619 | 55.14247
92898841.89 | 11.32776 | 15.10892 | 15.44229 | 37.64838 | 33.28976 | 37.43701 | -1.710174 | 35.25034 | -8.253853 | 39.61156
100000000 | 12.09414 | 17.54874 | 17.96923 | 46.3732 | 43.12077 | 43.38487 | -2.375297 | 5.866341 | -23.5157 | -4.244196

## loss
f(Hz) | 5% | 10% | 15% | 20% | 25% | 30% | 35% | 40% | 45% | 50%
40 | 0.1478132 | 0.2473774 | 0.1918228 | 0.3017222 | 0.8885339 | 0.7008597 | 405.5026 | 486.6338 | 508.333 | 46.25455
43.058 | 0.1506525 | 0.2383354 | 0.187086 | 0.2927101 | 0.8604842 | 0.6780883 | 392.9697 | 471.4129 | 505.1904 | 44.33959
46.349 | 0.1496993 | 0.229822 | 0.1860623 | 0.2861676 | 0.8367385 | 0.6567749 | 366.811 | 454.8709 | 503.7221 | 42.69517
49.892 | 0.1405113 | 0.2235337 | 0.176779 | 0.278714 | 0.8133364 | 0.6371824 | 384.2089 | 448.8522 | 463.1971 | 40.91475
53.706 | 0.1402842 | 0.2160119 | 0.1724739 | 0.269918 | 0.7897551 | 0.6168754 | 356.0917 | 437.7248 | 460.4748 | 39.03677
57.811 | 0.1307369 | 0.207056 | 0.1667407 | 0.2660002 | 0.7673907 | 0.5980456 | 335.2783 | 402.0033 | 423.4882 | 37.20011
62.23 | 0.1224164 | 0.1983339 | 0.1601849 | 0.2610659 | 0.7464476 | 0.5792977 | 324.4464 | 388.1486 | 402.7937 | 35.43583
66.987 | 0.1222402 | 0.1859363 | 0.1534505 | 0.2548957 | 0.7269254 | 0.5623655 | 308.7347 | 377.3189 | 397.2118 | 33.97483
72.107 | 0.112827 | 0.1806038 | 0.148713 | 0.2493918 | 0.7080615 | 0.5459891 | 298.9944 | 370.8279 | 392.1425 | 32.50405
77.619 | 0.118023 | 0.1761102 | 0.1460845 | 0.244221 | 0.690269 | 0.5304573 | 291.4491 | 352.5976 | 372.1425 | 30.9599
83.552 | 0.1008234 | 0.1715848 | 0.1438785 | 0.2390172 | 0.6729426 | 0.5157881 | 271.9834 | 326.0399 | 344.1083 | 29.38229
89.939 | 0.1100721 | 0.1608035 | 0.1388349 | 0.2327993 | 0.656687 | 0.5011244 | 262.7726 | 322.3991 | 340.2071 | 28.2144
96.814 | 0.1013884 | 0.1572099 | 0.1356354 | 0.2291669 | 0.6408303 | 0.4869593 | 249.2766 | 313.6786 | 332.2374 | 26.81583
104.214 | 0.09422075 | 0.1500676 | 0.1307961 | 0.2247571 | 0.6256319 | 0.4743125 | 240.2596 | 298.2281 | 323.5875 | 25.61322
112.18 | 0.09620279 | 0.142435 | 0.1282433 | 0.2195031 | 0.6119844 | 0.4617643 | 228.4878 | 283.9513 | 308.7005 | 24.41342
120.755 | 0.08964191 | 0.1396105 | 0.1237922 | 0.2145349 | 0.5978726 | 0.4494113 | 225.8843 | 270.338 | 294.5963 | 23.22739
129.986 | 0.08675385 | 0.1327682 | 0.1206362 | 0.2099775 | 0.5850794 | 0.4381832 | 205.3095 | 260.3491 | 278.9065 | 22.15683
139.922 | 0.08623051 | 0.1281757 | 0.1165432 | 0.2062336 | 0.5726025 | 0.4273443 | 198.2391 | 249.7261 | 267.5005 | 21.10963
150.617 | 0.081175 | 0.1224936 | 0.1136256 | 0.2019361 | 0.5602987 | 0.416879 | 186.8793 | 237.14 | 253.4592 | 20.04043
162.13 | 0.07773518 | 0.1198212 | 0.1121839 | 0.1990122 | 0.549097 | 0.4065066 | 177.9525 | 217.3572 | 236.8373 | 19.05541
174.524 | 0.08194017 | 0.1156239 | 0.1070013 | 0.194093 | 0.5386769 | 0.3971402 | 165.7506 | 207.3613 | 216.0519 | 18.13647
187.864 | 0.07443083 | 0.1119866 | 0.1051616 | 0.1901042 | 0.5278286 | 0.387994 | 156.3388 | 196.1362 | 210.18 | 17.3293
202.224 | 0.07441638 | 0.1054124 | 0.1026383 | 0.1863128 | 0.5178931 | 0.3794799 | 148.8496 | 185.8047 | 196.4873 | 16.40742
217.682 | 0.07227112 | 0.1021032 | 0.1016834 | 0.183859 | 0.5083606 | 0.371215 | 137.5244 | 171.2129 | 188.2761 | 15.5651
234.322 | 0.06765556 | 0.1000052 | 0.09756953 | 0.1797073 | 0.4988144 | 0.3633048 | 133.2528 | 165.2095 | 176.3214 | 14.80863
252.233 | 0.06502502 | 0.09474534 | 0.0953394 | 0.1765014 | 0.4900615 | 0.3559141 | 124.2999 | 155.6379 | 163.0811 | 14.04045
271.514 | 0.06237877 | 0.0928272 | 0.09302958 | 0.1723364 | 0.4817308 | 0.3487473 | 114.0402 | 147.2545 | 153.044 | 13.29255
292.268 | 0.06170782 | 0.09036229 | 0.09167855 | 0.1698211 | 0.473453 | 0.3425406 | 109.8176 | 136.1677 | 146.95 | 12.69197
314.609 | 0.05169492 | 0.08429797 | 0.08714828 | 0.1673262 | 0.4649964 | 0.3361758 | 103.2398 | 128.4528 | 139.1131 | 12.03763
338.658 | 0.05697093 | 0.08163742 | 0.0867525 | 0.1635892 | 0.457716 | 0.3298049 | 97.1203 | 120.5497 | 129.2784 | 11.36332
364.545 | 0.05550547 | 0.08112922 | 0.08416115 | 0.1609531 | 0.4503226 | 0.3246982 | 89.47657 | 112.6839 | 121.3553 | 10.83333
392.411 | 0.05406742 | 0.07790577 | 0.08212513 | 0.15779 | 0.4433993 | 0.3200231 | 85.00902 | 106.014 | 114.2473 | 10.27596
422.406 | 0.05138368 | 0.07560958 | 0.08040897 | 0.155431 | 0.4362816 | 0.3152656 | 77.58553 | 98.57845 | 106.9211 | 9.767654
454.695 | 0.05217187 | 0.07326275 | 0.0791043 | 0.1532166 | 0.429704 | 0.3110848 | 74.28152 | 92.54102 | 98.89798 | 9.25513
489.452 | 0.04984919 | 0.07191666 | 0.0777427 | 0.1502765 | 0.4234062 | 0.3069358 | 69.05812 | 87.09804 | 93.58971 | 8.780178
526.865 | 0.04968721 | 0.06867608 | 0.07617329 | 0.1475004 | 0.4168516 | 0.3035496 | 65.31104 | 81.06602 | 87.77979 | 8.337785
567.139 | 0.0478387 | 0.06607717 | 0.07470378 | 0.1455384 | 0.4111897 | 0.3000177 | 60.96074 | 76.37361 | 81.82275 | 7.923525
610.49 | 0.04703763 | 0.06424112 | 0.07292631 | 0.1432594 | 0.4050727 | 0.2966759 | 57.28218 | 71.13603 | 77.01598 | 7.516055
657.156 | 0.04539393 | 0.06372786 | 0.07046662 | 0.1402481 | 0.3994995 | 0.2938105 | 52.60123 | 66.403 | 71.57405 | 7.127953
707.389 | 0.04380166 | 0.06002463 | 0.06954461 | 0.1384455 | 0.3939617 | 0.29157 | 49.69843 | 62.5195 | 66.93474 | 6.750869
761.462 | 0.04289513 | 0.0588386 | 0.06797246 | 0.1367618 | 0.3884888 | 0.2893544 | 46.75827 | 58.18176 | 62.61076 | 6.414915
819.667 | 0.04251157 | 0.05739861 | 0.06726131 | 0.134521 | 0.3835071 | 0.2868833 | 43.52246 | 54.49389 | 58.82536 | 6.074185
882.323 | 0.04201295 | 0.0555918 | 0.06679404 | 0.1330496 | 0.3783538 | 0.2854851 | 40.82698 | 51.00031 | 54.70026 | 5.774346
949.767 | 0.03976949 | 0.05460875 | 0.06504962 | 0.13123 | 0.3730997 | 0.2837615 | 37.8903 | 47.6326 | 51.16147 | 5.473963
1022.367 | 0.04005022 | 0.05283571 | 0.06464594 | 0.1287158 | 0.3685094 | 0.2823353 | 35.33617 | 44.40119 | 47.59655 | 5.197495
1100.516 | 0.03858847 | 0.0518939 | 0.06319354 | 0.1279762 | 0.3643503 | 0.2813153 | 33.31056 | 41.64709 | 44.8796 | 4.932198
1184.639 | 0.03712812 | 0.04994627 | 0.06211712 | 0.1261934 | 0.3590805 | 0.2800004 | 31.19971 | 38.75587 | 41.7868 | 4.677718
1275.193 | 0.03627432 | 0.04915674 | 0.0615839 | 0.124256 | 0.3543735 | 0.2795968 | 28.97608 | 36.19147 | 38.83347 | 4.424766
1372.668 | 0.03615263 | 0.04796408 | 0.06097561 | 0.1229287 | 0.3505957 | 0.2790198 | 27.23412 | 33.87291 | 36.52121 | 4.211645
1477.595 | 0.03574165 | 0.04653944 | 0.05960947 | 0.1213861 | 0.3466544 | 0.2782207 | 25.42694 | 31.60785 | 34.06358 | 3.99715
1590.541 | 0.03378043 | 0.04559472 | 0.05887604 | 0.119982 | 0.3421782 | 0.2781094 | 23.59776 | 29.6027 | 31.75734 | 3.788267
1712.122 | 0.03450582 | 0.04489884 | 0.05813691 | 0.1182598 | 0.3380058 | 0.2778656 | 22.12851 | 27.70265 | 29.81708 | 3.596468
1842.996 | 0.03293854 | 0.04375971 | 0.05756646 | 0.1169614 | 0.33421 | 0.2773691 | 20.8216 | 25.8158 | 27.8422 | 3.418101
1983.874 | 0.03261265 | 0.0425967 | 0.05673977 | 0.1162174 | 0.3303778 | 0.2782643 | 19.68839 | 24.20159 | 26.07495 | 3.24177
2135.521 | 0.03218093 | 0.04204808 | 0.05617987 | 0.1144494 | 0.3268174 | 0.2780218 | 17.92727 | 22.69771 | 24.42461 | 3.079233
2298.759 | 0.03190913 | 0.04207325 | 0.05561084 | 0.1127582 | 0.3230082 | 0.2786141 | 17.05918 | 21.18773 | 22.81072 | 2.921627
2474.476 | 0.03091816 | 0.04002184 | 0.05494248 | 0.1121064 | 0.3198021 | 0.2792918 | 15.84968 | 19.84281 | 21.3779 | 2.769044
2663.624 | 0.03074106 | 0.04028872 | 0.05413563 | 0.1112788 | 0.3159795 | 0.2793579 | 14.84797 | 18.5489 | 19.97585 | 2.62792
2867.23 | 0.03056062 | 0.03958893 | 0.05478001 | 0.1103994 | 0.313276 | 0.2795387 | 13.82099 | 17.33426 | 18.69741 | 2.496503
3086.401 | 0.03047949 | 0.03885477 | 0.05327173 | 0.1091765 | 0.3099136 | 0.2802997 | 13.02405 | 16.23514 | 17.50731 | 2.373502
3322.324 | 0.03090665 | 0.03885782 | 0.05325354 | 0.1082427 | 0.3066792 | 0.2806284 | 12.10549 | 15.19212 | 16.36362 | 2.254381
3576.281 | 0.02883782 | 0.03808683 | 0.05257351 | 0.1076383 | 0.3030398 | 0.2816263 | 11.44584 | 14.21977 | 15.33106 | 2.141326
3849.651 | 0.02957365 | 0.03841096 | 0.0530691 | 0.1069648 | 0.3005892 | 0.2830402 | 10.59767 | 13.29729 | 14.31805 | 2.032727
4143.917 | 0.02859159 | 0.03716587 | 0.05161654 | 0.1063502 | 0.2973477 | 0.2835222 | 9.940075 | 12.42875 | 13.41006 | 1.929141
4460.677 | 0.02885766 | 0.03659963 | 0.05194994 | 0.104704 | 0.2942804 | 0.2847575 | 9.316229 | 11.62385 | 12.551 | 1.840038
4801.65 | 0.02922765 | 0.03625158 | 0.05153319 | 0.1039536 | 0.2919473 | 0.2856468 | 8.755713 | 10.89002 | 11.75108 | 1.74588
5168.687 | 0.02829158 | 0.03648191 | 0.05110489 | 0.1034137 | 0.28904 | 0.2863965 | 8.168516 | 10.19478 | 11.00887 | 1.659049
5563.779 | 0.02843785 | 0.0359845 | 0.05163449 | 0.1024947 | 0.286525 | 0.287948 | 7.702633 | 9.556804 | 10.29561 | 1.577878
5989.073 | 0.02816265 | 0.03657371 | 0.05176537 | 0.1018152 | 0.2836864 | 0.2885008 | 7.179782 | 8.936378 | 9.65705 | 1.50376
6446.876 | 0.02779209 | 0.03519895 | 0.05055819 | 0.1012836 | 0.2821793 | 0.2894621 | 6.716455 | 8.38514 | 9.045567 | 1.430726
6939.673 | 0.02882238 | 0.03546258 | 0.05110953 | 0.1010685 | 0.2795563 | 0.2912078 | 6.273468 | 7.853495 | 8.487199 | 1.363944
7470.139 | 0.02846747 | 0.03453223 | 0.05052859 | 0.1019992 | 0.2768173 | 0.2913303 | 5.900321 | 7.358533 | 7.948021 | 1.297239
8041.154 | 0.02761297 | 0.03614624 | 0.05076769 | 0.09992804 | 0.2741972 | 0.2937435 | 5.544612 | 6.89515 | 7.45309 | 1.238316
8655.818 | 0.02779213 | 0.03527162 | 0.0510129 | 0.0980378 | 0.2740029 | 0.294444 | 5.170397 | 6.464012 | 6.983603 | 1.181385
9317.466 | 0.02910407 | 0.03495892 | 0.0515191 | 0.09998778 | 0.2706134 | 0.2939081 | 4.885565 | 6.054209 | 6.55364 | 1.126702
10029.69 | 0.02810983 | 0.03525114 | 0.05208287 | 0.09946191 | 0.2673411 | 0.2958414 | 4.561253 | 5.673377 | 6.142255 | 1.075656
10796.356 | 0.02785463 | 0.03576786 | 0.05133398 | 0.09927646 | 0.2659792 | 0.2976569 | 4.275276 | 5.319541 | 5.769223 | 1.028333
11621.626 | 0.02886404 | 0.03583249 | 0.05152695 | 0.09935324 | 0.2635117 | 0.2977384 | 4.022138 | 4.993712 | 5.416195 | 0.9846079
12509.979 | 0.02968892 | 0.03594543 | 0.05209168 | 0.09924062 | 0.2622506 | 0.2987496 | 3.754563 | 4.685738 | 5.084255 | 0.9416328
13466.238 | 0.02926752 | 0.03574846 | 0.05257853 | 0.09803813 | 0.2603554 | 0.2997914 | 3.545545 | 4.394838 | 4.777112 | 0.9025221
14495.593 | 0.02962558 | 0.03624133 | 0.05141905 | 0.09889035 | 0.2590666 | 0.2995129 | 3.330853 | 4.126304 | 4.488734 | 0.8651626
15603.632 | 0.030658 | 0.03708395 | 0.05188034 | 0.09916028 | 0.2574024 | 0.3012494 | 3.120273 | 3.876901 | 4.222924 | 0.8295826
16796.369 | 0.03066299 | 0.03673241 | 0.0531327 | 0.09845982 | 0.2555881 | 0.3019914 | 2.948153 | 3.643418 | 3.97051 | 0.7977037
18080.278 | 0.03146625 | 0.03664929 | 0.05372567 | 0.09870588 | 0.255047 | 0.3035983 | 2.775118 | 3.42139 | 3.733371 | 0.7650051
19462.328 | 0.03063952 | 0.03704776 | 0.05418578 | 0.09975456 | 0.2529145 | 0.3038521 | 2.611903 | 3.214538 | 3.513389 | 0.7376596
20950.023 | 0.03177143 | 0.0390126 | 0.05503988 | 0.09899965 | 0.2524115 | 0.3049869 | 2.456842 | 3.019391 | 3.304773 | 0.7096294
22551.436 | 0.03218074 | 0.03859494 | 0.0557595 | 0.0996282 | 0.2502267 | 0.3062376 | 2.320183 | 2.837565 | 3.109869 | 0.683911
24275.26 | 0.03334419 | 0.03933933 | 0.05570953 | 0.09994335 | 0.2486051 | 0.3066844 | 2.184096 | 2.669539 | 2.927394 | 0.6591497
26130.854 | 0.03417002 | 0.04036848 | 0.05698857 | 0.09971887 | 0.2475188 | 0.3065125 | 2.058286 | 2.509616 | 2.756207 | 0.63757
28128.288 | 0.03440024 | 0.04153718 | 0.05816211 | 0.1002964 | 0.2471367 | 0.3071106 | 1.947064 | 2.35935 | 2.596758 | 0.6150068
30278.405 | 0.03545137 | 0.04189237 | 0.05815623 | 0.1009145 | 0.2462814 | 0.308457 | 1.833386 | 2.218633 | 2.444725 | 0.5961512
32592.877 | 0.03610301 | 0.04250171 | 0.05958722 | 0.1019988 | 0.2459861 | 0.3088214 | 1.736486 | 2.087495 | 2.303033 | 0.5768999
35084.266 | 0.03744112 | 0.04315709 | 0.06024097 | 0.1024491 | 0.2449744 | 0.3090409 | 1.642228 | 1.964358 | 2.171768 | 0.5602872
37766.096 | 0.03884737 | 0.04401349 | 0.06114143 | 0.1041172 | 0.2435879 | 0.3096431 | 1.551753 | 1.849311 | 2.04768 | 0.544631
40652.925 | 0.03922103 | 0.04514159 | 0.06251494 | 0.103826 | 0.2438849 | 0.3114842 | 1.472075 | 1.743015 | 1.933063 | 0.5302655
43760.421 | 0.04055629 | 0.04615466 | 0.06292469 | 0.1044177 | 0.242881 | 0.3118531 | 1.398711 | 1.645168 | 1.828185 | 0.5158206
47105.454 | 0.04223176 | 0.04691811 | 0.06420248 | 0.1055523 | 0.2417707 | 0.3128797 | 1.329051 | 1.553486 | 1.729595 | 0.502891
50706.18 | 0.04258725 | 0.04896887 | 0.06715595 | 0.106688 | 0.2427031 | 0.3132122 | 1.268703 | 1.468478 | 1.638289 | 0.4917834
54582.145 | 0.0444523 | 0.04983116 | 0.06778634 | 0.1076955 | 0.2419198 | 0.3136747 | 1.209096 | 1.389226 | 1.55281 | 0.4815885
58754.386 | 0.04584215 | 0.05227657 | 0.06843747 | 0.1088985 | 0.2423288 | 0.313549 | 1.154561 | 1.315543 | 1.473363 | 0.4713326
63245.553 | 0.04776216 | 0.05259218 | 0.06994995 | 0.1098853 | 0.2414999 | 0.3142964 | 1.10443 | 1.246446 | 1.399401 | 0.4626473
68080.023 | 0.04715199 | 0.05377417 | 0.07173375 | 0.1112667 | 0.2426095 | 0.3153853 | 1.058557 | 1.181736 | 1.329852 | 0.4543164
73284.039 | 0.04990277 | 0.05516437 | 0.07245462 | 0.1121628 | 0.241237 | 0.3152246 | 1.015033 | 1.122167 | 1.265199 | 0.446304
78885.848 | 0.05185176 | 0.05726304 | 0.07577672 | 0.113783 | 0.2425264 | 0.3174537 | 0.9786702 | 1.06662 | 1.206053 | 0.4387821
84915.857 | 0.0539698 | 0.05961464 | 0.07669096 | 0.1163318 | 0.2427899 | 0.3171183 | 0.9416444 | 1.015751 | 1.150769 | 0.4335238
91406.798 | 0.05562207 | 0.06080714 | 0.07879804 | 0.1174699 | 0.2423089 | 0.3178626 | 0.9109811 | 0.968645 | 1.10021 | 0.429057
98393.905 | 0.05747769 | 0.06331229 | 0.08075428 | 0.1189638 | 0.2434484 | 0.3191088 | 0.8830322 | 0.9249656 | 1.053373 | 0.4234943
105915.104 | 0.05956113 | 0.06441045 | 0.08336838 | 0.1218332 | 0.2443287 | 0.3194804 | 0.8544184 | 0.8837498 | 1.008978 | 0.4196698
114011.221 | 0.06090593 | 0.06770363 | 0.0848271 | 0.1218196 | 0.2449482 | 0.321181 | 0.8312255 | 0.8459246 | 0.9680963 | 0.4153355
122726.202 | 0.06412536 | 0.0699418 | 0.08769269 | 0.1246714 | 0.2460557 | 0.3214853 | 0.8106384 | 0.8111522 | 0.9306907 | 0.4109021
132107.355 | 0.06574935 | 0.07210046 | 0.09028936 | 0.1273613 | 0.2461891 | 0.3224751 | 0.7902151 | 0.7785131 | 0.8956447 | 0.4090043
142205.599 | 0.06864711 | 0.07372423 | 0.09277051 | 0.1298664 | 0.247521 | 0.3234926 | 0.772854 | 0.7490509 | 0.8637466 | 0.4070898
153075.75 | 0.07040325 | 0.07695435 | 0.09501418 | 0.1315003 | 0.2480103 | 0.3233066 | 0.7596275 | 0.7211898 | 0.8338448 | 0.4048482
164776.812 | 0.07471053 | 0.07988261 | 0.09783635 | 0.1337558 | 0.2493554 | 0.3260038 | 0.7471055 | 0.6957241 | 0.8060983 | 0.403622
177372.299 | 0.07713962 | 0.08233818 | 0.1007543 | 0.1370512 | 0.2506501 | 0.3272372 | 0.7345141 | 0.6725337 | 0.7812483 | 0.4027661
190930.582 | 0.080463 | 0.08563635 | 0.1036406 | 0.1395206 | 0.2526508 | 0.3279214 | 0.725688 | 0.651529 | 0.7587057 | 0.402331
205525.255 | 0.08263133 | 0.08751843 | 0.1060245 | 0.1418868 | 0.2538272 | 0.3297987 | 0.718296 | 0.6324819 | 0.7381799 | 0.4018413
221235.541 | 0.08592221 | 0.0909129 | 0.1096227 | 0.145045 | 0.2557434 | 0.3308726 | 0.712003 | 0.6153654 | 0.7197106 | 0.4015902
238146.716 | 0.08929895 | 0.09397306 | 0.1129785 | 0.1477522 | 0.25688 | 0.3316556 | 0.706413 | 0.5992411 | 0.7022268 | 0.4027137
256350.575 | 0.09256852 | 0.09701453 | 0.1162857 | 0.1511813 | 0.259573 | 0.333974 | 0.7040386 | 0.5848392 | 0.6866619 | 0.4045082
275945.932 | 0.09558452 | 0.1003085 | 0.1192332 | 0.1537811 | 0.2613371 | 0.334807 | 0.7012756 | 0.5720008 | 0.6729857 | 0.4047435
297039.152 | 0.0997916 | 0.1045055 | 0.1237931 | 0.1577299 | 0.263399 | 0.3365636 | 0.7012171 | 0.5607176 | 0.6608222 | 0.4073652
319744.731 | 0.103315 | 0.1081882 | 0.1268799 | 0.1607733 | 0.265482 | 0.338763 | 0.7010818 | 0.550588 | 0.6500584 | 0.4084576
344185.917 | 0.1072404 | 0.1118987 | 0.1313235 | 0.1646966 | 0.2686633 | 0.3400248 | 0.7023224 | 0.5419074 | 0.6408404 | 0.4120492
370495.38 | 0.1108557 | 0.1160541 | 0.1345682 | 0.167588 | 0.2702928 | 0.3424212 | 0.7048708 | 0.534224 | 0.6328678 | 0.4138003
398815.93 | 0.1151875 | 0.1197679 | 0.1384416 | 0.1713594 | 0.2730072 | 0.3440881 | 0.7070526 | 0.5277473 | 0.6262839 | 0.4173377
429301.293 | 0.1196245 | 0.1237242 | 0.1427421 | 0.1747946 | 0.2759052 | 0.3464064 | 0.7106114 | 0.5225801 | 0.6211947 | 0.4200647
462116.948 | 0.1225756 | 0.1275899 | 0.1464876 | 0.1783555 | 0.2783369 | 0.3479778 | 0.7146099 | 0.5183286 | 0.6173079 | 0.4236909
497441.022 | 0.1275163 | 0.1329608 | 0.1510668 | 0.1831942 | 0.2810502 | 0.3501503 | 0.7202389 | 0.5152919 | 0.6146455 | 0.4273378
535465.256 | 0.1322811 | 0.1364186 | 0.1551746 | 0.1869821 | 0.2839082 | 0.3524068 | 0.72443 | 0.5130726 | 0.6131282 | 0.4315935
576396.051 | 0.1366571 | 0.1408239 | 0.1587649 | 0.1901246 | 0.2865159 | 0.3544948 | 0.7319602 | 0.5118788 | 0.612967 | 0.4356753
620455.583 | 0.1410762 | 0.1454852 | 0.1638459 | 0.1942801 | 0.289725 | 0.357047 | 0.7369597 | 0.5117398 | 0.6141108 | 0.4398903
667883.012 | 0.1455078 | 0.1500779 | 0.1682891 | 0.1983326 | 0.292167 | 0.359045 | 0.7423078 | 0.5125147 | 0.6162514 | 0.4447908
718935.778 | 0.1503687 | 0.1549401 | 0.1728747 | 0.2028147 | 0.2954901 | 0.3611042 | 0.7500197 | 0.5142653 | 0.6197109 | 0.4499911
773891.002 | 0.1550119 | 0.1595229 | 0.1768068 | 0.2068951 | 0.2992078 | 0.3642361 | 0.7576424 | 0.5169472 | 0.624248 | 0.4548562
833046.986 | 0.1600316 | 0.1638211 | 0.1819287 | 0.2110276 | 0.3022271 | 0.3666394 | 0.763438 | 0.5205135 | 0.630217 | 0.4605007
896724.834 | 0.1642344 | 0.1680528 | 0.1865219 | 0.2151791 | 0.3050698 | 0.3692872 | 0.7699053 | 0.5252208 | 0.6373939 | 0.4652976
965270.197 | 0.1692204 | 0.1730822 | 0.1908823 | 0.219625 | 0.3084661 | 0.371568 | 0.7784567 | 0.5308068 | 0.6457 | 0.4721255
1039055.145 | 0.1739709 | 0.177808 | 0.1949165 | 0.2231602 | 0.311813 | 0.3746115 | 0.7841167 | 0.5373573 | 0.6553349 | 0.477246
1118480.192 | 0.1785484 | 0.182546 | 0.2001642 | 0.22745 | 0.315351 | 0.3780335 | 0.7913774 | 0.5448846 | 0.6660432 | 0.4833126
1203976.465 | 0.1837686 | 0.1874228 | 0.2050603 | 0.2318687 | 0.31904 | 0.3800987 | 0.7985988 | 0.5531524 | 0.6779081 | 0.490259
1296008.045 | 0.1879304 | 0.1917424 | 0.209464 | 0.2362682 | 0.3220029 | 0.3825195 | 0.805183 | 0.5624536 | 0.6908982 | 0.4955422
1395074.49 | 0.1932454 | 0.1962214 | 0.2132925 | 0.2400457 | 0.3252475 | 0.385395 | 0.8111863 | 0.5726063 | 0.7050984 | 0.5029374
1501713.543 | 0.1980872 | 0.2013632 | 0.2179738 | 0.24458 | 0.3284979 | 0.3879263 | 0.8178477 | 0.583744 | 0.7203519 | 0.509884
1616504.052 | 0.2020195 | 0.2053507 | 0.2223195 | 0.2482232 | 0.3320291 | 0.3902918 | 0.8239087 | 0.595704 | 0.7368272 | 0.5165137
1740069.111 | 0.2067955 | 0.2098892 | 0.2266945 | 0.2523349 | 0.3347768 | 0.3932295 | 0.8305384 | 0.6087073 | 0.7543253 | 0.5231668
1873079.444 | 0.2110848 | 0.2140211 | 0.2306316 | 0.2558632 | 0.3380993 | 0.3963448 | 0.8360839 | 0.6226271 | 0.7730163 | 0.5303097
2016257.044 | 0.2152204 | 0.2184154 | 0.234636 | 0.2598913 | 0.3410386 | 0.3991202 | 0.8424775 | 0.6375131 | 0.7928186 | 0.5373305
2170379.095 | 0.219861 | 0.222388 | 0.2382492 | 0.26308 | 0.3441516 | 0.401369 | 0.8479987 | 0.653514 | 0.8138188 | 0.5441371
2336282.187 | 0.2235663 | 0.2266496 | 0.2423638 | 0.2667001 | 0.3478741 | 0.4045828 | 0.8540513 | 0.6705806 | 0.8361794 | 0.5516546
2514866.859 | 0.2277545 | 0.2303241 | 0.2460164 | 0.2702631 | 0.3500231 | 0.4067072 | 0.8595945 | 0.6888735 | 0.8597566 | 0.5593053
2707102.487 | 0.2315417 | 0.2340877 | 0.2495595 | 0.2734863 | 0.3529038 | 0.40923 | 0.8655833 | 0.708387 | 0.8847808 | 0.5664163
2914032.546 | 0.2351488 | 0.2377227 | 0.2529625 | 0.2768023 | 0.3558535 | 0.4121629 | 0.8718514 | 0.7292004 | 0.9111589 | 0.5742259
3136780.272 | 0.2384891 | 0.241195 | 0.2559711 | 0.2798985 | 0.3577707 | 0.4144754 | 0.8778554 | 0.7516529 | 0.9393547 | 0.5817648
3376554.765 | 0.2417825 | 0.2445913 | 0.2594624 | 0.2833931 | 0.3612463 | 0.4173709 | 0.8845294 | 0.7757522 | 0.969247 | 0.5896543
3634657.544 | 0.2450593 | 0.2476662 | 0.2625761 | 0.285908 | 0.3638569 | 0.4196686 | 0.8910403 | 0.8017166 | 1.001139 | 0.5974383
3912489.618 | 0.2474445 | 0.2506366 | 0.2651447 | 0.2885932 | 0.3662586 | 0.4224802 | 0.8984367 | 0.8300765 | 1.03559 | 0.6054843
4211559.087 | 0.2503344 | 0.2536583 | 0.2676848 | 0.2908532 | 0.3686105 | 0.4250394 | 0.9056264 | 0.8607484 | 1.072647 | 0.6137741
4533489.333 | 0.2532707 | 0.2561268 | 0.270203 | 0.2939121 | 0.3716636 | 0.4277794 | 0.9149753 | 0.8947312 | 1.113054 | 0.6224868
4880027.824 | 0.2556813 | 0.2588434 | 0.2725969 | 0.2960872 | 0.3737893 | 0.4309084 | 0.9240584 | 0.9324633 | 1.157402 | 0.6313629
5253055.609 | 0.2345602 | 0.2383971 | 0.2516859 | 0.2747193 | 0.3513253 | 0.4082292 | 0.8953693 | 0.933638 | 1.155129 | 0.6105117
5654597.519 | 0.2348405 | 0.2386176 | 0.2518694 | 0.274812 | 0.3521926 | 0.4093566 | 0.9032971 | 0.9758627 | 1.202902 | 0.6173759
6086833.166 | 0.234404 | 0.2383086 | 0.2514769 | 0.274441 | 0.3519133 | 0.4103866 | 0.9121796 | 1.023742 | 1.256608 | 0.6246733
6552108.769 | 0.2338033 | 0.2380927 | 0.2515122 | 0.2744338 | 0.3518582 | 0.4114199 | 0.9236 | 1.07901 | 1.317603 | 0.6324371
7052949.893 | 0.2328038 | 0.237019 | 0.2504441 | 0.273588 | 0.3521175 | 0.4124747 | 0.9361128 | 1.143615 | 1.387991 | 0.640789
7592075.153 | 0.2312977 | 0.2360752 | 0.2487604 | 0.2726949 | 0.3515303 | 0.4137661 | 0.9508011 | 1.219931 | 1.470223 | 0.6496403
8172410.978 | 0.2295829 | 0.2344748 | 0.2472703 | 0.2710357 | 0.3512044 | 0.4150597 | 0.9680313 | 1.312126 | 1.567959 | 0.6594342
8797107.49 | 0.2268728 | 0.2327503 | 0.2453665 | 0.2694159 | 0.3506002 | 0.4163379 | 0.9882005 | 1.425859 | 1.68668 | 0.6699516
9469555.606 | 0.2240853 | 0.2306058 | 0.2431524 | 0.2679236 | 0.3495876 | 0.4184254 | 1.012572 | 1.570767 | 1.83533 | 0.6821696
10193405.4 | 0.220855 | 0.2273391 | 0.2405782 | 0.2654518 | 0.3492505 | 0.4204696 | 1.04221 | 1.76239 | 2.027681 | 0.6961483
10972586.1 | 0.2171415 | 0.224801 | 0.2377598 | 0.2633299 | 0.3484332 | 0.4232857 | 1.076833 | 2.029361 | 2.287975 | 0.7119238
11811327.15 | 0.2135105 | 0.2215021 | 0.2338179 | 0.2604088 | 0.3473358 | 0.4262078 | 1.123334 | 2.427449 | 2.662074 | 0.7316858
12714181.3 | 0.2081363 | 0.217755 | 0.2302644 | 0.2574201 | 0.346751 | 0.4305217 | 1.180091 | 3.084378 | 3.243083 | 0.755146
13686049.3 | 0.2025083 | 0.2132425 | 0.2259282 | 0.2540746 | 0.3460067 | 0.4358722 | 1.251952 | 4.373345 | 4.269258 | 0.7844721
14732206.54 | 0.1959683 | 0.2086044 | 0.2214735 | 0.2507192 | 0.3457598 | 0.4428008 | 1.345855 | 8.016922 | 6.55608 | 0.8212812
15858331.8 | 0.1900519 | 0.2035209 | 0.2161142 | 0.2468164 | 0.3457666 | 0.4518579 | 1.472378 | 83.02112 | 15.97066 | 0.8690462
17070537.6 | 0.1823095 | 0.1980021 | 0.2109856 | 0.2432241 | 0.3465643 | 0.4638706 | 1.64501 | 9.144552 | 27.91992 | 0.9336269
18375404.1 | 0.1751405 | 0.1921491 | 0.204952 | 0.2395139 | 0.348394 | 0.4799695 | 1.894486 | 4.154002 | 6.927159 | 1.019939
19780014.2 | 0.1668562 | 0.1857138 | 0.1993669 | 0.2360295 | 0.3515961 | 0.502669 | 2.27487 | 2.631303 | 3.819098 | 1.14431
21291992.2 | 0.1577288 | 0.179566 | 0.1933556 | 0.2327843 | 0.3567754 | 0.5325584 | 2.910924 | 1.889645 | 2.562011 | 1.335736
22919545.39 | 0.1484675 | 0.1734101 | 0.1877851 | 0.2311015 | 0.3661101 | 0.5770903 | 4.155571 | 1.465487 | 1.901016 | 1.659987
24671508.2 | 0.1390226 | 0.1676374 | 0.1825756 | 0.2312357 | 0.3795566 | 0.6423902 | 7.358353 | 1.195238 | 1.499937 | 2.290371
26557390.5 | 0.1295907 | 0.1624748 | 0.1786765 | 0.2335969 | 0.4004686 | 0.7445903 | 33.01485 | 1.012866 | 1.236986 | 4.001768
28587429.0 | 0.1196645 | 0.1591889 | 0.1765131 | 0.2409594 | 0.4342413 | 0.913355 | 14.28816 | 0.8873413 | 1.0592 | 21.32341
30772643.1 | 0.1106655 | 0.1583529 | 0.1782426 | 0.2560653 | 0.4874213 | 1.234995 | 6.279979 | 0.8022521 | 0.939518 | 6.025491
33124894.2 | 0.1035206 | 0.162367 | 0.1858033 | 0.2861562 | 0.5775463 | 1.978749 | 4.33678 | 0.7522846 | 0.8691369 | 2.687174
35656950.6 | 0.09924522 | 0.1754823 | 0.2033595 | 0.3409137 | 0.7330271 | 4.604316 | 3.630974 | 0.7370065 | 0.8486078 | 1.858079
38382556.6 | 0.09800238 | 0.1969622 | 0.2353099 | 0.4427826 | 1.029466 | 16.81996 | 3.272909 | 0.7322346 | 0.848134 | 1.456995
41316507.1 | 0.105449 | 0.240303 | 0.2941033 | 0.6461705 | 1.682349 | 4.155009 | 3.358078 | 0.789555 | 0.942871 | 1.381311
44474727.88 | 0.118761 | 0.3077019 | 0.3930581 | 1.002951 | 3.445978 | 2.590345 | 3.348446 | 0.8200672 | 1.028211 | 1.325822
47874362.0 | 0.1718231 | 0.4770853 | 0.6318629 | 1.932977 | 68.43964 | 2.282961 | 3.871076 | 0.9486273 | 1.359724 | 1.530994
51533863.1 | 0.2637733 | 0.7679827 | 1.02553 | 2.548419 | 10.13157 | 2.706511 | 4.798881 | 1.201705 | 2.376612 | 2.265634
55473095.3 | 0.4449885 | 1.36075 | 1.626768 | 1.708502 | 8.68214 | 4.468925 | 6.850737 | 1.759622 | 229.7388 | 8.369636
59713441.2 | 0.573177 | 1.68652 | 1.373158 | 0.6796794 | 9.266527 | 9.18187 | 15.59376 | 6.343264 | 1.698857 | 2.276939
64277917.8 | 0.332027 | 0.9052184 | 0.5951217 | 0.2495894 | 1.436803 | 1.448004 | 39.18967 | 2.257432 | 0.7877243 | 0.7857752
69191301.5 | 0.06379999 | 0.3351528 | 0.2052295 | 0.0810323 | 0.5602597 | 0.6707817 | 10.67767 | 0.8834121 | 0.6285161 | 0.4879523
74480262.7 | -0.05532889 | 0.1287725 | 0.06719372 | 0.03506323 | 0.3446072 | 0.4899029 | 10.04615 | 0.7089196 | 0.799527 | 0.4960449
80173510.4 | -0.09769185 | 0.06628232 | 0.02830462 | 0.04169577 | 0.2992567 | 0.4862253 | 20.81327 | 0.7980654 | 1.336333 | 0.6617798
86301948.2 | -0.137569 | 0.01379817 | -0.009079045 | 0.05228849 | 0.2561021 | 0.4845671 | 214.3297 | 0.9407678 | 3.203654 | 0.9762383
92898841.89 | -0.2001258 | -0.06715934 | -0.06897753 | 0.07843421 | 0.219015 | 0.5267397 | 17.62752 | 1.479732 | 9.464134 | 2.139516
100000000 | -0.252919 | -0.1135904 | -0.09678724 | 0.1771273 | 0.2940369 | 0.8665165 | 11.64933 | 11.74122 | 2.341015 | 20.01117