## Sheet1
| Molten Phase | [5 empty] | FeVO4(s) | [5 empty] | Hematite-SS
Temperature | Fe | Fe (STD) | V | V (STD) | O (Stoichiometry) | Total | Fe | Fe (STD) | V | V (STD) | O (Stoichiometry) | Total | Fe | Fe (STD) | V | V (STD) | O (Stoichiometry) | Total
700 | 2.280909 | 0.333179 | 55.86364 | 0.8204574 | 44.75619 | 102.9007 | 29.75727 | 0.3670792 | 32.14091 | 0.502131 | 38.0263 | 100.7937
750 | 4.015455 | 1.359294 | 54.86455 | 1.343972 | 44.80732 | 103.6873 | 29.78636 | 0.3238482 | 32.06455 | 0.4117891 | 37.97884 | 100.5654
800 (SS) | [6 empty] | 30.31 | 0.363318 | 32.58545 | 0.6229084 | 37.79341 | 101.6751 | 65.97818 | 0.6379344 | 1.310909 | 0.6229084 | 29.38321 | 97.93314
800 | 5.851818 | 0.6379344 | 52.69636 | 0.592119 | 43.89396 | 102.4421 | 30.29909 | 0.6512708 | 32.58545 | 0.3985739 | 38.60822 | 102.5426
850 | 8.064545 | 0.8344662 | 51.06 | 0.6217863 | 43.55993 | 102.6845 | 30.42636 | 0.435833 | 32.40273 | 0.4262968 | 38.51943 | 102.2107
860 | 12.14 | 0.3385531 | 48.71364 | 0.6144513 | 43.46889 | 104.3225 | [6 empty] | 67.53909 | 1.253449 | 1.973636 | 0.2884527 | 30.5744 | 100.0871
900 | 13.07091 | 0.402367 | 47.14 | 0.5450605 | 42.63326 | 102.8442 | [6 empty] | 65.63545 | 1.213997 | 1.682727 | 0.2646813 | 29.52789 | 96.84607
950 | 15.03909 | 0.3621013 | 46.30636 | 0.2473392 | 42.82448 | 104.1699 | [6 empty] | 67.12455 | 0.8367183 | 1.900909 | 0.2939219 | 30.33914 | 99.36459
1000 | 15.69273 | 0.6718237 | 44.73727 | 0.5079207 | 41.87327 | 102.3033 | [6 empty] | 65.44364 | 0.5815227 | 2.238182 | 0.3283241 | 29.88162 | 97.56343
1050 | 17.11455 | 1.283676 | 42.17182 | 0.8866978 | 40.46979 | 99.75616 | [6 empty] | 63.57545 | 1.283676 | 2.256364 | 0.2888306 | 29.09305 | 94.92487
1100 | 20.04364 | 0.3460235 | 42.27909 | 0.3568411 | 41.81279 | 104.1355 | [6 empty] | 65.38364 | 0.6119607 | 2.701818 | 0.4039311 | 30.2199 | 98.30535
1150 | 20.96818 | 1.168556 | 42.42 | 0.9221221 | 42.32076 | 105.7089 | [6 empty] | 65.34909 | 1.338489 | 3.064545 | 0.3351082 | 30.48988 | 98.90351
1200 | 22.27818 | 0.8133748 | 39.69909 | 0.6357023 | 40.74717 | 102.7244 | [6 empty] | 64.56182 | 1.14199 | 3.54 | 0.1679286 | 30.5249 | 98.62671
1250 | 26.65 | 1.285549 | 36.66182 | 1.418455 | 40.24095 | 103.5528 | [6 empty] | 64.40727 | 0.7376386 | 3.96 | 0.2349855 | 30.78828 | 99.15555
1300 | 27.76727 | 1.107274 | 35.13727 | 0.6244575 | 39.52397 | 102.4285 | [6 empty] | 63.75 | 0.7304917 | 4.151818 | 0.2021169 | 30.65644 | 98.55826
1350 | 31.2 | 2.09288 | 33.18636 | 1.139492 | 38.82262 | 103.209 | [6 empty] | 60.8225 | 1.944401 | 4.35125 | 0.1872457 | 29.55496 | 94.72871
1400 | 35.904 | 1.953332 | 29.043 | 1.948076 | 39.34065 | 104.2876 | [6 empty] | 63.27 | 1.205216 | 4.34 | 0.2505267 | 30.59793 | 98.20793