## ETFE_blank
E2.SPC
WL/nm | Abs
600 | 0.037
599.5 | 0.034
599 | 0.03
598.5 | 0.032
598 | 0.036
597.5 | 0.037
597 | 0.034
596.5 | 0.031
596 | 0.031
595.5 | 0.035
595 | 0.038
594.5 | 0.035
594 | 0.032
593.5 | 0.031
593 | 0.034
592.5 | 0.037
592 | 0.036
591.5 | 0.032
591 | 0.031
590.5 | 0.034
590 | 0.037
589.5 | 0.036
589 | 0.032
588.5 | 0.031
588 | 0.034
587.5 | 0.037
587 | 0.036
586.5 | 0.033
586 | 0.031
585.5 | 0.034
585 | 0.037
584.5 | 0.036
584 | 0.033
583.5 | 0.031
583 | 0.034
582.5 | 0.037
582 | 0.036
581.5 | 0.033
581 | 0.031
580.5 | 0.034
580 | 0.037
579.5 | 0.036
579 | 0.033
578.5 | 0.031
578 | 0.034
577.5 | 0.037
577 | 0.036
576.5 | 0.033
576 | 0.032
575.5 | 0.035
575 | 0.037
574.5 | 0.036
574 | 0.032
573.5 | 0.032
573 | 0.035
572.5 | 0.037
572 | 0.035
571.5 | 0.032
571 | 0.033
570.5 | 0.036
570 | 0.037
569.5 | 0.034
569 | 0.032
568.5 | 0.034
568 | 0.037
567.5 | 0.037
567 | 0.033
566.5 | 0.032
566 | 0.035
565.5 | 0.037
565 | 0.036
564.5 | 0.033
564 | 0.033
563.5 | 0.036
563 | 0.037
562.5 | 0.035
562 | 0.033
561.5 | 0.034
561 | 0.037
560.5 | 0.037
560 | 0.034
559.5 | 0.033
559 | 0.035
558.5 | 0.038
558 | 0.036
557.5 | 0.033
557 | 0.034
556.5 | 0.037
556 | 0.037
555.5 | 0.035
555 | 0.033
554.5 | 0.035
554 | 0.038
553.5 | 0.036
553 | 0.034
552.5 | 0.034
552 | 0.037
551.5 | 0.037
551 | 0.034
550.5 | 0.034
550 | 0.036
549.5 | 0.038
549 | 0.036
548.5 | 0.034
548 | 0.035
547.5 | 0.038
547 | 0.037
546.5 | 0.034
546 | 0.034
545.5 | 0.037
545 | 0.038
544.5 | 0.035
544 | 0.034
543.5 | 0.037
543 | 0.038
542.5 | 0.036
542 | 0.034
541.5 | 0.036
541 | 0.038
540.5 | 0.037
540 | 0.035
539.5 | 0.035
539 | 0.038
538.5 | 0.038
538 | 0.035
537.5 | 0.035
537 | 0.037
536.5 | 0.038
536 | 0.036
535.5 | 0.035
535 | 0.037
534.5 | 0.038
534 | 0.036
533.5 | 0.035
533 | 0.036
532.5 | 0.038
532 | 0.037
531.5 | 0.035
531 | 0.036
530.5 | 0.038
530 | 0.037
529.5 | 0.035
529 | 0.036
528.5 | 0.038
528 | 0.038
527.5 | 0.036
527 | 0.036
526.5 | 0.038
526 | 0.038
525.5 | 0.036
525 | 0.036
524.5 | 0.038
524 | 0.038
523.5 | 0.036
523 | 0.037
522.5 | 0.039
522 | 0.038
521.5 | 0.036
521 | 0.037
520.5 | 0.039
520 | 0.038
519.5 | 0.036
519 | 0.037
518.5 | 0.039
518 | 0.038
517.5 | 0.036
517 | 0.038
516.5 | 0.039
516 | 0.038
515.5 | 0.037
515 | 0.038
514.5 | 0.039
514 | 0.038
513.5 | 0.037
513 | 0.038
512.5 | 0.039
512 | 0.038
511.5 | 0.037
511 | 0.039
510.5 | 0.039
510 | 0.038
509.5 | 0.038
509 | 0.039
508.5 | 0.039
508 | 0.038
507.5 | 0.038
507 | 0.04
506.5 | 0.039
506 | 0.038
505.5 | 0.038
505 | 0.04
504.5 | 0.038
504 | 0.038
503.5 | 0.039
503 | 0.04
502.5 | 0.038
502 | 0.038
501.5 | 0.04
501 | 0.039
500.5 | 0.038
500 | 0.039
499.5 | 0.04
499 | 0.039
498.5 | 0.039
498 | 0.04
497.5 | 0.04
497 | 0.039
496.5 | 0.039
496 | 0.04
495.5 | 0.039
495 | 0.039
494.5 | 0.04
494 | 0.04
493.5 | 0.039
493 | 0.039
492.5 | 0.041
492 | 0.04
491.5 | 0.039
491 | 0.04
490.5 | 0.041
490 | 0.04
489.5 | 0.04
489 | 0.041
488.5 | 0.04
488 | 0.04
487.5 | 0.041
487 | 0.041
486.5 | 0.04
486 | 0.04
485.5 | 0.041
485 | 0.041
484.5 | 0.04
484 | 0.041
483.5 | 0.041
483 | 0.041
482.5 | 0.041
482 | 0.042
481.5 | 0.041
481 | 0.041
480.5 | 0.042
480 | 0.041
479.5 | 0.041
479 | 0.042
478.5 | 0.042
478 | 0.041
477.5 | 0.042
477 | 0.042
476.5 | 0.041
476 | 0.041
475.5 | 0.042
475 | 0.042
474.5 | 0.042
474 | 0.042
473.5 | 0.042
473 | 0.042
472.5 | 0.042
472 | 0.043
471.5 | 0.042
471 | 0.042
470.5 | 0.043
470 | 0.042
469.5 | 0.042
469 | 0.043
468.5 | 0.043
468 | 0.043
467.5 | 0.043
467 | 0.043
466.5 | 0.043
466 | 0.043
465.5 | 0.043
465 | 0.043
464.5 | 0.043
464 | 0.043
463.5 | 0.043
463 | 0.043
462.5 | 0.044
462 | 0.043
461.5 | 0.043
461 | 0.044
460.5 | 0.043
460 | 0.044
459.5 | 0.044
459 | 0.044
458.5 | 0.044
458 | 0.044
457.5 | 0.044
457 | 0.044
456.5 | 0.045
456 | 0.044
455.5 | 0.044
455 | 0.045
454.5 | 0.045
454 | 0.044
453.5 | 0.045
453 | 0.045
452.5 | 0.045
452 | 0.045
451.5 | 0.045
451 | 0.045
450.5 | 0.045
450 | 0.045
449.5 | 0.045
449 | 0.045
448.5 | 0.045
448 | 0.045
447.5 | 0.046
447 | 0.045
446.5 | 0.046
446 | 0.046
445.5 | 0.046
445 | 0.046
444.5 | 0.046
444 | 0.046
443.5 | 0.046
443 | 0.046
442.5 | 0.046
442 | 0.047
441.5 | 0.047
441 | 0.047
440.5 | 0.047
440 | 0.047
439.5 | 0.047
439 | 0.047
438.5 | 0.047
438 | 0.047
437.5 | 0.047
437 | 0.047
436.5 | 0.047
436 | 0.047
435.5 | 0.047
435 | 0.048
434.5 | 0.048
434 | 0.048
433.5 | 0.048
433 | 0.048
432.5 | 0.048
432 | 0.048
431.5 | 0.048
431 | 0.048
430.5 | 0.048
430 | 0.048
429.5 | 0.049
429 | 0.049
428.5 | 0.049
428 | 0.049
427.5 | 0.049
427 | 0.049
426.5 | 0.049
426 | 0.049
425.5 | 0.049
425 | 0.049
424.5 | 0.049
424 | 0.049
423.5 | 0.049
423 | 0.05
422.5 | 0.05
422 | 0.05
421.5 | 0.05
421 | 0.05
420.5 | 0.05
420 | 0.05
419.5 | 0.05
419 | 0.05
418.5 | 0.05
418 | 0.051
417.5 | 0.051
417 | 0.051
416.5 | 0.051
416 | 0.051
415.5 | 0.051
415 | 0.051
414.5 | 0.051
414 | 0.051
413.5 | 0.051
413 | 0.052
412.5 | 0.052
412 | 0.052
411.5 | 0.052
411 | 0.052
410.5 | 0.052
410 | 0.052
409.5 | 0.052
409 | 0.052
408.5 | 0.052
408 | 0.053
407.5 | 0.053
407 | 0.053
406.5 | 0.053
406 | 0.053
405.5 | 0.053
405 | 0.053
404.5 | 0.053
404 | 0.053
403.5 | 0.054
403 | 0.054
402.5 | 0.054
402 | 0.054
401.5 | 0.054
401 | 0.054
400.5 | 0.054
400 | 0.054
399.5 | 0.054
399 | 0.055
398.5 | 0.055
398 | 0.055
397.5 | 0.055
397 | 0.055
396.5 | 0.055
396 | 0.055
395.5 | 0.055
395 | 0.056
394.5 | 0.056
394 | 0.056
393.5 | 0.056
393 | 0.056
392.5 | 0.056
392 | 0.057
391.5 | 0.057
391 | 0.057
390.5 | 0.057
390 | 0.057
389.5 | 0.057
389 | 0.058
388.5 | 0.058
388 | 0.058
387.5 | 0.058
387 | 0.058
386.5 | 0.058
386 | 0.058
385.5 | 0.058
385 | 0.058
384.5 | 0.059
384 | 0.059
383.5 | 0.059
383 | 0.059
382.5 | 0.059
382 | 0.06
381.5 | 0.06
381 | 0.06
380.5 | 0.06
380 | 0.06
379.5 | 0.06
379 | 0.06
378.5 | 0.06
378 | 0.061
377.5 | 0.061
377 | 0.061
376.5 | 0.061
376 | 0.062
375.5 | 0.062
375 | 0.062
374.5 | 0.062
374 | 0.062
373.5 | 0.062
373 | 0.062
372.5 | 0.063
372 | 0.063
371.5 | 0.063
371 | 0.063
370.5 | 0.063
370 | 0.063
369.5 | 0.064
369 | 0.064
368.5 | 0.064
368 | 0.064
367.5 | 0.064
367 | 0.064
366.5 | 0.065
366 | 0.065
365.5 | 0.065
365 | 0.065
364.5 | 0.065
364 | 0.065
363.5 | 0.066
363 | 0.066
362.5 | 0.066
362 | 0.066
361.5 | 0.067
361 | 0.067
360.5 | 0.067
360 | 0.067
359.5 | 0.067
359 | 0.068
358.5 | 0.068
358 | 0.068
357.5 | 0.069
357 | 0.069
356.5 | 0.069
356 | 0.069
355.5 | 0.069
355 | 0.069
354.5 | 0.069
354 | 0.07
353.5 | 0.07
353 | 0.07
352.5 | 0.071
352 | 0.071
351.5 | 0.071
351 | 0.071
350.5 | 0.072
350 | 0.072
349.5 | 0.072
349 | 0.072
348.5 | 0.073
348 | 0.073
347.5 | 0.073
347 | 0.073
346.5 | 0.073
346 | 0.074
345.5 | 0.074
345 | 0.074
344.5 | 0.075
344 | 0.075
343.5 | 0.075
343 | 0.075
342.5 | 0.076
342 | 0.076
341.5 | 0.076
341 | 0.077
340.5 | 0.078
340 | 0.08
339.5 | 0.079
339 | 0.078
338.5 | 0.078
338 | 0.078
337.5 | 0.078
337 | 0.079
336.5 | 0.079
336 | 0.079
335.5 | 0.079
335 | 0.08
334.5 | 0.08
334 | 0.08
333.5 | 0.081
333 | 0.081
332.5 | 0.082
332 | 0.082
331.5 | 0.082
331 | 0.083
330.5 | 0.083
330 | 0.083
329.5 | 0.084
329 | 0.084
328.5 | 0.084
328 | 0.085
327.5 | 0.085
327 | 0.086
326.5 | 0.086
326 | 0.087
325.5 | 0.087
325 | 0.087
324.5 | 0.088
324 | 0.088
323.5 | 0.089
323 | 0.089
322.5 | 0.09
322 | 0.09
321.5 | 0.091
321 | 0.091
320.5 | 0.092
320 | 0.092
319.5 | 0.093
319 | 0.093
318.5 | 0.094
318 | 0.094
317.5 | 0.095
317 | 0.095
316.5 | 0.095
316 | 0.096
315.5 | 0.096
315 | 0.097
314.5 | 0.097
314 | 0.098
313.5 | 0.098
313 | 0.099
312.5 | 0.1
312 | 0.1
311.5 | 0.101
311 | 0.101
310.5 | 0.102
310 | 0.102
309.5 | 0.102
309 | 0.103
308.5 | 0.104
308 | 0.104
307.5 | 0.105
307 | 0.105
306.5 | 0.105
306 | 0.106
305.5 | 0.107
305 | 0.107
304.5 | 0.108
304 | 0.108
303.5 | 0.109
303 | 0.109
302.5 | 0.11
302 | 0.11
301.5 | 0.111
301 | 0.111
300.5 | 0.112
300 | 0.112
299.5 | 0.113
299 | 0.113
298.5 | 0.114
298 | 0.114
297.5 | 0.115
297 | 0.115
296.5 | 0.116
296 | 0.116
295.5 | 0.116
295 | 0.117
294.5 | 0.117
294 | 0.118
293.5 | 0.118
293 | 0.119
292.5 | 0.119
292 | 0.12
291.5 | 0.12
291 | 0.121
290.5 | 0.122
290 | 0.122
289.5 | 0.123
289 | 0.123
288.5 | 0.124
288 | 0.124
287.5 | 0.125
287 | 0.125
286.5 | 0.126
286 | 0.126
285.5 | 0.127
285 | 0.127
284.5 | 0.128
284 | 0.128
283.5 | 0.129
283 | 0.13
282.5 | 0.13
282 | 0.131
281.5 | 0.131
281 | 0.132
280.5 | 0.132
280 | 0.133
279.5 | 0.134
279 | 0.134
278.5 | 0.135
278 | 0.135
277.5 | 0.136
277 | 0.137
276.5 | 0.137
276 | 0.138
275.5 | 0.139
275 | 0.14
274.5 | 0.14
274 | 0.141
273.5 | 0.141
273 | 0.142
272.5 | 0.143
272 | 0.144
271.5 | 0.145
271 | 0.145
270.5 | 0.146
270 | 0.147
269.5 | 0.148
269 | 0.148
268.5 | 0.149
268 | 0.15
267.5 | 0.151
267 | 0.152
266.5 | 0.152
266 | 0.153
265.5 | 0.154
265 | 0.155
264.5 | 0.156
264 | 0.157
263.5 | 0.157
263 | 0.158
262.5 | 0.159
262 | 0.16
261.5 | 0.161
261 | 0.162
260.5 | 0.163
260 | 0.164
259.5 | 0.165
259 | 0.166
258.5 | 0.168
258 | 0.169
257.5 | 0.17
257 | 0.171
256.5 | 0.172
256 | 0.173
255.5 | 0.174
255 | 0.175
254.5 | 0.177
254 | 0.178
253.5 | 0.179
253 | 0.18
252.5 | 0.182
252 | 0.183
251.5 | 0.185
251 | 0.186
250.5 | 0.188
250 | 0.189
249.5 | 0.191
249 | 0.192
248.5 | 0.193
248 | 0.195
247.5 | 0.197
247 | 0.198
246.5 | 0.2
246 | 0.201
245.5 | 0.203
245 | 0.205
244.5 | 0.207
244 | 0.208
243.5 | 0.21
243 | 0.212
242.5 | 0.213
242 | 0.215
241.5 | 0.217
241 | 0.219
240.5 | 0.221
240 | 0.223
239.5 | 0.225
239 | 0.227
238.5 | 0.229
238 | 0.23
237.5 | 0.233
237 | 0.235
236.5 | 0.237
236 | 0.239
235.5 | 0.241
235 | 0.243
234.5 | 0.245
234 | 0.247
233.5 | 0.249
233 | 0.251
232.5 | 0.253
232 | 0.255
231.5 | 0.257
231 | 0.259
230.5 | 0.262
230 | 0.264
229.5 | 0.266
229 | 0.269
228.5 | 0.271
228 | 0.273
227.5 | 0.276
227 | 0.278
226.5 | 0.281
226 | 0.283
225.5 | 0.286
225 | 0.288
224.5 | 0.291
224 | 0.294
223.5 | 0.296
223 | 0.299
222.5 | 0.302
222 | 0.305
221.5 | 0.307
221 | 0.31
220.5 | 0.314
220 | 0.317
219.5 | 0.32
219 | 0.323
218.5 | 0.326
218 | 0.329
217.5 | 0.332
217 | 0.336
216.5 | 0.339
216 | 0.343
215.5 | 0.346
215 | 0.35
214.5 | 0.353
214 | 0.357
213.5 | 0.36
213 | 0.364
212.5 | 0.368
212 | 0.372
211.5 | 0.376
211 | 0.38
210.5 | 0.384
210 | 0.389
209.5 | 0.394
209 | 0.399
208.5 | 0.405
208 | 0.41
207.5 | 0.415
207 | 0.422
206.5 | 0.428
206 | 0.435
205.5 | 0.443
205 | 0.45
204.5 | 0.458
204 | 0.467
203.5 | 0.476
203 | 0.486
202.5 | 0.496
202 | 0.506
201.5 | 0.517
201 | 0.529
200.5 | 0.542
200 | 0.555
199.5 | 0.569
199 | 0.583
198.5 | 0.598
198 | 0.613
197.5 | 0.629
197 | 0.645
196.5 | 0.661
196 | 0.675
195.5 | 0.692
195 | 0.71
194.5 | 0.729
194 | 0.746
193.5 | 0.76
193 | 0.779
192.5 | 0.8
192 | 0.819
191.5 | 0.832
191 | 0.846
190.5 | 0.866
190 | 0.883

## 150kGyETFE
150E2.SPC | 150Gy
WL/nm | Abs
600 | 0.036
599.5 | 0.036
599 | 0.035
598.5 | 0.034
598 | 0.035
597.5 | 0.036
597 | 0.036
596.5 | 0.035
596 | 0.035
595.5 | 0.035
595 | 0.035
594.5 | 0.036
594 | 0.036
593.5 | 0.035
593 | 0.035
592.5 | 0.035
592 | 0.036
591.5 | 0.036
591 | 0.035
590.5 | 0.035
590 | 0.036
589.5 | 0.036
589 | 0.036
588.5 | 0.035
588 | 0.035
587.5 | 0.036
587 | 0.036
586.5 | 0.036
586 | 0.035
585.5 | 0.035
585 | 0.036
584.5 | 0.036
584 | 0.036
583.5 | 0.035
583 | 0.035
582.5 | 0.036
582 | 0.036
581.5 | 0.036
581 | 0.036
580.5 | 0.035
580 | 0.036
579.5 | 0.037
579 | 0.036
578.5 | 0.036
578 | 0.036
577.5 | 0.036
577 | 0.037
576.5 | 0.036
576 | 0.036
575.5 | 0.036
575 | 0.036
574.5 | 0.037
574 | 0.036
573.5 | 0.036
573 | 0.036
572.5 | 0.037
572 | 0.037
571.5 | 0.036
571 | 0.036
570.5 | 0.036
570 | 0.037
569.5 | 0.037
569 | 0.036
568.5 | 0.036
568 | 0.037
567.5 | 0.037
567 | 0.037
566.5 | 0.036
566 | 0.036
565.5 | 0.037
565 | 0.037
564.5 | 0.037
564 | 0.036
563.5 | 0.037
563 | 0.037
562.5 | 0.037
562 | 0.037
561.5 | 0.037
561 | 0.037
560.5 | 0.038
560 | 0.037
559.5 | 0.037
559 | 0.037
558.5 | 0.037
558 | 0.038
557.5 | 0.037
557 | 0.037
556.5 | 0.037
556 | 0.038
555.5 | 0.038
555 | 0.037
554.5 | 0.037
554 | 0.038
553.5 | 0.038
553 | 0.037
552.5 | 0.037
552 | 0.038
551.5 | 0.038
551 | 0.038
550.5 | 0.037
550 | 0.038
549.5 | 0.038
549 | 0.038
548.5 | 0.038
548 | 0.038
547.5 | 0.038
547 | 0.038
546.5 | 0.038
546 | 0.038
545.5 | 0.038
545 | 0.038
544.5 | 0.038
544 | 0.038
543.5 | 0.038
543 | 0.038
542.5 | 0.038
542 | 0.038
541.5 | 0.038
541 | 0.039
540.5 | 0.039
540 | 0.038
539.5 | 0.038
539 | 0.039
538.5 | 0.039
538 | 0.039
537.5 | 0.038
537 | 0.039
536.5 | 0.039
536 | 0.039
535.5 | 0.039
535 | 0.039
534.5 | 0.039
534 | 0.039
533.5 | 0.039
533 | 0.039
532.5 | 0.039
532 | 0.039
531.5 | 0.039
531 | 0.039
530.5 | 0.039
530 | 0.039
529.5 | 0.039
529 | 0.039
528.5 | 0.039
528 | 0.039
527.5 | 0.039
527 | 0.039
526.5 | 0.04
526 | 0.04
525.5 | 0.04
525 | 0.04
524.5 | 0.04
524 | 0.04
523.5 | 0.04
523 | 0.04
522.5 | 0.04
522 | 0.04
521.5 | 0.04
521 | 0.04
520.5 | 0.04
520 | 0.04
519.5 | 0.04
519 | 0.04
518.5 | 0.04
518 | 0.04
517.5 | 0.04
517 | 0.04
516.5 | 0.04
516 | 0.04
515.5 | 0.04
515 | 0.04
514.5 | 0.041
514 | 0.041
513.5 | 0.041
513 | 0.041
512.5 | 0.041
512 | 0.041
511.5 | 0.041
511 | 0.041
510.5 | 0.041
510 | 0.041
509.5 | 0.041
509 | 0.041
508.5 | 0.041
508 | 0.041
507.5 | 0.041
507 | 0.041
506.5 | 0.041
506 | 0.041
505.5 | 0.041
505 | 0.041
504.5 | 0.041
504 | 0.041
503.5 | 0.041
503 | 0.041
502.5 | 0.042
502 | 0.042
501.5 | 0.042
501 | 0.042
500.5 | 0.042
500 | 0.042
499.5 | 0.042
499 | 0.042
498.5 | 0.042
498 | 0.042
497.5 | 0.042
497 | 0.042
496.5 | 0.042
496 | 0.042
495.5 | 0.042
495 | 0.042
494.5 | 0.042
494 | 0.042
493.5 | 0.042
493 | 0.042
492.5 | 0.042
492 | 0.043
491.5 | 0.043
491 | 0.043
490.5 | 0.043
490 | 0.043
489.5 | 0.043
489 | 0.043
488.5 | 0.043
488 | 0.043
487.5 | 0.043
487 | 0.043
486.5 | 0.043
486 | 0.043
485.5 | 0.043
485 | 0.043
484.5 | 0.043
484 | 0.043
483.5 | 0.044
483 | 0.044
482.5 | 0.044
482 | 0.044
481.5 | 0.044
481 | 0.044
480.5 | 0.044
480 | 0.044
479.5 | 0.044
479 | 0.044
478.5 | 0.044
478 | 0.044
477.5 | 0.044
477 | 0.045
476.5 | 0.045
476 | 0.045
475.5 | 0.045
475 | 0.045
474.5 | 0.045
474 | 0.045
473.5 | 0.045
473 | 0.045
472.5 | 0.045
472 | 0.045
471.5 | 0.045
471 | 0.045
470.5 | 0.045
470 | 0.045
469.5 | 0.045
469 | 0.046
468.5 | 0.046
468 | 0.046
467.5 | 0.046
467 | 0.046
466.5 | 0.046
466 | 0.046
465.5 | 0.046
465 | 0.046
464.5 | 0.046
464 | 0.046
463.5 | 0.046
463 | 0.046
462.5 | 0.046
462 | 0.047
461.5 | 0.047
461 | 0.047
460.5 | 0.047
460 | 0.047
459.5 | 0.047
459 | 0.047
458.5 | 0.047
458 | 0.047
457.5 | 0.047
457 | 0.047
456.5 | 0.047
456 | 0.047
455.5 | 0.047
455 | 0.048
454.5 | 0.048
454 | 0.048
453.5 | 0.048
453 | 0.048
452.5 | 0.048
452 | 0.048
451.5 | 0.048
451 | 0.048
450.5 | 0.048
450 | 0.048
449.5 | 0.048
449 | 0.048
448.5 | 0.049
448 | 0.049
447.5 | 0.049
447 | 0.049
446.5 | 0.049
446 | 0.049
445.5 | 0.049
445 | 0.049
444.5 | 0.049
444 | 0.049
443.5 | 0.049
443 | 0.049
442.5 | 0.049
442 | 0.05
441.5 | 0.05
441 | 0.05
440.5 | 0.05
440 | 0.05
439.5 | 0.05
439 | 0.05
438.5 | 0.05
438 | 0.05
437.5 | 0.05
437 | 0.05
436.5 | 0.051
436 | 0.051
435.5 | 0.051
435 | 0.051
434.5 | 0.051
434 | 0.051
433.5 | 0.051
433 | 0.051
432.5 | 0.051
432 | 0.051
431.5 | 0.051
431 | 0.052
430.5 | 0.052
430 | 0.052
429.5 | 0.052
429 | 0.052
428.5 | 0.052
428 | 0.052
427.5 | 0.052
427 | 0.052
426.5 | 0.052
426 | 0.052
425.5 | 0.053
425 | 0.053
424.5 | 0.053
424 | 0.053
423.5 | 0.053
423 | 0.053
422.5 | 0.053
422 | 0.053
421.5 | 0.054
421 | 0.054
420.5 | 0.054
420 | 0.054
419.5 | 0.054
419 | 0.054
418.5 | 0.054
418 | 0.054
417.5 | 0.054
417 | 0.054
416.5 | 0.054
416 | 0.054
415.5 | 0.054
415 | 0.055
414.5 | 0.055
414 | 0.055
413.5 | 0.055
413 | 0.055
412.5 | 0.055
412 | 0.055
411.5 | 0.056
411 | 0.056
410.5 | 0.056
410 | 0.056
409.5 | 0.056
409 | 0.056
408.5 | 0.056
408 | 0.056
407.5 | 0.056
407 | 0.057
406.5 | 0.057
406 | 0.057
405.5 | 0.057
405 | 0.057
404.5 | 0.057
404 | 0.057
403.5 | 0.057
403 | 0.058
402.5 | 0.058
402 | 0.058
401.5 | 0.058
401 | 0.058
400.5 | 0.058
400 | 0.058
399.5 | 0.058
399 | 0.058
398.5 | 0.059
398 | 0.059
397.5 | 0.059
397 | 0.059
396.5 | 0.059
396 | 0.059
395.5 | 0.059
395 | 0.06
394.5 | 0.06
394 | 0.06
393.5 | 0.06
393 | 0.06
392.5 | 0.06
392 | 0.06
391.5 | 0.061
391 | 0.061
390.5 | 0.061
390 | 0.061
389.5 | 0.061
389 | 0.062
388.5 | 0.062
388 | 0.062
387.5 | 0.062
387 | 0.062
386.5 | 0.062
386 | 0.062
385.5 | 0.063
385 | 0.063
384.5 | 0.063
384 | 0.063
383.5 | 0.063
383 | 0.063
382.5 | 0.064
382 | 0.064
381.5 | 0.064
381 | 0.064
380.5 | 0.064
380 | 0.064
379.5 | 0.064
379 | 0.065
378.5 | 0.065
378 | 0.065
377.5 | 0.065
377 | 0.065
376.5 | 0.066
376 | 0.066
375.5 | 0.066
375 | 0.066
374.5 | 0.066
374 | 0.066
373.5 | 0.067
373 | 0.067
372.5 | 0.067
372 | 0.068
371.5 | 0.068
371 | 0.068
370.5 | 0.068
370 | 0.068
369.5 | 0.068
369 | 0.068
368.5 | 0.068
368 | 0.069
367.5 | 0.069
367 | 0.069
366.5 | 0.069
366 | 0.07
365.5 | 0.07
365 | 0.07
364.5 | 0.07
364 | 0.07
363.5 | 0.071
363 | 0.071
362.5 | 0.071
362 | 0.071
361.5 | 0.072
361 | 0.072
360.5 | 0.072
360 | 0.072
359.5 | 0.073
359 | 0.073
358.5 | 0.073
358 | 0.074
357.5 | 0.074
357 | 0.074
356.5 | 0.074
356 | 0.074
355.5 | 0.075
355 | 0.075
354.5 | 0.075
354 | 0.075
353.5 | 0.076
353 | 0.076
352.5 | 0.076
352 | 0.077
351.5 | 0.077
351 | 0.077
350.5 | 0.078
350 | 0.078
349.5 | 0.078
349 | 0.078
348.5 | 0.079
348 | 0.079
347.5 | 0.079
347 | 0.08
346.5 | 0.08
346 | 0.08
345.5 | 0.08
345 | 0.081
344.5 | 0.081
344 | 0.081
343.5 | 0.081
343 | 0.082
342.5 | 0.082
342 | 0.082
341.5 | 0.083
341 | 0.083
340.5 | 0.085
340 | 0.087
339.5 | 0.086
339 | 0.085
338.5 | 0.085
338 | 0.085
337.5 | 0.086
337 | 0.086
336.5 | 0.087
336 | 0.087
335.5 | 0.087
335 | 0.087
334.5 | 0.088
334 | 0.089
333.5 | 0.089
333 | 0.089
332.5 | 0.09
332 | 0.09
331.5 | 0.091
331 | 0.091
330.5 | 0.092
330 | 0.092
329.5 | 0.093
329 | 0.093
328.5 | 0.094
328 | 0.094
327.5 | 0.095
327 | 0.095
326.5 | 0.096
326 | 0.096
325.5 | 0.097
325 | 0.097
324.5 | 0.098
324 | 0.098
323.5 | 0.099
323 | 0.1
322.5 | 0.1
322 | 0.101
321.5 | 0.102
321 | 0.102
320.5 | 0.103
320 | 0.103
319.5 | 0.104
319 | 0.105
318.5 | 0.105
318 | 0.106
317.5 | 0.107
317 | 0.108
316.5 | 0.108
316 | 0.109
315.5 | 0.11
315 | 0.111
314.5 | 0.111
314 | 0.112
313.5 | 0.113
313 | 0.114
312.5 | 0.114
312 | 0.115
311.5 | 0.116
311 | 0.117
310.5 | 0.118
310 | 0.119
309.5 | 0.119
309 | 0.12
308.5 | 0.121
308 | 0.122
307.5 | 0.123
307 | 0.124
306.5 | 0.124
306 | 0.125
305.5 | 0.126
305 | 0.127
304.5 | 0.128
304 | 0.129
303.5 | 0.13
303 | 0.131
302.5 | 0.132
302 | 0.133
301.5 | 0.134
301 | 0.135
300.5 | 0.136
300 | 0.137
299.5 | 0.138
299 | 0.139
298.5 | 0.14
298 | 0.142
297.5 | 0.143
297 | 0.145
296.5 | 0.146
296 | 0.147
295.5 | 0.148
295 | 0.15
294.5 | 0.151
294 | 0.153
293.5 | 0.154
293 | 0.156
292.5 | 0.158
292 | 0.16
291.5 | 0.161
291 | 0.163
290.5 | 0.165
290 | 0.167
289.5 | 0.168
289 | 0.17
288.5 | 0.172
288 | 0.174
287.5 | 0.175
287 | 0.177
286.5 | 0.179
286 | 0.181
285.5 | 0.182
285 | 0.184
284.5 | 0.186
284 | 0.188
283.5 | 0.19
283 | 0.192
282.5 | 0.194
282 | 0.197
281.5 | 0.199
281 | 0.201
280.5 | 0.204
280 | 0.206
279.5 | 0.209
279 | 0.212
278.5 | 0.215
278 | 0.218
277.5 | 0.221
277 | 0.224
276.5 | 0.227
276 | 0.23
275.5 | 0.233
275 | 0.236
274.5 | 0.239
274 | 0.242
273.5 | 0.245
273 | 0.247
272.5 | 0.25
272 | 0.252
271.5 | 0.255
271 | 0.257
270.5 | 0.259
270 | 0.261
269.5 | 0.263
269 | 0.265
268.5 | 0.267
268 | 0.269
267.5 | 0.272
267 | 0.274
266.5 | 0.276
266 | 0.279
265.5 | 0.282
265 | 0.285
264.5 | 0.287
264 | 0.29
263.5 | 0.294
263 | 0.296
262.5 | 0.299
262 | 0.302
261.5 | 0.305
261 | 0.307
260.5 | 0.31
260 | 0.312
259.5 | 0.315
259 | 0.317
258.5 | 0.32
258 | 0.323
257.5 | 0.326
257 | 0.329
256.5 | 0.333
256 | 0.337
255.5 | 0.341
255 | 0.345
254.5 | 0.349
254 | 0.354
253.5 | 0.359
253 | 0.363
252.5 | 0.368
252 | 0.373
251.5 | 0.378
251 | 0.383
250.5 | 0.388
250 | 0.393
249.5 | 0.398
249 | 0.402
248.5 | 0.407
248 | 0.412
247.5 | 0.417
247 | 0.422
246.5 | 0.428
246 | 0.433
245.5 | 0.439
245 | 0.445
244.5 | 0.452
244 | 0.458
243.5 | 0.466
243 | 0.473
242.5 | 0.48
242 | 0.488
241.5 | 0.496
241 | 0.505
240.5 | 0.513
240 | 0.521
239.5 | 0.531
239 | 0.54
238.5 | 0.55
238 | 0.559
237.5 | 0.569
237 | 0.579
236.5 | 0.589
236 | 0.599
235.5 | 0.609
235 | 0.619
234.5 | 0.629
234 | 0.638
233.5 | 0.648
233 | 0.657
232.5 | 0.666
232 | 0.675
231.5 | 0.683
231 | 0.691
230.5 | 0.698
230 | 0.704
229.5 | 0.71
229 | 0.715
228.5 | 0.72
228 | 0.725
227.5 | 0.729
227 | 0.734
226.5 | 0.738
226 | 0.742
225.5 | 0.747
225 | 0.752
224.5 | 0.756
224 | 0.76
223.5 | 0.763
223 | 0.766
222.5 | 0.768
222 | 0.769
221.5 | 0.77
221 | 0.769
220.5 | 0.768
220 | 0.767
219.5 | 0.765
219 | 0.763
218.5 | 0.761
218 | 0.76
217.5 | 0.759
217 | 0.759
216.5 | 0.758
216 | 0.758
215.5 | 0.758
215 | 0.757
214.5 | 0.757
214 | 0.756
213.5 | 0.754
213 | 0.753
212.5 | 0.751
212 | 0.75
211.5 | 0.748
211 | 0.748
210.5 | 0.748
210 | 0.749
209.5 | 0.751
209 | 0.753
208.5 | 0.757
208 | 0.761
207.5 | 0.766
207 | 0.772
206.5 | 0.778
206 | 0.786
205.5 | 0.794
205 | 0.803
204.5 | 0.814
204 | 0.826
203.5 | 0.84
203 | 0.856
202.5 | 0.873
202 | 0.89
201.5 | 0.911
201 | 0.933
200.5 | 0.959
200 | 0.987
199.5 | 1.018
199 | 1.049
198.5 | 1.084
198 | 1.121
197.5 | 1.16
197 | 1.201
196.5 | 1.242
196 | 1.284
195.5 | 1.333
195 | 1.388
194.5 | 1.447
194 | 1.501
193.5 | 1.552
193 | 1.618
192.5 | 1.699
192 | 1.775
191.5 | 1.836
191 | 1.899
190.5 | 1.983
190 | 2.049

## 1000kGyETFE
1000E1.SPC
WL/nm | Abs
600 | 0.035
599.5 | 0.034
599 | 0.035
598.5 | 0.036
598 | 0.036
597.5 | 0.035
597 | 0.034
596.5 | 0.035
596 | 0.036
595.5 | 0.036
595 | 0.035
594.5 | 0.035
594 | 0.036
593.5 | 0.036
593 | 0.035
592.5 | 0.035
592 | 0.035
591.5 | 0.036
591 | 0.036
590.5 | 0.035
590 | 0.035
589.5 | 0.036
589 | 0.036
588.5 | 0.036
588 | 0.035
587.5 | 0.036
587 | 0.036
586.5 | 0.036
586 | 0.036
585.5 | 0.035
585 | 0.036
584.5 | 0.037
584 | 0.036
583.5 | 0.036
583 | 0.036
582.5 | 0.036
582 | 0.037
581.5 | 0.036
581 | 0.036
580.5 | 0.036
580 | 0.037
579.5 | 0.036
579 | 0.036
578.5 | 0.036
578 | 0.037
577.5 | 0.037
577 | 0.036
576.5 | 0.036
576 | 0.037
575.5 | 0.037
575 | 0.036
574.5 | 0.036
574 | 0.036
573.5 | 0.037
573 | 0.037
572.5 | 0.036
572 | 0.036
571.5 | 0.037
571 | 0.037
570.5 | 0.037
570 | 0.036
569.5 | 0.037
569 | 0.037
568.5 | 0.037
568 | 0.036
567.5 | 0.037
567 | 0.038
566.5 | 0.037
566 | 0.037
565.5 | 0.037
565 | 0.038
564.5 | 0.037
564 | 0.037
563.5 | 0.037
563 | 0.038
562.5 | 0.038
562 | 0.037
561.5 | 0.037
561 | 0.038
560.5 | 0.038
560 | 0.037
559.5 | 0.037
559 | 0.038
558.5 | 0.038
558 | 0.038
557.5 | 0.037
557 | 0.038
556.5 | 0.038
556 | 0.038
555.5 | 0.037
555 | 0.038
554.5 | 0.038
554 | 0.038
553.5 | 0.038
553 | 0.038
552.5 | 0.038
552 | 0.038
551.5 | 0.038
551 | 0.038
550.5 | 0.038
550 | 0.038
549.5 | 0.038
549 | 0.038
548.5 | 0.039
548 | 0.038
547.5 | 0.038
547 | 0.039
546.5 | 0.039
546 | 0.038
545.5 | 0.038
545 | 0.039
544.5 | 0.039
544 | 0.038
543.5 | 0.038
543 | 0.039
542.5 | 0.039
542 | 0.038
541.5 | 0.039
541 | 0.039
540.5 | 0.039
540 | 0.039
539.5 | 0.039
539 | 0.039
538.5 | 0.039
538 | 0.039
537.5 | 0.039
537 | 0.04
536.5 | 0.039
536 | 0.039
535.5 | 0.039
535 | 0.04
534.5 | 0.039
534 | 0.039
533.5 | 0.04
533 | 0.04
532.5 | 0.039
532 | 0.04
531.5 | 0.04
531 | 0.04
530.5 | 0.04
530 | 0.04
529.5 | 0.04
529 | 0.04
528.5 | 0.04
528 | 0.04
527.5 | 0.04
527 | 0.04
526.5 | 0.04
526 | 0.04
525.5 | 0.04
525 | 0.04
524.5 | 0.04
524 | 0.04
523.5 | 0.04
523 | 0.04
522.5 | 0.041
522 | 0.041
521.5 | 0.04
521 | 0.041
520.5 | 0.041
520 | 0.041
519.5 | 0.041
519 | 0.041
518.5 | 0.041
518 | 0.041
517.5 | 0.041
517 | 0.041
516.5 | 0.041
516 | 0.041
515.5 | 0.041
515 | 0.041
514.5 | 0.041
514 | 0.041
513.5 | 0.041
513 | 0.041
512.5 | 0.041
512 | 0.041
511.5 | 0.041
511 | 0.041
510.5 | 0.042
510 | 0.042
509.5 | 0.041
509 | 0.042
508.5 | 0.042
508 | 0.042
507.5 | 0.042
507 | 0.042
506.5 | 0.042
506 | 0.042
505.5 | 0.042
505 | 0.042
504.5 | 0.042
504 | 0.042
503.5 | 0.042
503 | 0.042
502.5 | 0.042
502 | 0.043
501.5 | 0.043
501 | 0.042
500.5 | 0.043
500 | 0.043
499.5 | 0.043
499 | 0.043
498.5 | 0.043
498 | 0.043
497.5 | 0.043
497 | 0.043
496.5 | 0.043
496 | 0.043
495.5 | 0.043
495 | 0.043
494.5 | 0.043
494 | 0.043
493.5 | 0.043
493 | 0.043
492.5 | 0.044
492 | 0.044
491.5 | 0.044
491 | 0.044
490.5 | 0.044
490 | 0.044
489.5 | 0.044
489 | 0.044
488.5 | 0.044
488 | 0.044
487.5 | 0.044
487 | 0.044
486.5 | 0.044
486 | 0.044
485.5 | 0.044
485 | 0.044
484.5 | 0.045
484 | 0.045
483.5 | 0.045
483 | 0.045
482.5 | 0.045
482 | 0.045
481.5 | 0.045
481 | 0.045
480.5 | 0.045
480 | 0.045
479.5 | 0.045
479 | 0.045
478.5 | 0.045
478 | 0.045
477.5 | 0.045
477 | 0.045
476.5 | 0.045
476 | 0.045
475.5 | 0.046
475 | 0.046
474.5 | 0.046
474 | 0.046
473.5 | 0.046
473 | 0.046
472.5 | 0.046
472 | 0.046
471.5 | 0.046
471 | 0.046
470.5 | 0.046
470 | 0.046
469.5 | 0.047
469 | 0.047
468.5 | 0.047
468 | 0.047
467.5 | 0.047
467 | 0.047
466.5 | 0.047
466 | 0.047
465.5 | 0.047
465 | 0.047
464.5 | 0.047
464 | 0.047
463.5 | 0.047
463 | 0.047
462.5 | 0.047
462 | 0.048
461.5 | 0.048
461 | 0.048
460.5 | 0.048
460 | 0.048
459.5 | 0.048
459 | 0.048
458.5 | 0.048
458 | 0.048
457.5 | 0.048
457 | 0.049
456.5 | 0.049
456 | 0.049
455.5 | 0.049
455 | 0.049
454.5 | 0.049
454 | 0.049
453.5 | 0.049
453 | 0.049
452.5 | 0.049
452 | 0.049
451.5 | 0.049
451 | 0.049
450.5 | 0.05
450 | 0.05
449.5 | 0.05
449 | 0.05
448.5 | 0.05
448 | 0.05
447.5 | 0.05
447 | 0.05
446.5 | 0.05
446 | 0.051
445.5 | 0.051
445 | 0.051
444.5 | 0.051
444 | 0.051
443.5 | 0.051
443 | 0.051
442.5 | 0.051
442 | 0.051
441.5 | 0.052
441 | 0.052
440.5 | 0.052
440 | 0.052
439.5 | 0.052
439 | 0.052
438.5 | 0.052
438 | 0.052
437.5 | 0.052
437 | 0.052
436.5 | 0.052
436 | 0.052
435.5 | 0.053
435 | 0.053
434.5 | 0.053
434 | 0.053
433.5 | 0.053
433 | 0.053
432.5 | 0.053
432 | 0.053
431.5 | 0.054
431 | 0.054
430.5 | 0.054
430 | 0.054
429.5 | 0.054
429 | 0.054
428.5 | 0.054
428 | 0.054
427.5 | 0.054
427 | 0.055
426.5 | 0.055
426 | 0.055
425.5 | 0.055
425 | 0.055
424.5 | 0.055
424 | 0.055
423.5 | 0.055
423 | 0.056
422.5 | 0.056
422 | 0.056
421.5 | 0.056
421 | 0.056
420.5 | 0.056
420 | 0.056
419.5 | 0.056
419 | 0.056
418.5 | 0.057
418 | 0.057
417.5 | 0.057
417 | 0.057
416.5 | 0.057
416 | 0.057
415.5 | 0.057
415 | 0.058
414.5 | 0.058
414 | 0.058
413.5 | 0.058
413 | 0.058
412.5 | 0.058
412 | 0.058
411.5 | 0.058
411 | 0.059
410.5 | 0.059
410 | 0.059
409.5 | 0.059
409 | 0.059
408.5 | 0.059
408 | 0.06
407.5 | 0.06
407 | 0.06
406.5 | 0.06
406 | 0.06
405.5 | 0.06
405 | 0.06
404.5 | 0.061
404 | 0.061
403.5 | 0.061
403 | 0.061
402.5 | 0.061
402 | 0.062
401.5 | 0.062
401 | 0.062
400.5 | 0.062
400 | 0.062
399.5 | 0.062
399 | 0.063
398.5 | 0.063
398 | 0.063
397.5 | 0.063
397 | 0.063
396.5 | 0.063
396 | 0.063
395.5 | 0.064
395 | 0.064
394.5 | 0.064
394 | 0.064
393.5 | 0.064
393 | 0.064
392.5 | 0.065
392 | 0.065
391.5 | 0.065
391 | 0.065
390.5 | 0.065
390 | 0.065
389.5 | 0.066
389 | 0.066
388.5 | 0.066
388 | 0.066
387.5 | 0.066
387 | 0.067
386.5 | 0.067
386 | 0.067
385.5 | 0.067
385 | 0.067
384.5 | 0.068
384 | 0.068
383.5 | 0.068
383 | 0.068
382.5 | 0.069
382 | 0.069
381.5 | 0.069
381 | 0.069
380.5 | 0.069
380 | 0.07
379.5 | 0.07
379 | 0.07
378.5 | 0.07
378 | 0.07
377.5 | 0.071
377 | 0.071
376.5 | 0.071
376 | 0.072
375.5 | 0.072
375 | 0.072
374.5 | 0.072
374 | 0.072
373.5 | 0.073
373 | 0.073
372.5 | 0.073
372 | 0.074
371.5 | 0.074
371 | 0.074
370.5 | 0.074
370 | 0.075
369.5 | 0.075
369 | 0.075
368.5 | 0.076
368 | 0.076
367.5 | 0.076
367 | 0.077
366.5 | 0.077
366 | 0.077
365.5 | 0.077
365 | 0.078
364.5 | 0.078
364 | 0.079
363.5 | 0.079
363 | 0.08
362.5 | 0.08
362 | 0.081
361.5 | 0.081
361 | 0.082
360.5 | 0.082
360 | 0.082
359.5 | 0.083
359 | 0.083
358.5 | 0.083
358 | 0.084
357.5 | 0.084
357 | 0.085
356.5 | 0.085
356 | 0.086
355.5 | 0.086
355 | 0.087
354.5 | 0.087
354 | 0.088
353.5 | 0.088
353 | 0.089
352.5 | 0.09
352 | 0.09
351.5 | 0.091
351 | 0.091
350.5 | 0.092
350 | 0.092
349.5 | 0.093
349 | 0.093
348.5 | 0.094
348 | 0.094
347.5 | 0.095
347 | 0.095
346.5 | 0.096
346 | 0.097
345.5 | 0.097
345 | 0.098
344.5 | 0.098
344 | 0.099
343.5 | 0.1
343 | 0.1
342.5 | 0.101
342 | 0.102
341.5 | 0.102
341 | 0.103
340.5 | 0.106
340 | 0.108
339.5 | 0.108
339 | 0.107
338.5 | 0.108
338 | 0.108
337.5 | 0.109
337 | 0.11
336.5 | 0.11
336 | 0.111
335.5 | 0.112
335 | 0.113
334.5 | 0.114
334 | 0.115
333.5 | 0.116
333 | 0.117
332.5 | 0.118
332 | 0.119
331.5 | 0.12
331 | 0.121
330.5 | 0.122
330 | 0.124
329.5 | 0.125
329 | 0.126
328.5 | 0.128
328 | 0.129
327.5 | 0.131
327 | 0.132
326.5 | 0.133
326 | 0.135
325.5 | 0.137
325 | 0.138
324.5 | 0.139
324 | 0.14
323.5 | 0.142
323 | 0.144
322.5 | 0.145
322 | 0.146
321.5 | 0.148
321 | 0.15
320.5 | 0.151
320 | 0.153
319.5 | 0.154
319 | 0.156
318.5 | 0.158
318 | 0.16
317.5 | 0.162
317 | 0.163
316.5 | 0.165
316 | 0.167
315.5 | 0.17
315 | 0.172
314.5 | 0.174
314 | 0.177
313.5 | 0.179
313 | 0.182
312.5 | 0.185
312 | 0.187
311.5 | 0.19
311 | 0.192
310.5 | 0.195
310 | 0.197
309.5 | 0.199
309 | 0.2
308.5 | 0.202
308 | 0.204
307.5 | 0.205
307 | 0.207
306.5 | 0.209
306 | 0.21
305.5 | 0.212
305 | 0.214
304.5 | 0.216
304 | 0.218
303.5 | 0.221
303 | 0.223
302.5 | 0.226
302 | 0.229
301.5 | 0.233
301 | 0.236
300.5 | 0.24
300 | 0.244
299.5 | 0.249
299 | 0.254
298.5 | 0.258
298 | 0.264
297.5 | 0.269
297 | 0.275
296.5 | 0.282
296 | 0.288
295.5 | 0.294
295 | 0.3
294.5 | 0.307
294 | 0.313
293.5 | 0.321
293 | 0.328
292.5 | 0.335
292 | 0.342
291.5 | 0.349
291 | 0.356
290.5 | 0.364
290 | 0.371
289.5 | 0.378
289 | 0.384
288.5 | 0.39
288 | 0.397
287.5 | 0.403
287 | 0.409
286.5 | 0.415
286 | 0.421
285.5 | 0.428
285 | 0.434
284.5 | 0.441
284 | 0.448
283.5 | 0.456
283 | 0.465
282.5 | 0.474
282 | 0.484
281.5 | 0.495
281 | 0.506
280.5 | 0.518
280 | 0.53
279.5 | 0.543
279 | 0.557
278.5 | 0.57
278 | 0.584
277.5 | 0.598
277 | 0.612
276.5 | 0.625
276 | 0.639
275.5 | 0.651
275 | 0.663
274.5 | 0.673
274 | 0.683
273.5 | 0.692
273 | 0.699
272.5 | 0.706
272 | 0.712
271.5 | 0.716
271 | 0.721
270.5 | 0.725
270 | 0.73
269.5 | 0.734
269 | 0.739
268.5 | 0.745
268 | 0.751
267.5 | 0.758
267 | 0.766
266.5 | 0.775
266 | 0.785
265.5 | 0.795
265 | 0.806
264.5 | 0.817
264 | 0.828
263.5 | 0.839
263 | 0.849
262.5 | 0.858
262 | 0.867
261.5 | 0.875
261 | 0.883
260.5 | 0.89
260 | 0.898
259.5 | 0.906
259 | 0.916
258.5 | 0.927
258 | 0.939
257.5 | 0.955
257 | 0.972
256.5 | 0.991
256 | 1.013
255.5 | 1.035
255 | 1.059
254.5 | 1.085
254 | 1.113
253.5 | 1.141
253 | 1.169
252.5 | 1.199
252 | 1.229
251.5 | 1.259
251 | 1.29
250.5 | 1.322
250 | 1.355
249.5 | 1.386
249 | 1.417
248.5 | 1.45
248 | 1.484
247.5 | 1.518
247 | 1.555
246.5 | 1.595
246 | 1.634
245.5 | 1.675
245 | 1.72
244.5 | 1.766
244 | 1.815
243.5 | 1.867
243 | 1.916
242.5 | 1.972
242 | 2.03
241.5 | 2.092
241 | 2.153
240.5 | 2.212
240 | 2.277
239.5 | 2.345
239 | 2.414
238.5 | 2.48
238 | 2.543
237.5 | 2.61
237 | 2.684
236.5 | 2.746
236 | 2.814
235.5 | 2.881
235 | 2.958
234.5 | 3.007
234 | 3.052
233.5 | 3.105
233 | 3.149
232.5 | 3.187
232 | 3.246
231.5 | 3.31
231 | 3.329
230.5 | 3.387
230 | 3.396
229.5 | 3.443
229 | 3.416
228.5 | 3.428
228 | 3.45
227.5 | 3.506
227 | 3.505
226.5 | 3.541
226 | 3.543
225.5 | 3.524
225 | 3.535
224.5 | 3.589
224 | 3.588
223.5 | 3.533
223 | 3.574
222.5 | 3.573
222 | 3.579
221.5 | 3.55
221 | 3.578
220.5 | 3.554
220 | 3.537
219.5 | 3.487
219 | 3.476
218.5 | 3.457
218 | 3.462
217.5 | 3.47
217 | 3.444
216.5 | 3.448
216 | 3.43
215.5 | 3.388
215 | 3.391
214.5 | 3.32
214 | 3.286
213.5 | 3.254
213 | 3.22
212.5 | 3.19
212 | 3.165
211.5 | 3.136
211 | 3.105
210.5 | 3.095
210 | 3.083
209.5 | 3.071
209 | 3.065
208.5 | 3.063
208 | 3.075
207.5 | 3.104
207 | 3.137
206.5 | 3.151
206 | 3.163
205.5 | 3.207
205 | 3.26
204.5 | 3.337
204 | 3.385
203.5 | 3.434
203 | 3.567
202.5 | 3.696
202 | 3.777
201.5 | 3.948
201 | 3.995
200.5 | 3.995
200 | 4
199.5 | 3.986
199 | 4
198.5 | 4
198 | 4
197.5 | 3.995
197 | 4
196.5 | 4
196 | 4
195.5 | 4
195 | 4
194.5 | 4
194 | 4
193.5 | 4
193 | 4
192.5 | 4
192 | 4
191.5 | 4
191 | 3.954
190.5 | 4
190 | 4