## Release
| Concentration, mkg | [5 empty] | Cumulative %
Time | BMP-2, 7 mkg | BMP-2, 3,5 mkg | BMP-2 joint | EPO, 7 mkg | EPO, 3,5 mkg | EPO joint | BMP-2, 7 mkg | BMP-2, 3,5 mkg | BMP-2 joint | EPO, 7 mkg | EPO, 3,5 mkg | EPO joint
0 | 0 | 0 | 0 | 0 | 0 | 0 | 0% | 0% | 0% | 0% | 0% | 0%
0 | 0 | 0 | 0 | 0 | 0 | 0 | 0% | 0% | 0% | 0% | 0% | 0%
0 | 0 | 0 | 0 | 0 | 0 | 0 | 0% | 0% | 0% | 0% | 0% | 0%
0.04166667 | 0.118 | 0.062 | 0.046 | 0.361 | 0.112 | 0.083 | 1.9% | 1.9% | 1.5% | 7.2% | 4.3% | 3.9%
0.04166667 | 0.134 | 0.074 | 0.046 | 0.36 | 0.121 | 0.096 | 2% | 2.5% | 1.5% | 7.6% | 5.1% | 4.5%
0.04166667 | 0.124 | 0.068 | 0.037 | 0.343 | 0.119 | 0.09 | 2.1% | 2% | 1.1% | 6.5% | 4.3% | 4.6%
0.125 | 0.406 | 0.174 | 0.121 | 0.859 | 0.44 | 0.416 | 8.5% | 7.3% | 5.3% | 24.5% | 21.3% | 23.6%
0.125 | 0.355 | 0.175 | 0.159 | 0.717 | 0.51 | 0.36 | 7.4% | 8.3% | 6.8% | 22.8% | 26.4% | 21.1%
0.125 | 0.338 | 0.193 | 0.137 | 0.79 | 0.481 | 0.331 | 8% | 7.7% | 5.2% | 21.5% | 21.5% | 21.5%
1 | 0.618 | 0.269 | 0.288 | 0.11 | 0.067 | 0.044 | 18.5% | 15.8% | 14.3% | 26.7% | 23.9% | 25.7%
1 | 0.483 | 0.319 | 0.27 | 0.131 | 0.065 | 0.044 | 14.8% | 18.9% | 15.7% | 25.6% | 29.1% | 23.2%
1 | 0.588 | 0.271 | 0.259 | 0.111 | 0.068 | 0.046 | 18.1% | 15.6% | 13% | 23.6% | 23.9% | 23.9%
2 | 0.157 | 0.1 | 0.081 | 0.042 | 0.011 | 0.011 | 21% | 18.9% | 16.9% | 27.5% | 24.3% | 26.2%
2 | 0.158 | 0.099 | 0.083 | 0.04 | 0.01 | 0.011 | 17.2% | 22.2% | 18.5% | 26.4% | 29.5% | 23.7%
2 | 0.179 | 0.101 | 0.084 | 0.04 | 0.012 | 0.011 | 21.2% | 18.6% | 15.5% | 24.4% | 24.4% | 24.5%
3 | 0.071 | 0.033 | 0.029 | 0.024 | 0.011 | 0.01 | 22.1% | 19.9% | 17.8% | 28% | 24.7% | 26.7%
3 | 0.075 | 0.035 | 0.029 | 0.025 | 0.01 | 0.009 | 18.4% | 23.3% | 19.5% | 27% | 29.9% | 24.1%
3 | 0.066 | 0.031 | 0.03 | 0.026 | 0.012 | 0.009 | 22.3% | 19.5% | 16.4% | 24.9% | 24.8% | 24.9%
4 | 0.042 | 0.017 | 0.017 | 0.016 | 0.006 | 0.004 | 22.8% | 20.4% | 18.3% | 28.3% | 24.9% | 26.9%
4 | 0.045 | 0.016 | 0.018 | 0.015 | 0.006 | 0.004 | 19% | 23.9% | 20.1% | 27.3% | 30.2% | 24.3%
4 | 0.04 | 0.015 | 0.017 | 0.016 | 0.005 | 0.004 | 23% | 19.9% | 16.9% | 25.2% | 25% | 25.1%
7 | 0.036 | 0.018 | 0.021 | 0.017 | 0.007 | 0.006 | 23.4% | 21% | 19% | 28.6% | 25.2% | 27.1%
7 | 0.042 | 0.017 | 0.019 | 0.016 | 0.006 | 0.005 | 19.7% | 24.4% | 20.7% | 27.6% | 30.4% | 24.5%
7 | 0.037 | 0.018 | 0.02 | 0.017 | 0.007 | 0.006 | 23.7% | 20.5% | 17.5% | 25.5% | 25.3% | 25.4%
8 | 0.027 | 0.005 | 0.004 | 0.007 | 0.004 | 0.002 | 23.8% | 21.2% | 19.1% | 28.8% | 25.4% | 27.2%
8 | 0.025 | 0.004 | 0.004 | 0.008 | 0.004 | 0.002 | 20.1% | 24.5% | 20.8% | 27.8% | 30.6% | 24.6%
8 | 0.027 | 0.005 | 0.004 | 0.007 | 0.003 | 0.002 | 24.1% | 20.6% | 17.6% | 25.6% | 25.4% | 25.5%
10 | 0.019 | 0.006 | 0.006 | 0.016 | 0.005 | 0.003 | 24.1% | 21.3% | 19.3% | 29.1% | 25.6% | 27.4%
10 | 0.017 | 0.005 | 0.007 | 0.013 | 0.004 | 0.003 | 20.3% | 24.7% | 21.1% | 28.1% | 30.8% | 24.7%
10 | 0.02 | 0.006 | 0.006 | 0.015 | 0.004 | 0.003 | 24.5% | 20.8% | 17.8% | 25.9% | 25.5% | 25.6%
13 | 0.017 | 0.007 | 0.007 | 0.012 | 0.004 | 0.004 | 24.4% | 21.5% | 19.5% | 29.3% | 25.7% | 27.6%
13 | 0.02 | 0.008 | 0.006 | 0.012 | 0.005 | 0.004 | 20.6% | 25% | 21.3% | 28.3% | 31% | 24.9%
13 | 0.021 | 0.007 | 0.007 | 0.011 | 0.004 | 0.004 | 24.8% | 21% | 18% | 26.1% | 25.7% | 25.8%
16 | 0.014 | 0.006 | 0.006 | 0.01 | 0.003 | 0.002 | 24.6% | 21.7% | 19.7% | 29.5% | 25.8% | 27.6%
16 | 0.011 | 0.007 | 0.006 | 0.009 | 0.003 | 0.002 | 20.8% | 25.2% | 21.5% | 28.5% | 31.1% | 25%
16 | 0.012 | 0.007 | 0.006 | 0.01 | 0.003 | 0.002 | 25% | 21.2% | 18.2% | 26.3% | 25.7% | 25.9%
20 | 0.012 | 0.003 | 0.003 | 0.005 | 0.002 | 0.001 | 24.8% | 21.8% | 19.8% | 29.6% | 25.9% | 27.7%
20 | 0.011 | 0.003 | 0.003 | 0.006 | 0.002 | 0.002 | 21% | 25.3% | 21.6% | 28.7% | 31.2% | 25.1%
20 | 0.012 | 0.003 | 0.003 | 0.005 | 0.002 | 0.001 | 25.2% | 21.3% | 18.3% | 26.4% | 25.8% | 26%
25 | 0.014 | 0.004 | 0.004 | 0.004 | 0.001 | 0.001 | 25.1% | 21.9% | 19.9% | 29.7% | 25.9% | 27.8%
25 | 0.012 | 0.005 | 0.004 | 0.003 | 0.001 | 0.001 | 21.2% | 25.5% | 21.7% | 28.8% | 31.2% | 25.1%
25 | 0.016 | 0.004 | 0.003 | 0.005 | 0.001 | 0.001 | 25.5% | 21.4% | 18.4% | 26.5% | 25.9% | 26.1%

## Binding
| bmp | epo | bmp | epo | bmp | epo
с1, mkg | 7 | 7 | 7 | 7 | 7 | 7
с2, mkg | 3.5 | 3.5 | 3.5 | 3.5 | 3.5 | 3.5
с joint bind, mkg | 3.5 | 3.5 | 3.5 | 3.5 | 3.5 | 3.5
с1 bind, mkg | 6.2 | 5 | 6.6 | 4.7 | 5.8 | 5.3
с2 bind, mkg | 3.2 | 2.6 | 3 | 2.4 | 3.4 | 2.8
с joint bind, mkg | 3.2 | 2.1 | 3 | 2.2 | 3.3 | 2
% bind 1 | 88.4 | 71.3 | 93.8 | 67.4 | 88.4 | 71.3
% bind 2 | 91.6 | 74.1 | 85.9 | 68.4 | 91.6 | 74.1
% bind joint | 90.8 | 59.3 | 86.1 | 61.6 | 90.8 | 59.3