## Tissues
Group | Material | O.Ar, mkm² | Fb.Ar, mkm² | Ma.Ar, mkm² | Sc.Ar, mkm² | T.Ar, mkm² | O.Ar/T.Ar, % | Fb.Ar/T.Ar, % | Sc.Ar/T.Ar, % | Ma.Ar/T.Ar, % | Ma.Ar/O.Ar, %
1 | Empty | 639 | 423204 | 0 | 0 | 423843 | 0 | 100 | 0 | 0 | 0
1 | Empty | 4979 | 281851 | 0 | 0 | 286830 | 2 | 98 | 0 | 0 | 0
1 | Empty | 577 | 355714 | 0 | 0 | 356292 | 0 | 100 | 0 | 0 | 0
1 | Empty | 4961 | 333576 | 0 | 0 | 338537 | 1 | 99 | 0 | 0 | 0
1 | Empty | 1388 | 409379 | 0 | 0 | 410767 | 0 | 100 | 0 | 0 | 0
1 | Empty | 1325 | 254854 | 0 | 0 | 256178 | 1 | 99 | 0 | 0 | 0
1 | Empty | 2943 | 320130 | 0 | 0 | 323073 | 1 | 99 | 0 | 0 | 0
1 | Empty | 1551 | 315407 | 0 | 0 | 316958 | 0 | 100 | 0 | 0 | 0
1 | Empty | 7346 | 386445 | 0 | 0 | 393791 | 2 | 98 | 0 | 0 | 0
1 | Empty | 4325 | 401886 | 0 | 0 | 406211 | 1 | 99 | 0 | 0 | 0
2 | UHMWPE | 13554 | 2292948 | 0 | 292376 | 2598878 | 1 | 88 | 11 | 0 | 0
2 | UHMWPE | 18076 | 2701393 | 0 | 349399 | 3068868 | 1 | 88 | 11 | 0 | 0
2 | UHMWPE | 6670 | 2763149 | 0 | 311122 | 3080941 | 0 | 90 | 10 | 0 | 0
2 | UHMWPE | 0 | 2586824 | 0 | 413460 | 3000284 | 0 | 86 | 14 | 0 | 0
2 | UHMWPE | 22506 | 2525705 | 0 | 478447 | 3026658 | 1 | 83 | 16 | 0 | 0
2 | UHMWPE | 8839 | 2276445 | 0 | 525951 | 2811236 | 0 | 81 | 19 | 0 | 0
2 | UHMWPE | 6746 | 3100437 | 0 | 238488 | 3345672 | 0 | 93 | 7 | 0 | 0
2 | UHMWPE | 5865 | 2187378 | 0 | 313195 | 2506438 | 0 | 87 | 12 | 0 | 0
2 | UHMWPE | 4634 | 2156350 | 0 | 728067 | 2889051 | 0 | 75 | 25 | 0 | 0
2 | UHMWPE | 13512 | 1945526 | 0 | 646361 | 2605399 | 1 | 75 | 25 | 0 | 0
3 | UHMWPE+EPO 3.5ug | 5796 | 1912303 | 0 | 372410 | 2290509 | 0 | 83 | 16 | 0 | 0
3 | UHMWPE+EPO 3.5ug | 2246 | 2426740 | 0 | 385683 | 2814670 | 0 | 86 | 14 | 0 | 0
3 | UHMWPE+EPO 3.5ug | 9806 | 2577520 | 0 | 648130 | 3235456 | 0 | 80 | 20 | 0 | 0
3 | UHMWPE+EPO 3.5ug | 41824 | 2945186 | 0 | 354565 | 3341574 | 1 | 88 | 11 | 0 | 0
3 | UHMWPE+EPO 3.5ug | 3157 | 2373756 | 0 | 680335 | 3057248 | 0 | 78 | 22 | 0 | 0
3 | UHMWPE+EPO 3.5ug | 23668 | 2731394 | 0 | 521833 | 3276895 | 1 | 83 | 16 | 0 | 0
3 | UHMWPE+EPO 3.5ug | 18116 | 3469909 | 0 | 291041 | 3779066 | 0 | 92 | 8 | 0 | 0
3 | UHMWPE+EPO 3.5ug | 29357 | 2887447 | 0 | 234029 | 3150833 | 1 | 92 | 7 | 0 | 0
3 | UHMWPE+EPO 3.5ug | 2800 | 2742675 | 0 | 429693 | 3175168 | 0 | 86 | 14 | 0 | 0
3 | UHMWPE+EPO 3.5ug | 4332 | 2990638 | 0 | 337283 | 3332253 | 0 | 90 | 10 | 0 | 0
4 | UHMWPE+Epo 7 ug | 0 | 2070049 | 0 | 447345 | 2517394 | 0 | 82 | 18 | 0 | 0
4 | UHMWPE+Epo 7 ug | 68761 | 2785642 | 0 | 341728 | 3196131 | 2 | 87 | 11 | 0 | 0
4 | UHMWPE+Epo 7 ug | 22417 | 2013240 | 0 | 368786 | 2404443 | 1 | 84 | 15 | 0 | 0
4 | UHMWPE+Epo 7 ug | 218155 | 3205607 | 0 | 444099 | 3867861 | 6 | 83 | 11 | 0 | 0
4 | UHMWPE+Epo 7 ug | 116876 | 3159566 | 0 | 457561 | 3734002 | 3 | 85 | 12 | 0 | 0
4 | UHMWPE+Epo 7 ug | 10564 | 3174115 | 0 | 371681 | 3556360 | 0 | 89 | 10 | 0 | 0
4 | UHMWPE+Epo 7 ug | 153465 | 3162208 | 0 | 420381 | 3736054 | 4 | 85 | 11 | 0 | 0
4 | UHMWPE+Epo 7 ug | 29603 | 2838284 | 0 | 403045 | 3270931 | 1 | 87 | 12 | 0 | 0
4 | UHMWPE+Epo 7 ug | 48881 | 2910393 | 0 | 615972 | 3575246 | 1 | 81 | 17 | 0 | 0
4 | UHMWPE+Epo 7 ug | 36602 | 1865000 | 0 | 436769 | 2338371 | 2 | 80 | 19 | 0 | 0
5 | UHMWPE+BMP2 3.5ug | 277266 | 2285018 | 0 | 593642 | 3155927 | 9 | 72 | 19 | 0 | 0
5 | UHMWPE+BMP2 3.5ug | 144959 | 3241223 | 0 | 462551 | 3848734 | 4 | 84 | 12 | 0 | 0
5 | UHMWPE+BMP2 3.5ug | 0 | 3080533 | 0 | 785023 | 3865557 | 0 | 80 | 20 | 0 | 0
5 | UHMWPE+BMP2 3.5ug | 474178 | 2854433 | 112103 | 505007 | 3945722 | 12 | 72 | 13 | 3 | 24
5 | UHMWPE+BMP2 3.5ug | 587835 | 2398283 | 34577 | 335485 | 3356181 | 18 | 71 | 10 | 1 | 6
5 | UHMWPE+BMP2 3.5ug | 353123 | 2297718 | 32149 | 437660 | 3120651 | 11 | 74 | 14 | 1 | 9
5 | UHMWPE+BMP2 3.5ug | 8555 | 2897779 | 0 | 577772 | 3484106 | 0 | 83 | 17 | 0 | 0
5 | UHMWPE+BMP2 3.5ug | 80700 | 3053479 | 0 | 379681 | 3513859 | 2 | 87 | 11 | 0 | 0
5 | UHMWPE+BMP2 3.5ug | 939134 | 2203387 | 66332 | 308950 | 3517804 | 27 | 63 | 9 | 2 | 7
5 | UHMWPE+BMP2 3.5ug | 410818 | 2271709 | 53159 | 466597 | 3202283 | 13 | 71 | 15 | 2 | 13
6 | UHMWPE+BMP2 7ug | 622285 | 1294062 | 0 | 402223 | 2318571 | 27 | 56 | 17 | 0 | 0
6 | UHMWPE+BMP2 7ug | 452441 | 2071547 | 0 | 509388 | 3033375 | 15 | 68 | 17 | 0 | 0
6 | UHMWPE+BMP2 7ug | 876662 | 1094814 | 207032 | 476024 | 2654531 | 33 | 41 | 18 | 8 | 24
6 | UHMWPE+BMP2 7ug | 444292 | 1703068 | 0 | 470801 | 2618161 | 17 | 65 | 18 | 0 | 0
6 | UHMWPE+BMP2 7ug | 841889 | 1865845 | 100033 | 332714 | 3140480 | 27 | 59 | 11 | 3 | 12
6 | UHMWPE+BMP2 7ug | 735965 | 1965632 | 0 | 435875 | 3137472 | 23 | 63 | 14 | 0 | 0
6 | UHMWPE+BMP2 7ug | 662256 | 1660171 | 50449 | 500479 | 2873355 | 23 | 58 | 17 | 2 | 8
6 | UHMWPE+BMP2 7ug | 477585 | 2030392 | 134067 | 658563 | 3300606 | 14 | 62 | 20 | 4 | 28
6 | UHMWPE+BMP2 7ug | 546247 | 2150391 | 78795 | 500353 | 3275785 | 17 | 66 | 15 | 2 | 14
6 | UHMWPE+BMP2 7ug | 1001827 | 1587978 | 237981 | 448416 | 3276202 | 31 | 48 | 14 | 7 | 24
7 | UHMWPE+BMP2+Epo | 158268 | 2388452 | 0 | 459166 | 3005886 | 5 | 79 | 15 | 0 | 0
7 | UHMWPE+BMP2+Epo | 68079 | 2490914 | 0 | 343314 | 2902307 | 2 | 86 | 12 | 0 | 0
7 | UHMWPE+BMP2+Epo | 508545 | 2454539 | 11807 | 322475 | 3297365 | 15 | 74 | 10 | 0 | 2
7 | UHMWPE+BMP2+Epo | 665158 | 1227373 | 240769 | 536748 | 2670048 | 25 | 46 | 20 | 9 | 36
7 | UHMWPE+BMP2+Epo | 517665 | 1678329 | 0 | 701542 | 2897536 | 18 | 58 | 24 | 0 | 0
7 | UHMWPE+BMP2+Epo | 193014 | 3029318 | 0 | 638150 | 3860482 | 5 | 78 | 17 | 0 | 0
7 | UHMWPE+BMP2+Epo | 105793 | 2360123 | 0 | 470883 | 2936799 | 4 | 80 | 16 | 0 | 0
7 | UHMWPE+BMP2+Epo | 531215 | 2031877 | 15454 | 543317 | 3121863 | 17 | 65 | 17 | 0 | 3
7 | UHMWPE+BMP2+Epo | 845735 | 2706667 | 41258 | 530495 | 4124155 | 21 | 66 | 13 | 1 | 5
7 | UHMWPE+BMP2+Epo | 928922 | 1650351 | 345490 | 534264 | 3459027 | 27 | 48 | 15 | 10 | 37

## Vessels
Group | Material | N | T.Ar, mkm² | T.Ar, mm² | N/T.Ar | Average d
1 | Empty | 10 | 423843 | 0.424 | 23.594 | 2.85
1 | Empty | 2 | 286830 | 0.287 | 6.973 | 3.777
1 | Empty | 4 | 356292 | 0.356 | 11.227 | 4.115
1 | Empty | 8 | 338537 | 0.339 | 23.631 | 4.876
1 | Empty | 16 | 410767 | 0.411 | 38.952 | 12.523
1 | Empty | 14 | 256178 | 0.256 | 54.649 | 13.52
1 | Empty | 12 | 323073 | 0.323 | 37.143 | 10.568
1 | Empty | 7 | 316958 | 0.317 | 22.085 | 5.264
1 | Empty | 17 | 393791 | 0.394 | 43.17 | 9.788
1 | Empty | 21 | 406211 | 0.406 | 51.697 | 6.735
2 | UHMWPE | 165 | 2598878 | 2.599 | 63.489 | 2.132
2 | UHMWPE | 114 | 3068868 | 3.069 | 37.147 | 9.842
2 | UHMWPE | 88 | 3080941 | 3.081 | 28.563 | 10.578
2 | UHMWPE | 102 | 3000284 | 3 | 33.997 | 11.17
2 | UHMWPE | 88 | 3026658 | 3.027 | 29.075 | 13.174
2 | UHMWPE | 106 | 2811236 | 2.811 | 37.706 | 10.393
2 | UHMWPE | 79 | 3345672 | 3.346 | 23.613 | 12.475
2 | UHMWPE | 95 | 2506438 | 2.506 | 37.902 | 8.812
2 | UHMWPE | 124 | 2889051 | 2.889 | 42.921 | 11.608
2 | UHMWPE | 137 | 2605399 | 2.605 | 52.583 | 7.341
3 | UHMWPE+EPO 3.5ug | 231 | 2290509 | 2.291 | 100.851 | 10.868
3 | UHMWPE+EPO 3.5ug | 344 | 2814670 | 2.815 | 122.217 | 10.874
3 | UHMWPE+EPO 3.5ug | 188 | 3235456 | 3.235 | 58.106 | 14.378
3 | UHMWPE+EPO 3.5ug | 197 | 3341574 | 3.342 | 58.954 | 14.386
3 | UHMWPE+EPO 3.5ug | 214 | 3057248 | 3.057 | 69.998 | 12.608
3 | UHMWPE+EPO 3.5ug | 253 | 3276895 | 3.277 | 77.207 | 12.615
3 | UHMWPE+EPO 3.5ug | 259 | 3779066 | 3.779 | 68.535 | 11.056
3 | UHMWPE+EPO 3.5ug | 237 | 3150833 | 3.151 | 75.218 | 11.062
3 | UHMWPE+EPO 3.5ug | 272 | 3175168 | 3.175 | 85.665 | 9.695
3 | UHMWPE+EPO 3.5ug | 261 | 3332253 | 3.332 | 78.325 | 9.7
4 | UHMWPE+Epo 7 ug | 380 | 2517394 | 2.517 | 150.95 | 9.635
4 | UHMWPE+Epo 7 ug | 251 | 3196131 | 3.196 | 78.532 | 9.809
4 | UHMWPE+Epo 7 ug | 149 | 2404443 | 2.404 | 61.969 | 10.049
4 | UHMWPE+Epo 7 ug | 249 | 3867861 | 3.868 | 64.377 | 10.978
4 | UHMWPE+Epo 7 ug | 330 | 3734002 | 3.734 | 88.377 | 11.541
4 | UHMWPE+Epo 7 ug | 341 | 3556360 | 3.556 | 95.885 | 11.95
4 | UHMWPE+Epo 7 ug | 315 | 3736054 | 3.736 | 84.314 | 10.23
4 | UHMWPE+Epo 7 ug | 274 | 3270931 | 3.271 | 83.768 | 11.246
4 | UHMWPE+Epo 7 ug | 169 | 3575246 | 3.575 | 47.269 | 12.608
4 | UHMWPE+Epo 7 ug | 359 | 2338371 | 2.338 | 153.526 | 12.563
5 | UHMWPE+BMP2 3.5ug | 112 | 3155927 | 3.156 | 35.489 | 10.05
5 | UHMWPE+BMP2 3.5ug | 93 | 3848734 | 3.849 | 24.164 | 10.486
5 | UHMWPE+BMP2 3.5ug | 375 | 3865557 | 3.866 | 97.011 | 11.021
5 | UHMWPE+BMP2 3.5ug | 73 | 3945722 | 3.946 | 18.501 | 11.067
5 | UHMWPE+BMP2 3.5ug | 71 | 3356181 | 3.356 | 21.155 | 11.182
5 | UHMWPE+BMP2 3.5ug | 149 | 3120651 | 3.121 | 47.746 | 11.518
5 | UHMWPE+BMP2 3.5ug | 115 | 3484106 | 3.484 | 33.007 | 11.609
5 | UHMWPE+BMP2 3.5ug | 168 | 3513859 | 3.514 | 47.811 | 12.667
5 | UHMWPE+BMP2 3.5ug | 122 | 3517804 | 3.518 | 34.681 | 13.153
5 | UHMWPE+BMP2 3.5ug | 96 | 3202283 | 3.202 | 29.979 | 13.839
6 | UHMWPE+BMP2 7ug | 154 | 2318571 | 2.319 | 66.42 | 8.475
6 | UHMWPE+BMP2 7ug | 120 | 3033375 | 3.033 | 39.56 | 11.196
6 | UHMWPE+BMP2 7ug | 204 | 2654531 | 2.655 | 76.85 | 11.942
6 | UHMWPE+BMP2 7ug | 103 | 2618161 | 2.618 | 39.341 | 12.224
6 | UHMWPE+BMP2 7ug | 156 | 3140480 | 3.14 | 49.674 | 13.246
6 | UHMWPE+BMP2 7ug | 143 | 3137472 | 3.137 | 45.578 | 13.812
6 | UHMWPE+BMP2 7ug | 174 | 2873355 | 2.873 | 60.556 | 16.006
6 | UHMWPE+BMP2 7ug | 138 | 3300606 | 3.301 | 41.81 | 16.801
6 | UHMWPE+BMP2 7ug | 118 | 3275785 | 3.276 | 36.022 | 14.005
6 | UHMWPE+BMP2 7ug | 184 | 3276202 | 3.276 | 56.163 | 15.156
7 | UHMWPE+BMP2+Epo | 232 | 3005886 | 3.006 | 77.182 | 10.443
7 | UHMWPE+BMP2+Epo | 403 | 2902307 | 2.902 | 138.855 | 11.459
7 | UHMWPE+BMP2+Epo | 264 | 3297365 | 3.297 | 80.064 | 11.96
7 | UHMWPE+BMP2+Epo | 120 | 2670048 | 2.67 | 44.943 | 12.595
7 | UHMWPE+BMP2+Epo | 237 | 2897536 | 2.898 | 81.794 | 12.604
7 | UHMWPE+BMP2+Epo | 274 | 3860482 | 3.86 | 70.976 | 12.781
7 | UHMWPE+BMP2+Epo | 183 | 2936799 | 2.937 | 62.313 | 13.212
7 | UHMWPE+BMP2+Epo | 177 | 3121863 | 3.122 | 56.697 | 13.361
7 | UHMWPE+BMP2+Epo | 147 | 4124155 | 4.124 | 35.644 | 14.785
7 | UHMWPE+BMP2+Epo | 128 | 3459027 | 3.459 | 37.005 | 16.463