## Tabelle1
Source | Normalized actual elastic-plastic deformation energy | Non-linearity of Model Ice Material [%] | Ice thickness [mm] | Flexural strength [kPa] | Deformation velocity at tip / load application point [mm/s] | Dopant | Dopant Concentration [%] of weight | Grain structure | Maximum applied force [N] | Loading time [s] | Maximum deflection [mm] | Specific weight of chemical [g/mol] | Density of chemical [g/cm³] | Total relative weight [g/mol] | Total relative volume [cm³/mol] | Effective Bulk coefficient ke (amount that remains in the ice) (Timco 1981) | ke * Weight [g/mol]
'Soininen and Nortala-Hoikkanen (1990)' | 0.6148462 | 87.98% | [] | [] | [] | 'NaCl' | [] | 'FG' | [] | [] | [] | 58.44 | 2.16 |  |  | 0.3
'Jalonen et al. (1990)' | 0.639043 | 87.98% | [] | [] | [] | 'Ethanol' | 0.5 | 'FG' | 3.42 | 0.134 | [] | 46.069 | 0.789 | 23.0345 | 29.19455 | 0.87 | 20.040015
'Evers and Jochmann (1993)' | 0.6039851 | 95.47% | 31 | 31 | [] | 'NaCl' | 0.9 | 'Columnar' | 0 | 0.244415627 | [] | 58.44 | 2.16 | 52.596 | 24.35 | 0.3 | 15.7788
'Evers and Jochmann (1993)' | 0.5483018 | 99% | 52 | 30 | [] | 'NaCl' | 0.9 | 'Columnar' | 0 | 0.168 | [] | 58.44 | 2.16 | 52.596 | 24.35 | 0.3 | 15.7788
'Riska et al. (1994)' | 0.6394451 | 91.22% | 30 | 43 | [] | 'Ethanol' | [] | 'FG' | 1.62 | 0.11 | [] | 46.069 | 0.789 |  |  | 0.87
'Li and Riska (1996)' | 0.6495901 | 50.75% | 49 | 50 | [] | 'Ethanol' | 0.1 | 'FG' | 6.65 | 0.0745 | [] | 46.069 | 0.789 | 4.6069 | 5.83891 | 0.87 | 4.008003
'Gralher (2017)' | 0.6366056 | 80.8% | 33 | 22 | [] | 'NaCl' | 0.7 | 'Columnar' | 0.8 | [] | 7.6 | 58.44 | 2.16 | 40.908 | 18.93889 | 0.3 | 12.2724
'Sazonov and Klementeva (2011)' | 0.7714195 | 96.38% | 33 | [] | [] | 'NaCl' | 1.5 | 'FG' | 0.9 | 1.4074073 | [] | 58.44 | 2.16 | 87.66 | 40.58333 | 0.3 | 26.298
'Sazonov and Klementeva (2011)' | 0.6006017 | 77.06% | 12 | [] | 11.7 | 'NaCl' | 1.5 | 'FG' | 0.30732861 | 0.664781 | 7.7779377 | 58.44 | 2.16 | 87.66 | 40.58333 | 0.3 | 26.298
'Sazonov and Klementeva (2011)' | 0.5940487 | 79.07% | 32 | [] | 11.7 | 'NaCl' | 1.5 | 'FG' | 1.34800342 | 0.271784 | 3.1798728 | 58.44 | 2.16 | 87.66 | 40.58333 | 0.3 | 26.298
'Sazonov and Klementeva (2011)' | 0.734649 | 71.59% | 58 | [] | 11.7 | 'NaCl' | 1.5 | 'FG' | 3.759317245 | 0.254015 | 2.9719755 | 58.44 | 2.16 | 87.66 | 40.58333 | 0.3 | 26.298
'Sazonov and Klementeva (2011)' | 0.7302568 | 84.93% | 59 | [] | 11.7 | 'NaCl' | 1.5 | 'FG' | 4.852070963 | 0.28877 | 3.378609 | 58.44 | 2.16 | 87.66 | 40.58333 | 0.3 | 26.298
'Sazonov and Klementeva (2011)' | 0.5549819 | 65.74% | 30 | [] | 11.7 | 'NaCl' | 1.5 | 'FG' | 1.8776502 | 0.303855 | 3.5551035 | 58.44 | 2.16 | 87.66 | 40.58333 | 0.3 | 26.298
'Sazonov and Klementeva (2011)' | 0.6201886 | 84.18% | 30 | [] | 5 | 'NaCl' | 1.5 | 'FG' | 2.20909093 | 0.444899 | 2.224495 | 58.44 | 2.16 | 87.66 | 40.58333 | 0.3 | 26.298
'Sazonov and Klementeva (2011)' | 0.7364927 | 89.66% | 32 | [] | 2.5 | 'NaCl' | 1.5 | 'FG' | 1.44232481 | 0.913688 | 2.28422 | 58.44 | 2.16 | 87.66 | 40.58333 | 0.3 | 26.298
'Sazonov and Klementeva (2011)' | 0.6110634 | 81.36% | 29 | [] | 1.8 | 'NaCl' | 1.5 | 'FG' | 1.75395805 | 1.952695 | 3.514851 | 58.44 | 2.16 | 87.66 | 40.58333 | 0.3 | 26.298
'Sazonov and Klementeva (2011)' | 0.615906 | 79.95% | 10 | [] | 11.7 | 'NaCl' | 1.5 | 'Columnar' | 0.151587302 | 0.8456376 | 9.89395992 | 58.44 | 2.16 | 87.66 | 40.58333 | 0.3 | 26.298
'Sazonov and Klementeva (2011)' | 0.5426407 | 82.54% | 40 | [] | 11.7 | 'NaCl' | 1.5 | 'Columnar' | 2.439515446 | 0.732021 | 8.5646457 | 58.44 | 2.16 | 87.66 | 40.58333 | 0.3 | 26.298
'von Bock und Polach (2015)' | 0.6581208858 | 48.43% | 26 | 62 | 6.2 | 'Ethanol' | 0.3 | 'FG' | 2.69 | [] | 4.66 | 46.069 | 0.789 | 13.8207 | 17.51673 | 0.87 | 12.024009
'von Bock und Polach (2015)' | 0.6816556 | 46.98% | 27 | 56.5 | 6.08 | 'Ethanol' | 0.3 | 'FG' | 2.76 | [] | 5.4 | 46.069 | 0.789 | 13.8207 | 17.51673 | 0.87 | 12.024009
'von Bock und Polach (2015)' | 0.6793847 | 55.64% | 26 | 61.5 | 6.17 | 'Ethanol' | 0.3 | 'FG' | 2.61 | [] | 4.96 | 46.069 | 0.789 | 13.8207 | 17.51673 | 0.87 | 12.024009
'von Bock und Polach (2015)' | 0.6474147 | 48.98% | 25 | 61.3 | 6.16 | 'Ethanol' | 0.3 | 'FG' | 2.42 | [] | 5.46 | 46.069 | 0.789 | 13.8207 | 17.51673 | 0.87 | 12.024009
'von Bock und Polach (2015)' | 0.7315193 | 70.08% | 27 | 49.4 | 6.15 | 'Ethanol' | 0.3 | 'FG' | 2.24 | [] | 4.9 | 46.069 | 0.789 | 13.8207 | 17.51673 | 0.87 | 12.024009
'von Bock und Polach (2015)' | 0.6512909 | 54.51% | 26 | 77 | 6.24 | 'Ethanol' | 0.3 | 'FG' | 3.06 | [] | 6 | 46.069 | 0.789 | 13.8207 | 17.51673 | 0.87 | 12.024009
'von Bock und Polach (2015)' | 0.6276942 | 60.61% | 27 | 50.4 | 6.17 | 'Ethanol' | 0.3 | 'FG' | 2.32 | [] | 4.34 | 46.069 | 0.789 | 13.8207 | 17.51673 | 0.87 | 12.024009
'KSRC New Basin (2018)' | 0.5180725 | 52.19% | 26 | 14.7 | [] | 'NaCl' | 1.5 | 'FG' | 0.8 | 0.74 | [] | 58.44 | 2.16 | 87.66 | 40.58333 | 0.3 | 26.298
'KSRC New Basin (2018)' | 0.5047817 | 52.67% | 30 | 17.4 | [] | 'NaCl' | 1.5 | 'FG' | 0.8 | 0.78 | [] | 58.44 | 2.16 | 87.66 | 40.58333 | 0.3 | 26.298
'KSRC New Basin (2018)' | 0.6734743 | 53.1% | 34 | 26.2 | [] | 'NaCl' | 1.5 | 'FG' | 2.68 | 1.73 | [] | 58.44 | 2.16 | 87.66 | 40.58333 | 0.3 | 26.298
'KSRC New Basin (2018)' | 0.646195 | 43.66% | 34 | 23.4 | [] | 'NaCl' | 1.5 | 'FG' | 2.29 | 1.63 | [] | 58.44 | 2.16 | 87.66 | 40.58333 | 0.3 | 26.298
'KSRC New Basin (2018)' | 0.583948 | 55.76% | 43 | 28.5 | [] | 'NaCl' | 1.5 | 'FG' | 4.4 | 0.8 | [] | 58.44 | 2.16 | 87.66 | 40.58333 | 0.3 | 26.298
'KSRC New Basin (2018)' | 0.5491608 | 79.17% | 43 | 28.8 | [] | 'NaCl' | 1.5 | 'FG' | 5.44 | 1.09 | [] | 58.44 | 2.16 | 87.66 | 40.58333 | 0.3 | 26.298
'KSRC New Basin (2018)' | 0.5415869 | 30.7% | 45 | 29.1 | [] | 'NaCl' | 1.5 | 'FG' | 4.08 | 0.42 | [] | 58.44 | 2.16 | 87.66 | 40.58333 | 0.3 | 26.298
'KSRC New Basin (2018)' | 0.5147124 | 57.21% | 45 | 38.9 | [] | 'NaCl' | 1.5 | 'FG' | 4.86 | 0.73 | [] | 58.44 | 2.16 | 87.66 | 40.58333 | 0.3 | 26.298
'KSRC New Basin (2018)' | 0.5575748 | 60.34% | 52 | 12.9 | [] | 'NaCl' | 1.5 | 'FG' | 3.43 | 0.59 | [] | 58.44 | 2.16 | 87.66 | 40.58333 | 0.3 | 26.298
'KSRC New Basin (2018)' | 0.5128733 | 45.46% | 50 | 14 | [] | 'NaCl' | 1.5 | 'FG' | 3.3 | 0.58 | [] | 58.44 | 2.16 | 87.66 | 40.58333 | 0.3 | 26.298
'KSRC New Basin (2018)' | 0.525508 | 36.9% | 68 | 22.5 | [] | 'NaCl' | 1.5 | 'FG' | 5.96 | 0.39 | [] | 58.44 | 2.16 | 87.66 | 40.58333 | 0.3 | 26.298
'KSRC New Basin (2018)' | 0.5580215 | 31.19% | 68 | 25.5 | [] | 'NaCl' | 1.5 | 'FG' | 7.3 | 0.5 | [] | 58.44 | 2.16 | 87.66 | 40.58333 | 0.3 | 26.298
'KSRC New Basin (2018)' | 0.5401989 | 15.41% | 87 | 28.2 | [] | 'NaCl' | 1.5 | 'FG' | 14.4 | 0.4 | [] | 58.44 | 2.16 | 87.66 | 40.58333 | 0.3 | 26.298
'KSRC New Basin (2018)' | 0.4642027 | 26.65% | 87 | 26.4 | [] | 'NaCl' | 1.5 | 'FG' | 11.7 | 0.62 | [] | 58.44 | 2.16 | 87.66 | 40.58333 | 0.3 | 26.298
NMRI Japan 2018' | 0.5783915 | 89.52% | 15 | 75.5 | [] | 'Propylene Glycol' | 0.8 | 'Columnar' | 0.95 | 0.477 | [] | 76.02 | 1.04 | 60.816 | 58.47692 |  | 0
NMRI Japan 2018' | 0.6071558 | 64.46% | 16.8 | 40.7 | [] | 'Propylene Glycol' | 0.8 | 'Columnar' | 0.69 | 0.47 | [] | 76.02 | 1.04 | 60.816 | 58.47692 |  | 0
NMRI Japan 2018' | 0.6047831 | 72.09% | 15 | 57.7 | [] | 'Propylene Glycol' | 0.8 | 'Columnar' | 0.73 | 0.48 | [] | 76.02 | 1.04 | 60.816 | 58.47692 |  | 0
'Huang et al. (2018)' | 0.550444 | 24.11% | 40 | 32 | [] | 'Urea' | 1.5 | 'Columnar' | 2.96 | 1.62 | [] | 60.056 | 1.32 | 90.084 | 68.24545 | 0.39 | 35.13276
'HSVA (2018)' | 0.6615135 | 75.96% | 18.5 | 15.2 | [] | 'NaCl' | 0.7 | 'Columnar' | 0.4 | 1.6 | [] | 58.44 | 2.16 | 40.908 | 18.93889 | 0.3 | 12.2724
'HSVA (2018)' | 0.733334 | 80.36% | 18.5 | 16 | [] | 'NaCl' | 0.7 | 'Columnar' | 0.4 | 1.8 | [] | 58.44 | 2.16 | 40.908 | 18.93889 | 0.3 | 12.2724
'HSVA (2018)' | 0.6426278 | 66.1% | 18.5 | 15.5 | [] | 'NaCl' | 0.7 | 'Columnar' | 0.37 | 2.03 | [] | 58.44 | 2.16 | 40.908 | 18.93889 | 0.3 | 12.2724
'HSVA (2018)' | 0.6109818 | 37.06% | 18.5 | 29 | [] | 'NaCl' | 0.7 | 'Columnar' | 0.76 | 1.77 | [] | 58.44 | 2.16 | 40.908 | 18.93889 | 0.3 | 12.2724
'HSVA (2018)' | 0.6024317 | 50.47% | 19 | 26.6 | [] | 'NaCl' | 0.7 | 'Columnar' | 0.72 | 1.67 | [] | 58.44 | 2.16 | 40.908 | 18.93889 | 0.3 | 12.2724
'HSVA (2018)' | 0.5744827 | 59.57% | 18.4 | 27.2 | [] | 'NaCl' | 0.7 | 'Columnar' | 0.69 | 1.77 | [] | 58.44 | 2.16 | 40.908 | 18.93889 | 0.3 | 12.2724
'HSVA (2018)' | 0.603897 | 75.26% | 18 | 33.3 | [] | 'NaCl' | 0.7 | 'Columnar' | 0.72 | 1.77 | [] | 58.44 | 2.16 | 40.908 | 18.93889 | 0.3 | 12.2724
'HSVA (2018)' | 0.5310745 | 72.08% | 20 | 68.2 | [] | 'NaCl' | 0.73 | 'Columnar' | 1.87 | 1.18 | [] | 58.44 | 2.16 | 42.6612 | 19.75056 | 0.3 | 12.79836
'HSVA (2018)' | 0.5501763 | 54.67% | 19 | 78 | [] | 'NaCl' | 0.73 | 'Columnar' | 1.77 | 1.3 | [] | 58.44 | 2.16 | 42.6612 | 19.75056 | 0.3 | 12.79836
'HSVA (2018)' | 0.550921 | 12.92% | 34 | 13.8 | [] | 'NaCl' | 0.7 | 'Columnar' | 1.05 | 1.24 | [] | 58.44 | 2.16 | 40.908 | 18.93889 | 0.3 | 12.2724
'HSVA (2018)' | 0.6162257 | 76.81% | 34 | 14.6 | [] | 'NaCl' | 0.7 | 'Columnar' | 1.55 | 2.05 | [] | 58.44 | 2.16 | 40.908 | 18.93889 | 0.3 | 12.2724
'HSVA (2018)' | 0.5784251 | 52.15% | 33.5 | 30.6 | [] | 'NaCl' | 0.7 | 'Columnar' | 2.06 | 1.76 | [] | 58.44 | 2.16 | 40.908 | 18.93889 | 0.3 | 12.2724
'HSVA (2018)' | 0.6308941 | 68% | 33 | 37.4 | [] | 'NaCl' | 0.7 | 'Columnar' | 2.32 | 2.4 | [] | 58.44 | 2.16 | 40.908 | 18.93889 | 0.3 | 12.2724
'HSVA (2018)' | 0.6294244 | 54.98% | 33.5 | 49.5 | [] | 'NaCl' | 0.7 | 'Columnar' | 3.16 | 2.43 | [] | 58.44 | 2.16 | 40.908 | 18.93889 | 0.3 | 12.2724
'HSVA (2018)' | 0.6240408 | 57.84% | 33.5 | 47.3 | [] | 'NaCl' | 0.7 | 'Columnar' | 3.14 | 2.57 | [] | 58.44 | 2.16 | 40.908 | 18.93889 | 0.3 | 12.2724
'HSVA (2018)' | 0.6439591 | 78.5% | 33.5 | 48.5 | [] | 'NaCl' | 0.7 | 'Columnar' | 3.54 | 2.76 | [] | 58.44 | 2.16 | 40.908 | 18.93889 | 0.3 | 12.2724
'HSVA (2018)' | 0.5871077 | 79.06% | 78.5 | 119.3 | [] | 'NaCl' | 0.7 | 'Columnar' | 28.7 | 0.6 | [] | 58.44 | 2.16 | 40.908 | 18.93889 | 0.3 | 12.2724
'Aker Arctic (2018)' | 0.52607 | 45.05% | 42 | 48.5 | 8 | 'NaCl' | 1.1 | 'FG' | 6.44 | 0.1739 | 1.3912 | 58.44 | 2.16 | 64.284 | 29.76111 | 0.3 | 19.2852
'Aker Arctic (2018)' | 0.5356021 | 18.71% | 42 | 48.5 | 8 | 'NaCl' | 1.1 | 'FG' | 5.84 | 0.163 | 1.304 | 58.44 | 2.16 | 64.284 | 29.76111 | 0.3 | 19.2852
'Aker Arctic (2018)' | 0.5239617 | 45.9% | 73 | 44.9 | 8 | 'NaCl' | 1.1 | 'FG' | 15.62 | 0.3425 | 2.74 | 58.44 | 2.16 | 64.284 | 29.76111 | 0.3 | 19.2852
'Aker Arctic (2018)' | 0.5425723 | 54.3% | 27 | 39.8 | 8 | 'NaCl' | 1.1 | 'FG' | 2.36 | 0.1965 | 1.572 | 58.44 | 2.16 | 64.284 | 29.76111 | 0.3 | 19.2852
'Aker Arctic (2018)' | 0.5232048 | 49.94% | 44 | 30.9 | 8 | 'NaCl' | 1.1 | 'FG' | 4.83 | 0.2869 | 2.2952 | 58.44 | 2.16 | 64.284 | 29.76111 | 0.3 | 19.2852
'Aker Arctic (2018)' | 0.504119 | 61.71% | 44 | 30.9 | 8 | 'NaCl' | 1.1 | 'FG' | 4.66 | 0.2434 | 1.9472 | 58.44 | 2.16 | 64.284 | 29.76111 | 0.3 | 19.2852