## Sheet1
Exp | API | PC1 | PC2 | L/S ratio (%) | Drying temperature (°C) | Drying time (s) | Mill speed (rpm) | LOD (%) | Mass(mg) | Mass uniformity (%) | Thickness (mm) | Hardness(N) | Friability (%) | Disintegrationtime (s) | Dissolution rate (%) | Assay (%) | RSD assay (%) | Oven Fine fraction (%) | Oven Coarse fraction (%) | Oven Friability (%) | FB Fine fraction (%) | FB Coarse fraction (%) | Fine fraction mill (%) | Density mill (g/ml) | Density blend (g/ml) | FFC blend | Compressibility blend | Air flow deviation (m³/h) | Punch displacement deviation (%)
1 | P3/2 | 1.29 | -0.4 | 40 | 65 | 750 | 600 | 4.8 | 480 | 0,8 | 5 | 192 | 0 | 77 | 95 | 95 | 0.7 | 4 | 42 | 24 | 10 | 18 | 13 | 0.33 | 0.36 | 0.19 | 1.31 | 24 | 0.46
2 | P4/3 | -3.16 | -1.72 | 40 | 65 | 1000 | 2000 | 2.8 | 480 | 0,9 | 5 | 201 | 0 | 92 | 98 | 97 | 0.7 | 3 | 47 | 22 | 12 | 15 | 21 | 0.32 | 0.36 | 0.19 | 1.35 | 13 | 0.49
3 | P4/3 | -3.16 | -1.72 | 40 | 80 | 630 | 2000 | 3.4 | 483 | 0,8 | 5.1 | 214 | 0 | 92 | 95 | 98 | 0.7 | 3 | 42 | 24 | 16 | 8 | 19 | 0.32 | 0.36 | 0.19 | 1.32 | 22 | 0.48
4 | P1/3 | -1.98 | 2.73 | 40 | 80 | 650 | 600 | 3.2 | 482 | 0,8 | 5.1 | 196 | 0 | 70 | 97 | 98 | 0.8 | 3 | 42 | 22 | 14 | 8 | 15 | 0.34 | 0.38 | 0.16 | 1.29 | 17 | 0.4
5 | P1/3 | -1.98 | 2.73 | 41.9 | 73 | 780 | 1300 | 3 | 472 | 1,2 | 5.1 | 159 | 0 | 59 | 102 | 96 | 1.2 | 2 | 46 | 19 | 11 | 12 | 14 | 0.34 | 0.37 | 0.15 | 1.27 | 12 | 0.38
6 | P3/2 | 1.29 | -0.4 | 43.8 | 65 | 780 | 2000 | 4.7 | 481 | 0,7 | 5 | 197 | 0 | 82 | 101 | 95 | 0.9 | 2 | 49 | 19 | 9 | 23 | 17 | 0.32 | 0.37 | 0.19 | 1.29 | 6 | 0.37
7 | P1/3 | -1.98 | 2.73 | 43.8 | 65 | 1000 | 600 | 3.4 | 482 | 0,9 | 5.1 | 200 | 0 | 70 | 100 | 97 | 0.7 | 2 | 44 | 18 | 11 | 18 | 14 | 0.35 | 0.38 | 0.14 | 1.27 | 0 | 0.32
8 | P4/3 | -3.16 | -1.72 | 43.8 | 80 | 640 | 600 | 3.4 | 483 | 0,6 | 5 | 208 | 0 | 100 | 101 | 96 | 1.5 | 2 | 46 | 21 | 9 | 18 | 17 | 0.33 | 0.37 | 0.17 | 1.27 | 1 | 0.36
9 | P3/2 | 1.29 | -0.4 | 43.8 | 80 | 750 | 2000 | 3 | 482 | 0,7 | 5.1 | 205 | 0 | 93 | 101 | 96 | 0.7 | 2 | 47 | 19 | 9 | 20 | 17 | 0.33 | 0.37 | 0.17 | 1.3 | -1 | 0.39