## Intensity data
|  |  |  | sample | ZZ | 225 nm Ir complex reference | [11 empty] | using 3 scans taken at each energy for ZZ
[5 empty] | Au | Reference- gold foil |  |  | E_pass | 500 | eV |  |  |  | I0 variation |  | avg | 4.975049 | 5.361672 | 5.112617 | 4.815584 | 4.673579 | 5.032182 | 5.132726 | 5.371177 | 5.165212 | 5.304163
[5 empty] | SRV14 AF | 25 nm overlayer |  |  | Lens | Angular45 |  |  |  |  | std dev | 0.02984065 |  | 0.01784296 | 0.0211825 | 0.05028502 | 0.06029094 | 0.03058314 | 0.0309299 | 0.01074493 | 0.01243375 | 0.03393498 | 0.03017838
[5 empty] | SRV14 AI | 50 nm overlayer |  |  | I0 | recorded once @ start of scan |  |  |  |  | std dev % | 0.592507 |  | 0.3586489 | 0.3950727 | 0.9835476 | 1.251996 | 0.6543837 | 0.6146419 | 0.2093415 | 0.2314902 | 0.656991 | 0.5689565
[5 empty] | SRV13 AF | 18nm Ir complex no overlayer
[5 empty] | AA | 200 nm Irganox on Si reference
225 nm Ir complex reference | [6 empty] | Core level Area | [13 empty] | Core level Area Normalized to I0, dwell
sample | hv | File | I0 | dwell | sweeps | Scan | C 1s | Ir 4d 5/2 | Ir 4d 3/2 | N 1s | Ir 4p 3/2 | O 1s | Ir 4p 1/2 | Ir 4s | Ir 3d 5/2 | Ir 3d 3/2 | Ir 3p 3/2 | Ir 3p 1/2 | Ir 3s |  | C 1s | Ir 4d 5/2 | Ir 4d 3/2 | N 1s | Ir 4p 3/2 | O 1s | Ir 4p 1/2 | Ir 4s | Ir 3d 5/2 | Ir 3d 3/2 | Ir 3p 3/2 | Ir 3p 1/2 | Ir 3s
ZZ | 10000 | 153001 | 4.992216 | 0.1764706 | 1 | survey
| 10000 | 153002 | 4.950449 | 0.1764706 | 1 | Ir 4spd | 15.2 | 7.28 | 6.54 | 2.18 | 28.8 | 4.92 | 12.9 | 12.2 | [6 empty] | 17.3991 | 8.333251 | 7.48619 | 2.495397 | 32.96671 | 5.631813 | 14.76634 | 13.96506
| 10000 | 153003 | 4.982482 | 0.1764706 | 1 | Ir 3spd | [8 empty] | 38.9 | 31.5 | 72.7 | 36.1 | 27.7 | [9 empty] | 44.24167 | 35.82552 | 82.68301 | 41.05718 | 31.50371
ZZ | 9000 | 153005 | 5.353575 | 0.1764706 | 1 | survey
| 9000 | 153006 | 5.340742 | 0.1764706 | 1 | Ir 4spd | 21.2 | 12 | 10.3 | 3.564 | 35.1 | 6.468 | 15.7 | 14.2 | [6 empty] | 22.49375 | 12.73231 | 10.92857 | 3.781497 | 37.24202 | 6.862717 | 16.65811 | 15.06657
| 9000 | 153007 | 5.390697 | 0.1764706 | 1 | Ir 3spd | [8 empty] | 54.6 | 46.3 | 100.2 | 47.5 | 37.6 | [9 empty] | 57.39517 | 48.67026 | 105.3296 | 49.9317 | 39.52488
ZZ | 8000 | 153008 | 5.109167 | 0.1764706 | 1 | survey
| 8000 | 153009 | 5.175856 | 0.1764706 | 1 | Ir 4spd | 27.9 | 15.5 | 13.9 | 4.18 | 42.7 | 9.509 | 18.5 | 15.8 | [6 empty] | 30.54567 | 16.96982 | 15.21809 | 4.576377 | 46.74911 | 10.41071 | 20.2543 | 17.29827
| 8000 | 153010 | 5.052829 | 0.1764706 | 1 | Ir 3spd | [8 empty] | 75 | 63.1 | 120.7 | 57.5 | 38.8 | [9 empty] | 84.1113 | 70.76564 | 135.3631 | 64.48533 | 43.51358
ZZ | 7000 | 153011 | 4.849953 | 0.1764706 | 1 | survey
| 7000 | 153012 | 4.865976 | 0.1764706 | 1 | Ir 4spd | 39.9 | 21.6 | 21.1 | 6.41 | 53.8 | 12.3 | 24.1 | 20.3 | [6 empty] | 46.4655 | 25.15425 | 24.57198 | 7.464758 | 62.65272 | 14.32395 | 28.06563 | 23.64034
| 7000 | 153013 | 4.730823 | 0.1764706 | 1 | Ir 3spd | [8 empty] | 121.7 | 101.1 | 146 | 67.8 | 41.3 | [9 empty] | 145.7745 | 121.0994 | 174.8815 | 81.21208 | 49.4699
ZZ | 6000 | 153014 | 4.630561 | 0.1764706 | 1 | survey
| 6000 | 153015 | 4.698965 | 0.1764706 | 1 | Ir 4spd | 58.4 | 33.3 | 31.3 | 7.58 | 67.7 | 18.6 | 29.8 | 25.4 | [6 empty] | 70.42685 | 40.15778 | 37.7459 | 9.141019 | 81.64208 | 22.43047 | 35.93699 | 30.63086
| 6000 | 153016 | 4.691212 | 0.1764706 | 1 | Ir 3spd | [8 empty] | 175.7 | 146.9 | 176.6 | 85.1 | 51.2 | [9 empty] | 212.2337 | 177.4453 | 213.3208 | 102.795 | 61.84613
ZZ | 9500 | 153017 | 4.995593 | 0.1764706 | 1 | survey
| 9500 | 153018 | 5.029717 | 0.1764706 | 1 | Ir 4spd | 18 | 9.3 | 8.6 | 2.73 | 30.4 | 5.56 | 14.7 | 13.9 | [6 empty] | 20.27947 | 10.47773 | 9.689081 | 3.07572 | 34.24978 | 6.264104 | 16.56157 | 15.66026
| 9500 | 153019 | 5.071235 | 0.1764706 | 1 | Ir 3spd | [8 empty] | 46.2 | 39.3 | 89.2 | 43.1 | 33.8 | [9 empty] | 51.6245 | 43.91435 | 99.67328 | 48.16052 | 37.76858
ZZ | 9250 | 153020 | 5.145014 | 0.1764706 | 1 | survey
| 9250 | 153021 | 5.134324 | 0.1764706 | 1 | Ir 4spd | 19.4 | 10.5 | 9.16 | 3.075 | 33 | 5.812 | 15.4 | 12.9 | [6 empty] | 21.41145 | 11.58867 | 10.10974 | 3.393826 | 36.42154 | 6.414606 | 16.99672 | 14.23751
| 9250 | 153022 | 5.11884 | 0.1764706 | 1 | Ir 3spd | [8 empty] | 50.4 | 41.4 | 97.1 | 46.1 | 34.7 | [9 empty] | 55.79389 | 45.83069 | 107.4918 | 51.03369 | 38.41365
ZZ | 8500 | 153023 | 5.357114 | 0.1764706 | 1 | survey
| 8500 | 153024 | 5.38735 | 0.1764706 | 1 | Ir 4spd | 24.4 | 13.5 | 12.4 | 3.498 | 40.3 | 6.621 | 16.1 | 15 | [6 empty] | 25.66506 | 14.19993 | 13.0429 | 3.67936 | 42.38942 | 6.964277 | 16.93473 | 15.7777
| 8500 | 153025 | 5.369068 | 0.1764706 | 1 | Ir 3spd | [8 empty] | 67.9 | 53.9 | 114.3 | 60.6 | 39.8 | [9 empty] | 71.66359 | 56.88759 | 120.6355 | 63.95896 | 42.00605
ZZ | 7500 | 153026 | 5.209842 | 0.1764706 | 1 | survey
| 7500 | 153027 | 5.158176 | 0.1764706 | 1 | Ir 4spd | 33.2 | 19.8 | 18.4 | 5.652 | 50.5 | 10.4 | 21.5 | 16.7 | [6 empty] | 36.47284 | 21.75188 | 20.21386 | 6.209172 | 55.47827 | 11.42523 | 23.61946 | 18.34628
| 7500 | 153028 | 5.127617 | 0.1764706 | 1 | Ir 3spd | [8 empty] | 98.3 | 79.8 | 140.2 | 64.4 | 41.8 | [9 empty] | 108.634 | 88.18911 | 154.9388 | 71.17016 | 46.1943
ZZ | 6500 | 153029 | 5.341102 | 0.1764706 | 1 | survey
| 6500 | 153030 | 5.304208 | 0.1764706 | 1 | Ir 4spd | 48.9 | 27.1 | 23.1 | 6.411 | 61.4 | 16.4 | 27.2 | 21.5 | [6 empty] | 52.24154 | 28.95186 | 24.67852 | 6.84909 | 65.59572 | 17.52068 | 29.05869 | 22.96918
| 6500 | 153031 | 5.26718 | 0.1764706 | 1 | Ir 3spd | [8 empty] | 148.8 | 120.1 | 169.5 | 82.1 | 46.5 | [9 empty] | 160.0857 | 129.2089 | 182.3556 | 88.32683 | 50.02677
Au reference | [6 empty] | Core level Area | [13 empty] | Core level Area Normalized to I0, dwell
sample | hv | File | I0 | dwell | sweeps | Scan | Au 4f | Au 4d | Au 4p 3/2 | Au 4p 1/2 | Au 4s | Au 3d 5/2 | Au 3d 3/2 | Au 3p 3/2 | Au 3p 1/2 | Au 3s |  |  |  |  | Au 4f | Au 4d | Au 4p 3/2 | Au 4p 1/2 | Au 4s | Au 3d 5/2 | Au 3d 3/2 | Au 3p 3/2 | Au 3p 1/2 | Au 3s
Au #2 | 9000 | 153199 | 5.656558 | 0.05882353 | 1 | survey 800 | 4.968 | 62.7 | 74.4 | 33.2 | 27.8 | [9 empty] | 14.93063 | 188.4361 | 223.5989 | 99.77799 | 83.54904
Au #2 | 8000 | 153200 | 5.151686 | 0.05882353 | 1 | survey 800 | 7.52 | 81.5 | 82.9 | 34 | 29.8 | [9 empty] | 24.81518 | 268.9411 | 273.5609 | 112.1963 | 98.33674
Au #2 | 7000 | 153201 | 5.203079 | 0.05882353 | 1 | survey 800 | 12.5 | 117.4 | 100.7 | 41.1 | 33.8 | [9 empty] | 40.8412 | 383.5806 | 329.0167 | 134.2859 | 110.4346
Au #2 | 6000 | 153202 | 5.36619 | 0.05882353 | 1 | survey 800 | 20.7 | 166.6 | 124.2 | 50.4 | 40 | [9 empty] | 65.57726 | 527.7861 | 393.4636 | 159.6664 | 126.7193
Au #1 | 9000 | 153033 | 5.582477 | 0.1764706 | 1 | survey |  | 0.2943 | 0.2857 | 0.1333 | 0.1216 | 0.9574 | 0.7208 | 1.2894 | 0.5613 | 0.4904 | E_pass = 100 eV | [5 empty] | 0.2900086 | 0.1353103 | 0.1234338 | 0.9718385 | 0.7316704 | 1.308845 | 0.569765 | 0.4977957
25 nm overlayer | [6 empty] | Core level Area | [13 empty] | Core level Area Normalized to I0, dwell
sample | hv | File | I0 | dwell | sweeps | Scan | C 1s | Ir 4d 5/2 | Ir 4d 3/2 | N 1s | Ir 4p 3/2 | O 1s | Ir 4p 1/2 | Ir 4s | Ir 3d 5/2 | Ir 3d 3/2 | Ir 3p 3/2 | Ir 3p 1/2 | Ir 3s |  | C 1s | Ir 4d 5/2 | Ir 4d 3/2 | N 1s | Ir 4p 3/2 | O 1s | Ir 4p 1/2 | Ir 4s | Ir 3d 5/2 | Ir 3d 3/2 | Ir 3p 3/2 | Ir 3p 1/2 | Ir 3s
AF | 10000 | 153082 | 5.216653 | 0.1764706 | 1 | survey
| 10000 | 153084 | 5.232007 | 0.1764706 | 1 | Ir 3spd | [8 empty] | 6.38 | 4.13 | 8.91 | 3.55 | 2.28 | [9 empty] | 6.910031 | 4.473108 | 9.650216 | 3.844923 | 2.469416
| 10000 | 153085 | 5.118684 | 0.1764706 | 1 | Ir 4spd | 16.8 | 0.98 | 0.68 | 0.4 | 4.17 | 8.54 | 1.81 | 1.34 | [6 empty] | 18.59853 | 1.084914 | 0.7527977 | 0.4428221 | 4.616421 | 9.454253 | 2.00377 | 1.483454
AF | 9000 | 153086 | 5.517849 | 0.1764706 | 1 | Ir 4spd | 23 | 1.4 | 1.2 | 0.39 | 3.81 | 13.5 | 1.89 | 0.86 | [6 empty] | 23.62031 | 1.437758 | 1.232364 | 0.4005184 | 3.912756 | 13.8641 | 1.940974 | 0.8831944
| 9000 | 153087 | 5.425102 | 0.1764706 | 1 | Ir 3spd | [8 empty] | 5.86 | 4.59 | 10.2 | 4.4 | 2.2 | [9 empty] | 6.120929 | 4.79438 | 10.65418 | 4.59592 | 2.29796
AF | 8000 | 153088 | 5.144873 | 0.1764706 | 1 | Ir 4spd | 31.8 | 1.75 | 1.41 | 0.48 | 4.36 | 17.6 | 2.7 | 1.09 | [6 empty] | 35.02516 | 1.927485 | 1.553002 | 0.5286817 | 4.802192 | 19.38499 | 2.973834 | 1.200548
| 8000 | 153089 | 5.088197 | 0.1764706 | 1 | Ir 3spd | [8 empty] | 7.48 | 5.75 | 10.2 | 5.57 | 2.26 | [9 empty] | 8.33039 | 6.403709 | 11.35962 | 6.203245 | 2.516936
AF | 7000 | 153090 | 5.104619 | 0.1764706 | 1 | Ir 4spd | 44.6 | 2.56 | 1.92 | 0.29 | 4.42 | 25.9 | 2.56 | 0.46 | [6 empty] | 49.51071 | 2.841871 | 2.131403 | 0.3219307 | 4.906667 | 28.75174 | 2.841871 | 0.5106486
| 7000 | 153091 | 4.846956 | 0.1764706 | 1 | Ir 3spd | [8 empty] | 7.52 | 6.07 | 7.42 | 3.78 | 2.3 | [9 empty] | 8.791773 | 7.096551 | 8.674861 | 4.419269 | 2.688973
AF | 6000 | 153092 | 4.768735 | 0.1764706 | 1 | Ir 4spd | 67.6 | 2.78 | 1.86 | 1.21 | 4.71 | 36.9 | 2.45 | 0.65 | [6 empty] | 80.32879 | 3.303462 | 2.21023 | 1.437838 | 5.596873 | 43.84811 | 2.911324 | 0.7723922
| 6000 | 153093 | 4.679231 | 0.1764706 | 1 | Ir 3spd | [8 empty] | 7.82 | 6.04 | 5.47 | 1.94 | 1.26 | [9 empty] | 9.470218 | 7.314593 | 6.624309 | 2.349389 | 1.525892
50 nm overlayer | [6 empty] | Core level Area | [13 empty] | Core level Area Normalized to I0, dwell
sample | hv | File | I0 | dwell | sweeps | Scan | C 1s | Ir 4d 5/2 | Ir 4d 3/2 | N 1s | Ir 4p 3/2 | O 1s | Ir 4p 1/2 | Ir 4s | Ir 3d 5/2 | Ir 3d 3/2 | Ir 3p 3/2 | Ir 3p 1/2 | Ir 3s |  | C 1s | Ir 4d 5/2 | Ir 4d 3/2 | N 1s | Ir 4p 3/2 | O 1s | Ir 4p 1/2 | Ir 4s | Ir 3d 5/2 | Ir 3d 3/2 | Ir 3p 3/2 | Ir 3p 1/2 | Ir 3s
AI | 10000 | 153066 | 4.98975 | 0.1764706 | 1 | survey
| 10000 | 153067 | 5.092083 | 0.1764706 | 1 | Ir 4spd | 16.7 |  |  |  | 0.87 | 9.92 | [8 empty] | 18.58441 |  |  |  | 0.9681696 | 11.03936
| 10000 | 153068 | 5.126351 | 0.1764706 | 1 | Ir 3spd | [8 empty] | 1.94 | 1.46 | 2.78 | 0.48 | 0.55 | [9 empty] | 2.144475 | 1.613883 | 3.073011 | 0.5305918 | 0.6079698
AI | 9000 | 153069 | 5.636634 | 0.1764706 | 1 | survey
| 9000 | 153070 | 5.877309 | 0.1764706 | 1 | Ir 4spd | 23.3 |  |  |  | 1.34 | 14 | [8 empty] | 22.46493 |  |  |  | 1.291975 | 13.49824
| 9000 | 153071 | 5.833583 | 0.1764706 | 1 | Ir 3spd | [8 empty] | 2.04 | 1.68 | 3.18 | 0.98 | 0.74 | [9 empty] | 1.98163 | 1.63193 | 3.089011 | 0.9519593 | 0.7188264
AI | 8000 | 153072 | 5.332935 | 0.1764706 | 1 | survey
| 8000 | 153073 | 5.199475 | 0.1764706 | 1 | Ir 4spd | 32.2 |  |  |  | 1.12 | 18.9 | [8 empty] | 35.09328 |  |  |  | 1.220636 | 20.59823
| 8000 | 153074 | 5.175287 | 0.1764706 | 1 | Ir 3spd | [8 empty] | 1.24 | 1.46 | 2.8 | 0.78 | 0.54 | [9 empty] | 1.357735 | 1.598623 | 3.065853 | 0.8540589 | 0.5912716
AI | 7000 | 153075 | 5.212259 | 0.1764706 | 1 | survey
| 7000 | 153076 | 5.075945 | 0.1764706 | 1 | Ir 4spd | 45.8 |  |  |  | 0.87 | 26.6 | [8 empty] | 51.13005 |  |  |  | 0.9712477 | 29.69562
| 7000 | 153078 | 5.150559 | 0.1764706 | 1 | Ir 3spd | [8 empty] | 1.09 | 1.37 | 1.8 | [11 empty] | 1.199223 | 1.50728 | 1.980368
AI | 6000 | 153079 | 4.941268 | 0.1764706 | 1 | survey
| 6000 | 153080 | 4.788752 | 0.1764706 | 1 | Ir 4spd | 68.8 |  |  |  | 0.62 | 41 | [8 empty] | 81.413 |  |  |  | 0.7336637 | 48.51647
| 6000 | 153081 | 4.723529 | 0.1764706 | 1 | Ir 3spd | [8 empty] | 0.75 | 1.1 | 0.47 | [11 empty] | 0.8997511 | 1.319635 | 0.563844
18nm Ir complex no overlayer | [6 empty] | Core level Area | [13 empty] | Core level Area Normalized to I0, dwell
sample | hv | File | I0 | dwell | sweeps | Scan | C 1s | Ir 4d 5/2 | Ir 4d 3/2 | N 1s | Ir 4p 3/2 | O 1s | Ir 4p 1/2 | Ir 4s | Ir 3d 5/2 | Ir 3d 3/2 | Ir 3p 3/2 | Ir 3p 1/2 | Ir 3s |  | C 1s | Ir 4d 5/2 | Ir 4d 3/2 | N 1s | Ir 4p 3/2 | O 1s | Ir 4p 1/2 | Ir 4s | Ir 3d 5/2 | Ir 3d 3/2 | Ir 3p 3/2 | Ir 3p 1/2 | Ir 3s
13 AF | 8000 | 153109 | 4.869086 | 0.1176471 | 1 | Ir 4spd | 17.1 | 6.18 | 4.87 | 1.5 | 17.2 | 17.5 | 7.59 | 5.55 | [6 empty] | 29.8516 | 10.78847 | 8.501595 | 2.618561 | 30.02617 | 30.54988 | 13.24992 | 9.688676
| 8000 | 153110 | 4.701582 | 0.1176471 | 1 | Ir 3spd | [8 empty] | 35.3 | 27.5 | 55.2 | 26.8 | 17.4 | [9 empty] | 63.81895 | 49.71731 | 99.7962 | 48.45178 | 31.4575
13 AF | 7000 | 153111 | 4.9806 | 0.1176471 | 1 | Ir 4spd | 24.4 | 9.35 | 7.34 | 1.87 | 22.8 | 25.1 | 9.9 | 8.3 | [6 empty] | 41.64157 | 15.95691 | 12.5266 | 3.191383 | 38.91098 | 42.83621 | 16.89556 | 14.16496
| 7000 | 153112 | 5.005227 | 0.1176471 | 1 | Ir 3spd | [8 empty] | 58.1 | 41.9 | 65.3 | 32.8 | 20.4 | [9 empty] | 98.66686 | 71.15562 | 110.8941 | 55.70177 | 34.64379
13 AF | 6000 | 153113 | 4.89049 | 0.1176471 | 1 | Ir 4spd | 35.7 | 13.8 | 12.7 | 3.98 | 31 | 38.6 | 11.8 | 9.35 | [6 empty] | 62.04899 | 23.98532 | 22.07345 | 6.917507 | 53.88008 | 67.08939 | 20.50919 | 16.25093
| 6000 | 153114 | 4.790358 | 0.1176471 | 1 | Ir 3spd | [8 empty] | 93.4 | 67.3 | 78.9 | 36.6 | 25 | [9 empty] | 165.7287 | 119.417 | 140 | 64.94295 | 44.35994
13 AF | 9000 | 153115 | 5.218684 | 0.1176471 | 1 | Ir 4spd | 13.2 | 3.75 | 3.15 | 0.84 | 13.9 | 11.5 | 6.41 | 4.4 | [6 empty] | 21.49967 | 6.107862 | 5.130604 | 1.368161 | 22.63981 | 18.73078 | 10.44037 | 7.166558
| 9000 | 153116 | 5.14102 | 0.1176471 | 1 | Ir 3spd | [8 empty] | 23.2 | 18.2 | 43.2 | 22 | 15.4 | [9 empty] | 38.35814 | 30.0913 | 71.42551 | 36.3741 | 25.46187
| 9000 | 153108 | 5.256152 | 0.1764706 | 1 | survey
200 nm Irganox on Si reference | [6 empty] | Core level Area |  |  |  | Core level Area Normalized to I0, dwell
sample | hv | File | I0 | dwell | sweeps | Scan | C 1s | O 1s |  |  | C 1s | O 1s
AA | 10000 | 153039 | 4.753428 | 0.1764706 | 1 | Ir 4spd | 17.4 | 10.2 |  |  | 20.74293 | 12.15965
AA | 9000 | 153050 | 5.221871 | 0.1764706 | 1 | Ir 4spd | 23.8 | 13.4 |  |  | 25.82727 | 14.5414
AA | 8000 | 153052 | 4.879742 | 0.1176471 | 1 | Ir 4spd | 21.6 | 12.9 |  |  | 37.62494 | 22.47045
AA | 7000 | 153054 | 4.902412 | 0.1764706 | 1 | Ir 4spd | 46.1 | 27 |  |  | 53.28669 | 31.20913
AA | 6000 | 153056 | 5.348939 | 0.05882353 | 1 | Ir 4spd | 23.2 | 13.6 |  |  | 73.73425 | 43.22353
AA | 9500 | 153058 | 5.23727 | 0.1764706 | 1 | Ir 4spd | 20.4 | 11.8 |  |  | 22.07257 | 12.76747
AA | 9250 | 153060 | 5.442121 | 0.1764706 | 1 | Ir 4spd | 22 | 12.9 |  |  | 22.90773 | 13.43226
AA | 8500 | 153062 | 5.302062 | 0.1764706 | 1 | Ir 4spd | 28.2 | 16.6 |  |  | 30.13922 | 17.74152
AA | 7500 | 153064 | 4.96654 | 0.1764706 | 1 | Ir 4spd | 39.4 | 23.7 |  |  | 44.95416 | 27.04096

## Ir percentage ZZ
Ir percentage ZZ
| Core level Area | [13 empty] | RSFs | hv |  |  |  |  | David
hv | C 1s | Ir 4d 5/2 | Ir 4d 3/2 | N 1s | Ir 4p 3/2 | O 1s | Ir 4p 1/2 | Ir 4s | Ir 3d 5/2 | Ir 3d 3/2 | Ir 3p 3/2 | Ir 3p 1/2 | Ir 3s | Element | Core | 6000 | 7000 | 8000 | 9000 | 10000 | 9250
10000 | 15.2 | 7.28 | 6.54 | 2.18 | 28.8 | 4.92 | 12.9 | 12.2 | 38.9 | 31.5 | 72.7 | 36.1 | 27.7 | C | 1s | 1 | 1 | 1 | 1 | 1 | 1
9000 | 21.2 | 12 | 10.3 | 3.564 | 35.1 | 6.468 | 15.7 | 14.2 | 54.6 | 46.3 | 100.2 | 47.5 | 37.6 | O | 1s | 3.294811 | 3.363821 | 3.422147 | 3.472798 | 3.517544 | 3.44
8000 | 27.9 | 15.5 | 13.9 | 4.18 | 42.7 | 9.509 | 18.5 | 15.8 | 75 | 63.1 | 120.7 | 57.5 | 38.8 | N | 1s | 1.912989 | 1.932961 | 1.949727 | 1.964259 | 1.977083 | 1.96
7000 | 39.9 | 21.6 | 21.1 | 6.41 | 53.8 | 12.3 | 24.1 | 20.3 | 121.7 | 101.1 | 146 | 67.8 | 41.3 | Ir | 4s | 13.19597 | 16.42108 | 19.82061 | 23.38162 | 27.09009
6000 | 58.4 | 33.3 | 31.3 | 7.58 | 67.7 | 18.6 | 29.8 | 25.4 | 175.7 | 146.9 | 176.6 | 85.1 | 51.2 | Ir | 4p 1/2 | 15.91566 | 19.59554 | 23.45087 | 27.46404 | 31.62718
[14 empty] | Ir | 4p 3/2 | 29.57259 | 35.14784 | 40.79687 | 46.5076 | 52.28134
| Signal over RSF (use Ir 4d 5/2 + 3/2) |  |  |  |  | Percentage | [7 empty] | Ir | 4d 3/2 | 18.45282 | 19.84733 | 21.14121 | 22.35055 | 23.49063 | 20.55
hv | C | Ir | O | N |  | C | Ir | O | N |  | C / N | O / N | Ir / C | Ir | 4d 5/2 | 24.62245 | 26.25716 | 27.76198 | 29.15843 | 30.46675 | 26.76
10000 | 15.2 | 0.2561281 | 1.398703 | 1.102635 |  | 84.64446 | 1.426304 | 7.788978 | 6.140258 |  | 13.78516 | 1.26851 | 0.01685053 | Ir | 4f 5/2 | 2.670174 | 2.383289 | 2.161138 | 1.983187 | 1.836967
9000 | 21.2 | 0.4329342 | 1.862475 | 1.814424 |  | 83.76191 | 1.710538 | 7.358702 | 7.168851 |  | 11.68415 | 1.026483 | 0.02042143 | Ir | 4f 7/2 | 3.302114 | 2.936875 | 2.654934 | 2.429715 | 2.24511
8000 | 27.9 | 0.6011879 | 2.778665 | 2.14389 |  | 83.47359 | 1.798685 | 8.313447 | 6.414274 |  | 13.01373 | 1.296086 | 0.02154795 | Ir | 3s | 28.5261 | 39.29573 | 50.6729 | 62.60615 | 75.05394
7000 | 39.9 | 0.926157 | 3.656556 | 3.316156 |  | 83.47478 | 1.937613 | 7.64988 | 6.937729 |  | 12.032 | 1.102649 | 0.02321195 | Ir | 3p 1/2 | 47.7633 | 60.757 | 73.83304 | 87.00039 | 100.2512
6000 | 58.4 | 1.4997 | 5.645241 | 3.962385 |  | 84.01992 | 2.157615 | 8.121792 | 5.700672 |  | 14.7386 | 1.424708 | 0.0256798 | Ir | 3p 3/2 | 91.68154 | 112.3794 | 132.2504 | 151.4844 | 170.1899
[10 empty] | AVG | 13.05073 | 1.223687 | 0.02154233 | Ir | 3d 3/2 | 79.58096 | 81.83168 | 83.13328 | 83.86531 | 84.24342 | 83.47
| Signal over RSF (use Ir 3d 5/2 ) |  |  |  |  | Percentage | [7 empty] | Ir | 3d 5/2 | 106.7946 | 108.9008 | 109.8348 | 110.0965 | 109.9629 | 110.4
hv | C | Ir | O | N | hv | C | Ir | O | N
10000 | 15.2 | 0.3537558 | 1.398703 | 1.102635 | 10000 | 84.18677 | 1.959313 | 7.746862 | 6.107056 |  | 13.78516 | 1.26851 | 0.02327341
9000 | 21.2 | 0.4959285 | 1.862475 | 1.814424 | 9000 | 83.55395 | 1.954565 | 7.340433 | 7.151053 |  | 11.68415 | 1.026483 | 0.02339285
8000 | 27.9 | 0.6828437 | 2.778665 | 2.14389 | 8000 | 83.27016 | 2.038011 | 8.293187 | 6.398641 |  | 13.01373 | 1.296086 | 0.02447468
7000 | 39.9 | 1.117531 | 3.656556 | 3.316156 | 7000 | 83.1419 | 2.328662 | 7.619375 | 6.910063 |  | 12.032 | 1.102649 | 0.02800828
6000 | 58.4 | 1.645215 | 5.645241 | 3.962385 | 6000 | 83.84439 | 2.362021 | 8.104825 | 5.688763 |  | 14.7386 | 1.424708 | 0.02817149
[5 empty] | Average | 83.59943 | 2.128515 | 7.820936 | 6.451115 | AVG | 13.05073 | 1.223687 | 0.02546414
Ir(ppy)2acac |  | C27H23IrN2O2 |  |  | Expected | 84.375 | 3.125 | 6.25 | 6.25 | Expected | 13.5 | 1 | 0.03703704
| Signal over RSF (Ir 4s corrected) |  |  |  |  | Percentage
hv | C | Ir | O | N | hv | C | Ir | O | N |  |  |  |  | Ir | 4s | 13.19597 | 16.42108 | 19.82061 | 23.38162 | 27.09009
10000 | 15.2 | 0.540419 | 1.398703 | 1.102635 | 10000 | 83.32531 | 2.962538 | 7.66759 | 6.044564 | [5 empty] | Corrected | 1.1 | 1.08 | 1.5 | 1.4 | 1.2
9000 | 21.2 | 0.8502405 | 1.862475 | 1.814424 | 9000 | 82.40325 | 3.304839 | 7.239341 | 7.052569 | [6 empty] | 11.99634 | 15.20471 | 13.21374 | 16.70116 | 22.57507
8000 | 27.9 | 1.195725 | 2.778665 | 2.14389 | 8000 | 82.01473 | 3.514949 | 8.168153 | 6.302171
7000 | 39.9 | 1.335113 | 3.656556 | 2.162486 | 7000 | 84.79591 | 2.837397 | 7.770953 | 4.595738
6000 | 58.4 | 2.117313 | 5.645241 | 3.962385 | 6000 | 83.27993 | 3.019344 | 8.050261 | 5.650465
Average |  |  |  |  | Average | 83.16383 | 3.127813 | 7.77926 | 5.929101
[6 empty] | 0.02607626 | 0.02731578 | 0.0124701 | 0.0133317
[6 empty] | 0.5784732 | 0.03133805 | 0.2915124 | 1.262179
[6 empty] | 1.320429 | 0.1498739 | 0.1512382 | 0.1391812
[6 empty] | 2.663708 | 0.08434179 | 6.899844e-05 | 1.777859
[6 empty] | 0.01348035 | 0.01176565 | 0.07344178 | 0.07763844
[5 empty] | SD | 0.9593921 | 0.246834 | 0.3251865 | 0.8087261
[6 empty] | 1.153617 | 7.891584 | 4.180173 | 13.63994
AA |  |  |  |  | Signal over RSF |  |  | Percentage
| hv | C 1s | O 1s |  | C | O | hv | C | O |  | C/O
| 10000 | 20.74293 | 12.15965 |  | 20.74293 | 3.456857 | 10000 | 85.71534 | 14.28466 |  | 6.000516
| 9000 | 25.82727 | 14.5414 |  | 25.82727 | 4.18723 | 9000 | 86.04931 | 13.95069 |  | 6.168103
| 8000 | 37.62494 | 22.47045 |  | 37.62494 | 6.566186 | 8000 | 85.14139 | 14.85861 |  | 5.730106
| 7000 | 53.28669 | 31.20913 |  | 53.28669 | 9.27788 | 7000 | 85.17071 | 14.82929 |  | 5.743412
| 6000 | 73.73425 | 43.22353 |  | 73.73425 | 13.11867 | 6000 | 84.89554 | 15.10446 |  | 5.62056
[7 empty] | Average | 85.39446 | 14.60554 | AVG | 5.85254
[8 empty] | 0.1029649 | 0.1029649
[8 empty] | 0.4288286 | 0.4288286
[8 empty] | 0.06404195 | 0.06404195
[8 empty] | 0.05006192 | 0.05006192
[8 empty] | 0.2489224 | 0.2489224
[8 empty] | 0.4230413 | 0.4230413
Iragnox 1010 |  | C73H108O12 |  |  |  |  | Expected | 85.88235 | 14.11765 | Expected | 6.083333