## Sheet1
Wavelength(um) | Absorptance
25.05017 | 0.9799
24.92974 | 0.97452
24.81045 | 0.97089
24.69231 | 0.9705
24.57528 | 0.97048
24.45936 | 0.97017
24.34453 | 0.96972
24.23077 | 0.97152
24.11807 | 0.97384
24.00641 | 0.97516
23.89578 | 0.97848
23.78617 | 0.98286
23.67756 | 0.9839
23.56993 | 0.98555
23.46328 | 0.98799
23.35759 | 0.99069
23.25285 | 0.99135
23.14904 | 0.99277
23.04615 | 0.99459
22.94418 | 0.99625
22.8431 | 0.99727
22.74291 | 0.99706
22.6436 | 0.99654
22.54515 | 0.99494
22.44755 | 0.99303
22.35079 | 0.99166
22.25487 | 0.98963
22.15976 | 0.98804
22.06546 | 0.98849
21.97197 | 0.98915
21.87926 | 0.98939
21.78733 | 0.99022
21.69617 | 0.99003
21.60577 | 0.99125
21.51612 | 0.99186
21.42721 | 0.99152
21.33903 | 0.99137
21.25158 | 0.9918
21.16484 | 0.99232
21.0788 | 0.99222
20.99346 | 0.99197
20.90881 | 0.99173
20.82484 | 0.99137
20.74154 | 0.99153
20.6589 | 0.99164
20.57692 | 0.99224
20.49559 | 0.99217
20.4149 | 0.99192
20.33484 | 0.99201
20.25541 | 0.99273
20.17659 | 0.99303
20.09839 | 0.99354
20.02079 | 0.99455
19.94379 | 0.99519
19.86737 | 0.99607
19.79154 | 0.99808
19.71629 | 0.99854
19.64161 | 0.99644
19.56749 | 0.99159
19.49393 | 0.98686
19.42091 | 0.98296
19.34845 | 0.98032
19.27653 | 0.97817
19.20513 | 0.97593
19.13426 | 0.97451
19.06391 | 0.97333
18.99408 | 0.97117
18.92476 | 0.96883
18.85595 | 0.9655
18.78762 | 0.96102
18.7198 | 0.9559
18.65246 | 0.95116
18.58561 | 0.9468
18.51923 | 0.9427
18.45333 | 0.93863
18.38789 | 0.9346
18.32291 | 0.93141
18.2584 | 0.92972
18.19433 | 0.92838
18.13072 | 0.92713
18.06754 | 0.92654
18.00481 | 0.9263
17.94251 | 0.92516
17.88064 | 0.92349
17.81919 | 0.92067
17.75817 | 0.91718
17.69756 | 0.91434
17.63736 | 0.91245
17.57757 | 0.91047
17.51819 | 0.90884
17.45921 | 0.90677
17.40062 | 0.90334
17.34242 | 0.898
17.28461 | 0.89114
17.22719 | 0.88357
17.17015 | 0.87659
17.11348 | 0.86964
17.05719 | 0.86275
17.00126 | 0.85608
16.9457 | 0.84938
16.89051 | 0.84363
16.83566 | 0.83824
16.78118 | 0.83267
16.72705 | 0.8272
16.67326 | 0.82162
16.61982 | 0.81553
16.56673 | 0.80973
16.51396 | 0.8041
16.46154 | 0.79941
16.40944 | 0.79614
16.35768 | 0.79385
16.30624 | 0.79272
16.25512 | 0.79266
16.20433 | 0.79229
16.15385 | 0.7915
16.10368 | 0.78798
16.05382 | 0.7847
16.00427 | 0.78714
15.95503 | 0.79449
15.90609 | 0.81562
15.85745 | 0.8581
15.8091 | 0.87017
15.76105 | 0.83325
15.71329 | 0.80174
15.66581 | 0.79283
15.61863 | 0.78637
15.57173 | 0.77752
15.5251 | 0.77433
15.47876 | 0.77738
15.43269 | 0.785
15.3869 | 0.79157
15.34138 | 0.78903
15.29612 | 0.78025
15.25113 | 0.77396
15.20641 | 0.77151
15.16194 | 0.77137
15.11774 | 0.77247
15.07379 | 0.77393
15.0301 | 0.7748
14.98666 | 0.77751
14.94347 | 0.7866
14.90053 | 0.7882
14.85784 | 0.7909
14.81539 | 0.79947
14.77318 | 0.81588
14.73121 | 0.83271
14.68948 | 0.83843
14.64798 | 0.83283
14.60672 | 0.82758
14.56569 | 0.83063
14.52489 | 0.84146
14.48431 | 0.8522
14.44397 | 0.86037
14.40385 | 0.87017
14.36395 | 0.88585
14.32427 | 0.907
14.28481 | 0.9299
14.24556 | 0.94645
14.20653 | 0.95526
14.16772 | 0.95962
14.12911 | 0.9628
14.09072 | 0.96467
14.05253 | 0.96659
14.01455 | 0.9705
13.97678 | 0.97889
13.93921 | 0.98853
13.90183 | 0.99496
13.86467 | 0.99653
13.82769 | 0.99669
13.79092 | 0.9965
13.75434 | 0.99678
13.71795 | 0.99695
13.68175 | 0.99735
13.64575 | 0.99741
13.60993 | 0.99757
13.57431 | 0.99778
13.53886 | 0.99777
13.50361 | 0.99646
13.46853 | 0.99237
13.43364 | 0.98413
13.39893 | 0.97492
13.36439 | 0.96696
13.33004 | 0.9606
13.29586 | 0.95515
13.26185 | 0.95091
13.22802 | 0.9471
13.19436 | 0.94381
13.16087 | 0.94104
13.12756 | 0.93938
13.09441 | 0.93865
13.06142 | 0.93972
13.0286 | 0.94217
12.99595 | 0.94576
12.96346 | 0.94997
12.93113 | 0.95431
12.89897 | 0.95751
12.86696 | 0.96032
12.83511 | 0.96341
12.80342 | 0.96773
12.77188 | 0.97337
12.7405 | 0.97996
12.70928 | 0.98602
12.6782 | 0.99096
12.64728 | 0.99415
12.61651 | 0.996
12.58589 | 0.99595
12.55541 | 0.99447
12.52508 | 0.99266
12.4949 | 0.99183
12.46487 | 0.99122
12.43498 | 0.99067
12.40523 | 0.99009
12.37562 | 0.98994
12.34615 | 0.98972
12.31683 | 0.98942
12.28764 | 0.98908
12.25859 | 0.98932
12.22968 | 0.98988
12.20091 | 0.99098
12.17226 | 0.99237
12.14376 | 0.99395
12.11538 | 0.99539
12.08714 | 0.99652
12.05903 | 0.99697
12.03106 | 0.99729
12.00321 | 0.99746
11.97548 | 0.99772
11.94789 | 0.99794
11.92042 | 0.99818
11.89308 | 0.99826
11.86587 | 0.99823
11.83878 | 0.99816
11.81181 | 0.99825
11.78496 | 0.99826
11.75824 | 0.99828
11.73164 | 0.99824
11.70516 | 0.9982
11.6788 | 0.99816
11.65255 | 0.99807
11.62642 | 0.99769
11.60041 | 0.99742
11.57452 | 0.99714
11.54874 | 0.9971
11.52308 | 0.99733
11.49753 | 0.99787
11.47209 | 0.9981
11.44676 | 0.99818
11.42155 | 0.99809
11.39645 | 0.99801
11.37146 | 0.99776
11.34658 | 0.99727
11.3218 | 0.99636
11.29713 | 0.99529
11.27258 | 0.99413
11.24812 | 0.99338
11.22378 | 0.99304
11.19954 | 0.99324
11.1754 | 0.99368
11.15137 | 0.99423
11.12744 | 0.99448
11.10361 | 0.99441
11.07988 | 0.99356
11.05626 | 0.99192
11.03273 | 0.98942
11.00931 | 0.98612
10.98598 | 0.98202
10.96276 | 0.97751
10.93963 | 0.97329
10.9166 | 0.97006
10.89367 | 0.96755
10.87083 | 0.96604
10.84808 | 0.96556
10.82544 | 0.96603
10.80289 | 0.96711
10.78043 | 0.96853
10.75806 | 0.97012
10.73579 | 0.97156
10.71361 | 0.97264
10.69152 | 0.97375
10.66952 | 0.97468
10.64761 | 0.9755
10.62579 | 0.97617
10.60406 | 0.97694
10.58242 | 0.97776
10.56087 | 0.97874
10.5394 | 0.98017
10.51802 | 0.98235
10.49673 | 0.98499
10.47552 | 0.98788
10.4544 | 0.99074
10.43337 | 0.99352
10.41242 | 0.99565
10.39155 | 0.99711
10.37077 | 0.99798
10.35007 | 0.99859
10.32945 | 0.99874
10.30892 | 0.99881
10.28846 | 0.99883
10.26809 | 0.99888
10.2478 | 0.99887
10.22758 | 0.99872
10.20745 | 0.99839
10.1874 | 0.99819
10.16742 | 0.99781
10.14752 | 0.99761
10.1277 | 0.99776
10.10796 | 0.99811
10.0883 | 0.99757
10.06871 | 0.99659
10.04919 | 0.99617
10.02976 | 0.99629
10.0104 | 0.99647
9.99111 | 0.99673
9.97189 | 0.99701
9.95275 | 0.99744
9.93368 | 0.99797
9.91469 | 0.99854
9.89577 | 0.99887
9.87692 | 0.99911
9.85814 | 0.99909
9.83944 | 0.99901
9.8208 | 0.99894
9.80224 | 0.99887
9.78374 | 0.9989
9.76532 | 0.99888
9.74697 | 0.99881
9.72868 | 0.99886
9.71045 | 0.99891
9.69231 | 0.99898
9.67423 | 0.99903
9.65621 | 0.99905
9.63827 | 0.99897
9.62038 | 0.99888
9.60257 | 0.99882
9.58481 | 0.99881
9.56713 | 0.99879
9.54951 | 0.99886
9.53196 | 0.99889
9.51447 | 0.99892
9.49705 | 0.99895
9.47968 | 0.99899
9.46239 | 0.99886
9.44514 | 0.99875
9.42798 | 0.99884
9.41086 | 0.99885
9.39382 | 0.99878
9.37683 | 0.99882
9.3599 | 0.99884
9.34304 | 0.99879
9.32624 | 0.99873
9.30949 | 0.99872
9.29281 | 0.99868
9.27618 | 0.99867
9.25962 | 0.9987
9.24311 | 0.99868
9.22667 | 0.99871
9.21027 | 0.99857
9.19395 | 0.99843
9.17767 | 0.99857
9.16146 | 0.99856
9.1453 | 0.9986
9.1292 | 0.99864
9.11315 | 0.99858
9.09717 | 0.99838
9.08123 | 0.99826
9.06536 | 0.99836
9.04954 | 0.99852
9.03377 | 0.99847
9.01806 | 0.99845
9.00241 | 0.99845
8.9868 | 0.99849
8.97126 | 0.99851
8.95576 | 0.99847
8.94032 | 0.99853
8.92493 | 0.99863
8.9096 | 0.99866
8.89431 | 0.99874
8.87909 | 0.99876
8.8639 | 0.99876
8.84878 | 0.99873
8.8337 | 0.9988
8.81868 | 0.99885
8.80371 | 0.99872
8.78879 | 0.99871
8.77392 | 0.99876
8.7591 | 0.99873
8.74432 | 0.9986
8.72961 | 0.99864
8.71493 | 0.99871
8.70031 | 0.99863
8.68574 | 0.99859
8.67121 | 0.99853
8.65673 | 0.99855
8.64231 | 0.99859
8.62793 | 0.9986
8.6136 | 0.99855
8.59931 | 0.99858
8.58508 | 0.99859
8.57088 | 0.99857
8.55674 | 0.99856
8.54264 | 0.99865
8.5286 | 0.99879
8.51459 | 0.99884
8.50063 | 0.99883
8.48672 | 0.99881
8.47285 | 0.9988
8.45903 | 0.99879
8.44525 | 0.99888
8.43152 | 0.99899
8.41783 | 0.99906
8.40419 | 0.99909
8.39059 | 0.9991
8.37703 | 0.99915
8.36353 | 0.99904
8.35005 | 0.999
8.33663 | 0.99904
8.32325 | 0.99909
8.30991 | 0.99906
8.29661 | 0.99912
8.28336 | 0.99912
8.27015 | 0.99906
8.25698 | 0.99904
8.24385 | 0.99906
8.23077 | 0.99902
8.21772 | 0.99905
8.20472 | 0.99909
8.19176 | 0.99912
8.17884 | 0.99912
8.16596 | 0.99909
8.15312 | 0.99909
8.14032 | 0.99909
8.12756 | 0.99915
8.11484 | 0.99911
8.10217 | 0.99905
8.08952 | 0.99901
8.07692 | 0.999
8.06436 | 0.99905
8.05184 | 0.99906
8.03935 | 0.99909
8.02691 | 0.99908
8.0145 | 0.99911
8.00214 | 0.99909
7.98981 | 0.99907
7.97752 | 0.99912
7.96526 | 0.99919
7.95305 | 0.99924
7.94086 | 0.99931
7.92872 | 0.99934
7.91662 | 0.99932
7.90455 | 0.99936
7.89252 | 0.9994
7.88052 | 0.99942
7.86856 | 0.99936
7.85664 | 0.99933
7.84476 | 0.99937
7.83291 | 0.99938
7.82109 | 0.99943
7.80932 | 0.99948
7.79757 | 0.99951
7.78586 | 0.99949
7.77419 | 0.99942
7.76255 | 0.99942
7.75095 | 0.99947
7.73938 | 0.99945
7.72784 | 0.9995
7.71635 | 0.99951
7.70488 | 0.99947
7.69345 | 0.99941
7.68205 | 0.99948
7.67069 | 0.99959
7.65935 | 0.99959
7.64806 | 0.99947
7.63679 | 0.99951
7.62557 | 0.99957
7.61437 | 0.99957
7.6032 | 0.99953
7.59207 | 0.99951
7.58097 | 0.99952
7.5699 | 0.99956
7.55887 | 0.99962
7.54786 | 0.99963
7.5369 | 0.99957
7.52596 | 0.99955
7.51505 | 0.99957
7.50417 | 0.9996
7.49333 | 0.99963
7.48252 | 0.99965
7.47174 | 0.99964
7.46098 | 0.99962
7.45027 | 0.99963
7.43958 | 0.99964
7.42892 | 0.99963
7.41829 | 0.99962
7.40769 | 0.99962
7.39713 | 0.99965
7.38659 | 0.9997
7.37608 | 0.99973
7.3656 | 0.99966
7.35516 | 0.99954
7.34474 | 0.99955
7.33435 | 0.99964
7.32399 | 0.99965
7.31366 | 0.99965
7.30336 | 0.99954
7.29309 | 0.99948
7.28284 | 0.99962
7.27263 | 0.99971
7.26244 | 0.99965
7.25229 | 0.99964
7.24216 | 0.99967
7.23206 | 0.9997
7.22198 | 0.99969
7.21194 | 0.99968
7.20192 | 0.99972
7.19194 | 0.99978
7.18197 | 0.99974
7.17204 | 0.99971
7.16213 | 0.99977
7.15226 | 0.99982
7.1424 | 0.99979
7.13258 | 0.99977
7.12278 | 0.99973
7.11301 | 0.99973
7.10327 | 0.99965
7.09355 | 0.99964
7.08386 | 0.99967
7.0742 | 0.99971
7.06456 | 0.99975
7.05495 | 0.99975
7.04536 | 0.99975
7.0358 | 0.99974
7.02627 | 0.99958
7.01676 | 0.99941
7.00728 | 0.9992
6.99782 | 0.99916
6.98839 | 0.99933
6.97899 | 0.99954
6.9696 | 0.99958
6.96025 | 0.99967
6.95092 | 0.99973
6.94161 | 0.99974
6.93233 | 0.9997
6.92308 | 0.99971
6.91385 | 0.99972
6.90464 | 0.9997
6.89546 | 0.99968
6.8863 | 0.99979
6.87717 | 0.99975
6.86806 | 0.99969
6.85897 | 0.99975
6.84992 | 0.99974
6.84088 | 0.99969
6.83187 | 0.99982
6.82287 | 0.99987
6.81391 | 0.99982
6.80497 | 0.99969
6.79605 | 0.99962
6.78715 | 0.99959
6.77828 | 0.99973
6.76943 | 0.99955
6.76061 | 0.99924
6.7518 | 0.99849
6.74302 | 0.99721
6.73427 | 0.99533
6.72553 | 0.99301
6.71682 | 0.99065
6.70813 | 0.98938
6.69946 | 0.98933
6.69082 | 0.99076
6.6822 | 0.99389
6.6736 | 0.99721
6.66502 | 0.99907
6.65646 | 0.99972
6.64793 | 0.99978
6.63942 | 0.99988
6.63093 | 0.99986
6.62246 | 0.99989
6.61401 | 0.99983
6.60559 | 0.99948
6.59718 | 0.99833
6.5888 | 0.99599
6.58044 | 0.99393
6.5721 | 0.99229
6.56378 | 0.99092
6.55548 | 0.98926
6.5472 | 0.98582
6.53895 | 0.98144
6.53071 | 0.97721
6.5225 | 0.97277
6.5143 | 0.96882
6.50613 | 0.9661
6.49797 | 0.96452
6.48984 | 0.96393
6.48173 | 0.96407
6.47364 | 0.96445
6.46557 | 0.96504
6.45752 | 0.96529
6.44948 | 0.96624
6.44147 | 0.96659
6.43348 | 0.96723
6.42551 | 0.96722
6.41755 | 0.96766
6.40962 | 0.96983
6.40171 | 0.97029
6.39382 | 0.97121
6.38594 | 0.97373
6.37809 | 0.97662
6.37025 | 0.98256
6.36244 | 0.98833
6.35464 | 0.99253
6.34686 | 0.99596
6.3391 | 0.99825
6.33136 | 0.99838
6.32364 | 0.99756
6.31594 | 0.99486
6.30825 | 0.99013
6.30059 | 0.98415
6.29294 | 0.97909
6.28532 | 0.97621
6.2777 | 0.97567
6.27012 | 0.97749
6.26254 | 0.98043
6.25499 | 0.98299
6.24745 | 0.98538
6.23993 | 0.98814
6.23243 | 0.99089
6.22495 | 0.99302
6.21749 | 0.99437
6.21004 | 0.99491
6.20261 | 0.99492
6.1952 | 0.99431
6.18781 | 0.99257
6.18044 | 0.98888
6.17308 | 0.98596
6.16574 | 0.98375
6.15841 | 0.9826
6.15111 | 0.98198
6.14382 | 0.98193
6.13655 | 0.98204
6.1293 | 0.98221
6.12206 | 0.98232
6.11484 | 0.98303
6.10764 | 0.98374
6.10045 | 0.98393
6.09328 | 0.98429
6.08613 | 0.98468
6.079 | 0.98496
6.07188 | 0.98605
6.06478 | 0.98707
6.05769 | 0.98745
6.05062 | 0.98846
6.04357 | 0.99055
6.03654 | 0.99118
6.02952 | 0.99216
6.02251 | 0.99326
6.01553 | 0.99477
6.00856 | 0.99629
6.0016 | 0.99726
5.99466 | 0.99796
5.98774 | 0.99861
5.98084 | 0.99889
5.97394 | 0.99911
5.96707 | 0.99932
5.96021 | 0.9994
5.95337 | 0.99942
5.94654 | 0.99938
5.93973 | 0.99935
5.93294 | 0.99941
5.92615 | 0.99941
5.91939 | 0.99942
5.91264 | 0.99941
5.90591 | 0.9994
5.89919 | 0.9994
5.89248 | 0.99941
5.88579 | 0.99942
5.87912 | 0.99932
5.87246 | 0.99931
5.86582 | 0.99932
5.85919 | 0.99928
5.85258 | 0.99926
5.84598 | 0.99924
5.8394 | 0.99924
5.83283 | 0.99921
5.82628 | 0.99926
5.81974 | 0.99928
5.81321 | 0.99917
5.8067 | 0.99917
5.80021 | 0.99917
5.79373 | 0.99911
5.78726 | 0.99909
5.78081 | 0.99911
5.77437 | 0.99913
5.76795 | 0.99921
5.76154 | 0.99932
5.75514 | 0.99933
5.74877 | 0.99937
5.7424 | 0.9994
5.73605 | 0.99943
5.72971 | 0.99947
5.72338 | 0.99955
5.71707 | 0.99957
5.71078 | 0.99949
5.70449 | 0.99942
5.69823 | 0.99939
5.69197 | 0.99929
5.68573 | 0.99918
5.6795 | 0.99891
5.67329 | 0.9984
5.66709 | 0.99779
5.6609 | 0.99707
5.65473 | 0.99598
5.64857 | 0.99486
5.64242 | 0.99339
5.63629 | 0.99174
5.63017 | 0.99028
5.62406 | 0.98862
5.61797 | 0.98695
5.61189 | 0.98525
5.60582 | 0.98359
5.59977 | 0.98175
5.59373 | 0.98003
5.5877 | 0.97834
5.58168 | 0.97686
5.57568 | 0.97545
5.56969 | 0.97423
5.56372 | 0.97308
5.55775 | 0.97227
5.55181 | 0.97173
5.54587 | 0.97139
5.53994 | 0.97116
5.53403 | 0.971
5.52813 | 0.97063
5.52224 | 0.97018
5.51637 | 0.96961
5.5105 | 0.96914
5.50466 | 0.96893
5.49882 | 0.96915
5.49299 | 0.96957
5.48718 | 0.97004
5.48138 | 0.97044
5.47559 | 0.97071
5.46982 | 0.97034
5.46405 | 0.96963
5.4583 | 0.9681
5.45256 | 0.96613
5.44683 | 0.96391
5.44112 | 0.9614
5.43541 | 0.9584
5.42972 | 0.95497
5.42404 | 0.95107
5.41837 | 0.94641
5.41272 | 0.94147
5.40707 | 0.936
5.40144 | 0.93014
5.39582 | 0.9243
5.39021 | 0.91872
5.38461 | 0.91368
5.37903 | 0.90941
5.37346 | 0.90603
5.36789 | 0.90315
5.36234 | 0.90049
5.3568 | 0.89796
5.35127 | 0.89622
5.34576 | 0.8945
5.34025 | 0.89251
5.33476 | 0.89103
5.32927 | 0.89024
5.3238 | 0.89009
5.31834 | 0.89045
5.31289 | 0.8909
5.30746 | 0.89164
5.30203 | 0.8924
5.29661 | 0.89321
5.29121 | 0.8948
5.28581 | 0.89606
5.28043 | 0.89673
5.27506 | 0.89772
5.2697 | 0.89847
5.26435 | 0.89928
5.25901 | 0.90012
5.25368 | 0.90109
5.24837 | 0.90205
5.24306 | 0.90336
5.23776 | 0.90494
5.23248 | 0.90668
5.2272 | 0.90829
5.22194 | 0.90999
5.21669 | 0.91189
5.21144 | 0.91465
5.20621 | 0.91662
5.20099 | 0.919
5.19578 | 0.92146
5.19057 | 0.92384
5.18539 | 0.92651
5.1802 | 0.92969
5.17504 | 0.93313
5.16987 | 0.93688
5.16473 | 0.94075
5.15959 | 0.94493
5.15446 | 0.94901
5.14934 | 0.95341
5.14423 | 0.95784
5.13913 | 0.96168
5.13404 | 0.96522
5.12897 | 0.96863
5.1239 | 0.97193
5.11884 | 0.97528
5.11379 | 0.97858
5.10875 | 0.98172
5.10373 | 0.98413
5.09871 | 0.98499
5.0937 | 0.98363
5.0887 | 0.98007
5.08371 | 0.97481
5.07873 | 0.96907
5.07376 | 0.96381
5.0688 | 0.95931
5.06385 | 0.9555
5.05891 | 0.95228
5.05398 | 0.94946
5.04906 | 0.947
5.04415 | 0.94461
5.03925 | 0.94245
5.03435 | 0.94037
5.02947 | 0.93831
5.0246 | 0.93613
5.01973 | 0.93407
5.01488 | 0.9318
5.01003 | 0.92958
5.0052 | 0.92751
5.00037 | 0.92567
4.99555 | 0.92384
4.99075 | 0.92232
4.98595 | 0.92104
4.98116 | 0.9201
4.97638 | 0.91934
4.97161 | 0.91879
4.96684 | 0.91824
4.96209 | 0.91767
4.95735 | 0.91675
4.95261 | 0.91548
4.94789 | 0.91373
4.94317 | 0.91179
4.93846 | 0.90973
4.93376 | 0.90787
4.92907 | 0.90609
4.92439 | 0.90465
4.91972 | 0.90347
4.91506 | 0.90273
4.9104 | 0.90221
4.90576 | 0.90206
4.90112 | 0.90218
4.89649 | 0.90264
4.89187 | 0.90318
4.88726 | 0.90406
4.88266 | 0.9051
4.87807 | 0.9065
4.87348 | 0.90813
4.86891 | 0.91019
4.86434 | 0.91253
4.85978 | 0.91532
4.85523 | 0.91826
4.85069 | 0.92134
4.84615 | 0.92432
4.84163 | 0.92733
4.83711 | 0.93007
4.83261 | 0.93272
4.8281 | 0.9352
4.82361 | 0.93772
4.81913 | 0.94011
4.81466 | 0.9425
4.81019 | 0.9449
4.80573 | 0.94739
4.80128 | 0.94973
4.79684 | 0.95192
4.79241 | 0.95383
4.78798 | 0.95545
4.78357 | 0.95665
4.77916 | 0.9576
4.77476 | 0.95826
4.77036 | 0.95882
4.76598 | 0.95916
4.7616 | 0.95945
4.75723 | 0.95974
4.75287 | 0.96021
4.74852 | 0.96069
4.74418 | 0.96114
4.73984 | 0.96144
4.73551 | 0.96164
4.73119 | 0.96162
4.72688 | 0.96146
4.72257 | 0.96094
4.71828 | 0.96016
4.71399 | 0.95908
4.70971 | 0.95772
4.70543 | 0.95624
4.70117 | 0.95472
4.69691 | 0.95306
4.69266 | 0.9516
4.68841 | 0.95027
4.68418 | 0.94918
4.67995 | 0.9483
4.67573 | 0.94766
4.67152 | 0.94704
4.66731 | 0.94642
4.66312 | 0.94557
4.65893 | 0.94461
4.65474 | 0.94339
4.65057 | 0.94203
4.6464 | 0.94052
4.64224 | 0.93888
4.63809 | 0.93703
4.63395 | 0.93514
4.62981 | 0.93314
4.62568 | 0.93109
4.62155 | 0.9291
4.61744 | 0.92732
4.61333 | 0.92569
4.60923 | 0.9243
4.60514 | 0.92293
4.60105 | 0.92167
4.59697 | 0.92053
4.5929 | 0.91948
4.58884 | 0.91843
4.58478 | 0.91762
4.58073 | 0.91696
4.57669 | 0.91653
4.57265 | 0.91613
4.56862 | 0.91598
4.5646 | 0.91587
4.56059 | 0.91595
4.55658 | 0.91617
4.55258 | 0.91671
4.54858 | 0.9174
4.5446 | 0.91827
4.54062 | 0.91931
4.53665 | 0.92064
4.53268 | 0.92214
4.52872 | 0.92374
4.52477 | 0.92497
4.52082 | 0.92578
4.51689 | 0.92629
4.51296 | 0.92694
4.50903 | 0.92765
4.50511 | 0.92845
4.5012 | 0.92917
4.4973 | 0.92981
4.4934 | 0.93034
4.48951 | 0.93093
4.48563 | 0.93157
4.48175 | 0.93245
4.47788 | 0.93337
4.47402 | 0.9345
4.47016 | 0.93573
4.46631 | 0.93704
4.46246 | 0.93826
4.45863 | 0.93948
4.4548 | 0.94068
4.45097 | 0.94197
4.44716 | 0.94325
4.44335 | 0.94449
4.43954 | 0.94545
4.43574 | 0.94635
4.43195 | 0.94715
4.42817 | 0.94777
4.42439 | 0.94818
4.42062 | 0.94851
4.41685 | 0.94865
4.41309 | 0.94859
4.40934 | 0.94828
4.40559 | 0.94804
4.40185 | 0.94769
4.39812 | 0.94745
4.39439 | 0.9475
4.39067 | 0.94784
4.38696 | 0.94842
4.38325 | 0.94926
4.37955 | 0.95013
4.37585 | 0.95086
4.37216 | 0.95098
4.36848 | 0.95057
4.3648 | 0.94979
4.36113 | 0.94874
4.35747 | 0.94729
4.35381 | 0.94567
4.35015 | 0.94402
4.34651 | 0.94238
4.34287 | 0.94072
4.33923 | 0.93927
4.33561 | 0.938
4.33198 | 0.9371
4.32837 | 0.93646
4.32476 | 0.93612
4.32115 | 0.93611
4.31756 | 0.93637
4.31397 | 0.93689
4.31038 | 0.93779
4.3068 | 0.93871
4.30322 | 0.93965
4.29965 | 0.94033
4.29609 | 0.94089
4.29254 | 0.94143
4.28899 | 0.94255
4.28544 | 0.94388
4.2819 | 0.94498
4.27837 | 0.94532
4.27484 | 0.9449
4.27132 | 0.94429
4.26781 | 0.94427
4.2643 | 0.94505
4.26079 | 0.94613
4.2573 | 0.94652
4.2538 | 0.947
4.25031 | 0.94773
4.24683 | 0.94871
4.24336 | 0.94979
4.23989 | 0.95139
4.23643 | 0.95301
4.23297 | 0.95487
4.22952 | 0.95693
4.22607 | 0.95885
4.22263 | 0.96037
4.21919 | 0.96161
4.21576 | 0.96241
4.21234 | 0.96325
4.20892 | 0.96392
4.2055 | 0.96449
4.2021 | 0.96501
4.19869 | 0.96548
4.1953 | 0.96592
4.1919 | 0.96642
4.18852 | 0.96674
4.18514 | 0.96688
4.18176 | 0.96698
4.17839 | 0.96704
4.17503 | 0.9669
4.17167 | 0.96666
4.16832 | 0.96638
4.16497 | 0.96597
4.16163 | 0.9654
4.15829 | 0.96482
4.15496 | 0.96417
4.15163 | 0.96355
4.14831 | 0.96295
4.14499 | 0.96231
4.14168 | 0.96157
4.13838 | 0.96086
4.13508 | 0.96018
4.13178 | 0.95944
4.12849 | 0.9585
4.12521 | 0.95758
4.12193 | 0.95671
4.11865 | 0.95587
4.11539 | 0.95504
4.11212 | 0.95421
4.10886 | 0.9533
4.10561 | 0.95234
4.10236 | 0.95128
4.09912 | 0.95021
4.09588 | 0.94923
4.09265 | 0.94843
4.08942 | 0.94774
4.0862 | 0.94729
4.08298 | 0.94696
4.07977 | 0.94683
4.07656 | 0.94679
4.07336 | 0.94682
4.07016 | 0.94685
4.06697 | 0.94692
4.06378 | 0.94702
4.0606 | 0.94727
4.05742 | 0.94749
4.05425 | 0.94777
4.05108 | 0.94814
4.04792 | 0.94865
4.04476 | 0.94927
4.04161 | 0.94989
4.03846 | 0.95047
4.03532 | 0.95115
4.03218 | 0.95193
4.02905 | 0.9528
4.02592 | 0.95371
4.0228 | 0.9547
4.01968 | 0.95557
4.01656 | 0.95643
4.01346 | 0.95732
4.01035 | 0.9581
4.00725 | 0.95881
4.00416 | 0.95942
4.00107 | 0.95986
3.99798 | 0.9602
3.9949 | 0.96036
3.99183 | 0.96045
3.98876 | 0.96049
3.98569 | 0.96062
3.98263 | 0.96082
3.97957 | 0.96111
3.97652 | 0.96158
3.97347 | 0.96223
3.97043 | 0.96302
3.96739 | 0.96399
3.96436 | 0.96505
3.96133 | 0.96609
3.95831 | 0.96698
3.95529 | 0.9678
3.95228 | 0.96841
3.94926 | 0.96881
3.94626 | 0.96904
3.94326 | 0.96923
3.94026 | 0.96935
3.93727 | 0.96946
3.93428 | 0.9695
3.9313 | 0.96955
3.92832 | 0.96961
3.92535 | 0.96964
3.92238 | 0.96966
3.91941 | 0.96969
3.91645 | 0.96958
3.9135 | 0.96951
3.91055 | 0.96954
3.9076 | 0.9696
3.90466 | 0.96964
3.90172 | 0.9697
3.89879 | 0.96968
3.89586 | 0.96959
3.89293 | 0.96953
3.89001 | 0.96967
3.8871 | 0.96995
3.88418 | 0.97024
3.88128 | 0.97053
3.87837 | 0.97087
3.87547 | 0.97114
3.87258 | 0.97139
3.86969 | 0.97153
3.8668 | 0.97146
3.86392 | 0.97125
3.86105 | 0.971
3.85817 | 0.97062
3.8553 | 0.97022
3.85244 | 0.96984
3.84958 | 0.96944
3.84672 | 0.96902
3.84387 | 0.96871
3.84103 | 0.96853
3.83818 | 0.96848
3.83534 | 0.96856
3.83251 | 0.96871
3.82968 | 0.96889
3.82685 | 0.96905
3.82403 | 0.96918
3.82121 | 0.96938
3.8184 | 0.96954
3.81559 | 0.9698
3.81278 | 0.97014
3.80998 | 0.97053
3.80718 | 0.97096
3.80439 | 0.9713
3.8016 | 0.97154
3.79882 | 0.97168
3.79604 | 0.9716
3.79326 | 0.97129
3.79049 | 0.9708
3.78772 | 0.97019
3.78495 | 0.96953
3.78219 | 0.96896
3.77944 | 0.96851
3.77668 | 0.96831
3.77393 | 0.96824
3.77119 | 0.96823
3.76845 | 0.9683
3.76571 | 0.96843
3.76298 | 0.96847
3.76025 | 0.96852
3.75753 | 0.96866
3.75481 | 0.9688
3.75209 | 0.9688
3.74937 | 0.96885
3.74667 | 0.96895
3.74396 | 0.96904
3.74126 | 0.9691
3.73856 | 0.96922
3.73587 | 0.96933
3.73318 | 0.96949
3.73049 | 0.96953
3.72781 | 0.96956
3.72513 | 0.96958
3.72246 | 0.96964
3.71979 | 0.96976
3.71712 | 0.96993
3.71446 | 0.97008
3.7118 | 0.97024
3.70915 | 0.97043
3.70649 | 0.97065
3.70385 | 0.97091
3.7012 | 0.97129
3.69856 | 0.97174
3.69593 | 0.97231
3.69329 | 0.97291
3.69067 | 0.97341
3.68804 | 0.97395
3.68542 | 0.97463
3.6828 | 0.97529
3.68019 | 0.9759
3.67758 | 0.97661
3.67497 | 0.97729
3.67237 | 0.97778
3.66977 | 0.97827
3.66717 | 0.97868
3.66458 | 0.97901
3.66199 | 0.97934
3.65941 | 0.97968
3.65683 | 0.98004
3.65425 | 0.98044
3.65168 | 0.98074
3.64911 | 0.98099
3.64654 | 0.98128
3.64398 | 0.98143
3.64142 | 0.98135
3.63887 | 0.98127
3.63631 | 0.98124
3.63377 | 0.98125
3.63122 | 0.9813
3.62868 | 0.9814
3.62614 | 0.98161
3.62361 | 0.98183
3.62108 | 0.98201
3.61855 | 0.98215
3.61603 | 0.98231
3.61351 | 0.98248
3.61099 | 0.98274
3.60848 | 0.98308
3.60597 | 0.98335
3.60346 | 0.98371
3.60096 | 0.98414
3.59846 | 0.9846
3.59597 | 0.98514
3.59348 | 0.9857
3.59099 | 0.98626
3.5885 | 0.9869
3.58602 | 0.98755
3.58354 | 0.98815
3.58107 | 0.98873
3.5786 | 0.9893
3.57613 | 0.98994
3.57366 | 0.99058
3.5712 | 0.99114
3.56874 | 0.99164
3.56629 | 0.99201
3.56384 | 0.9923
3.56139 | 0.99258
3.55895 | 0.99284
3.55651 | 0.99309
3.55407 | 0.99338
3.55163 | 0.99361
3.5492 | 0.99383
3.54677 | 0.99399
3.54435 | 0.9942
3.54193 | 0.99464
3.53951 | 0.99516
3.5371 | 0.99564
3.53469 | 0.99616
3.53228 | 0.99666
3.52987 | 0.99706
3.52747 | 0.99739
3.52508 | 0.99762
3.52268 | 0.99767
3.52029 | 0.99767
3.5179 | 0.99775
3.51552 | 0.99775
3.51313 | 0.99774
3.51076 | 0.99778
3.50838 | 0.9978
3.50601 | 0.99783
3.50364 | 0.99779
3.50127 | 0.99783
3.49891 | 0.99785
3.49655 | 0.99782
3.49419 | 0.99783
3.49184 | 0.99783
3.48949 | 0.99783
3.48715 | 0.99785
3.4848 | 0.99792
3.48246 | 0.99797
3.48012 | 0.99788
3.47779 | 0.99782
3.47546 | 0.9979
3.47313 | 0.99796
3.47081 | 0.99802
3.46849 | 0.99801
3.46617 | 0.99799
3.46385 | 0.998
3.46154 | 0.99798
3.45923 | 0.99796
3.45692 | 0.99798
3.45462 | 0.99799
3.45232 | 0.99799
3.45002 | 0.99809
3.44773 | 0.99815
3.44544 | 0.99805
3.44315 | 0.99805
3.44087 | 0.99811
3.43858 | 0.99807
3.43631 | 0.99801
3.43403 | 0.99803
3.43176 | 0.99813
3.42949 | 0.99812
3.42722 | 0.99809
3.42496 | 0.9981
3.4227 | 0.99812
3.42044 | 0.99813
3.41818 | 0.99812
3.41593 | 0.9981
3.41368 | 0.99816
3.41144 | 0.99823
3.40919 | 0.99825
3.40695 | 0.99826
3.40472 | 0.99828
3.40248 | 0.99831
3.40025 | 0.99832
3.39802 | 0.99831
3.3958 | 0.99835
3.39358 | 0.99836
3.39136 | 0.99834
3.38914 | 0.99837
3.38693 | 0.99837
3.38472 | 0.99832
3.38251 | 0.99831
3.3803 | 0.9983
3.3781 | 0.99834
3.3759 | 0.99835
3.37371 | 0.99832
3.37151 | 0.99832
3.36932 | 0.99837
3.36713 | 0.99848
3.36495 | 0.99851
3.36277 | 0.99848
3.36059 | 0.9985
3.35841 | 0.99856
3.35624 | 0.99857
3.35406 | 0.99855
3.3519 | 0.9986
3.34973 | 0.99863
3.34757 | 0.99854
3.34541 | 0.99841
3.34325 | 0.99838
3.3411 | 0.99837
3.33895 | 0.99833
3.3368 | 0.99816
3.33465 | 0.99798
3.33251 | 0.99782
3.33037 | 0.99765
3.32823 | 0.99743
3.3261 | 0.99723
3.32396 | 0.99704
3.32184 | 0.99691
3.31971 | 0.99687
3.31758 | 0.99672
3.31546 | 0.99637
3.31335 | 0.99578
3.31123 | 0.99497
3.30912 | 0.99418
3.30701 | 0.99348
3.3049 | 0.99289
3.30279 | 0.99245
3.30069 | 0.9921
3.29859 | 0.99179
3.29649 | 0.99148
3.2944 | 0.99122
3.29231 | 0.99097
3.29022 | 0.99072
3.28813 | 0.99066
3.28605 | 0.99083
3.28397 | 0.99131
3.28189 | 0.992
3.27981 | 0.9929
3.27774 | 0.99384
3.27567 | 0.99458
3.2736 | 0.99489
3.27154 | 0.99468
3.26947 | 0.99412
3.26741 | 0.99357
3.26536 | 0.99317
3.2633 | 0.9929
3.26125 | 0.99275
3.2592 | 0.99257
3.25715 | 0.99227
3.25511 | 0.99181
3.25307 | 0.99132
3.25102 | 0.99099
3.24899 | 0.99077
3.24695 | 0.99055
3.24492 | 0.99021
3.24289 | 0.98968
3.24087 | 0.98899
3.23884 | 0.98814
3.23682 | 0.98725
3.2348 | 0.98663
3.23278 | 0.98637
3.23077 | 0.98637
3.22876 | 0.98666
3.22675 | 0.98719
3.22474 | 0.98758
3.22274 | 0.98744
3.22074 | 0.98683
3.21874 | 0.98596
3.21674 | 0.98489
3.21475 | 0.9838
3.21275 | 0.98277
3.21076 | 0.98182
3.20878 | 0.98102
3.20679 | 0.98048
3.20481 | 0.98014
3.20283 | 0.98001
3.20086 | 0.98009
3.19888 | 0.98013
3.19691 | 0.98005
3.19494 | 0.97968
3.19297 | 0.97901
3.19101 | 0.97831
3.18904 | 0.97755
3.18708 | 0.97686
3.18513 | 0.97628
3.18317 | 0.97573
3.18122 | 0.97524
3.17927 | 0.97478
3.17732 | 0.97431
3.17537 | 0.9739
3.17343 | 0.97353
3.17149 | 0.97317
3.16955 | 0.97292
3.16761 | 0.97269
3.16568 | 0.97237
3.16375 | 0.97215
3.16182 | 0.97198
3.15989 | 0.97176
3.15797 | 0.97148
3.15605 | 0.97126
3.15413 | 0.97106
3.15221 | 0.97088
3.15029 | 0.97078
3.14838 | 0.97073
3.14647 | 0.97068
3.14456 | 0.9707
3.14266 | 0.97072
3.14075 | 0.97066
3.13885 | 0.97057
3.13695 | 0.97048
3.13506 | 0.97051
3.13316 | 0.97049
3.13127 | 0.97027
3.12938 | 0.97009
3.12749 | 0.96996
3.12561 | 0.96977
3.12373 | 0.9696
3.12184 | 0.9695
3.11997 | 0.9694
3.11809 | 0.96929
3.11622 | 0.96922
3.11435 | 0.96919
3.11248 | 0.96916
3.11061 | 0.96917
3.10874 | 0.96917
3.10688 | 0.96937
3.10502 | 0.96965
3.10316 | 0.96982
3.10131 | 0.9699
3.09945 | 0.97004
3.0976 | 0.97021
3.09575 | 0.97045
3.09391 | 0.97059
3.09206 | 0.97054
3.09022 | 0.97042
3.08838 | 0.97025
3.08654 | 0.97009
3.0847 | 0.96995
3.08287 | 0.96985
3.08104 | 0.96973
3.07921 | 0.96965
3.07738 | 0.96955
3.07555 | 0.96945
3.07373 | 0.96948
3.07191 | 0.96942
3.07009 | 0.96933
3.06828 | 0.96936
3.06646 | 0.96938
3.06465 | 0.96936
3.06284 | 0.96944
3.06103 | 0.96961
3.05922 | 0.96971
3.05742 | 0.96978
3.05562 | 0.96985
3.05382 | 0.97
3.05202 | 0.97014
3.05023 | 0.97027
3.04843 | 0.97043
3.04664 | 0.97064
3.04485 | 0.97091
3.04307 | 0.97122
3.04128 | 0.97161
3.0395 | 0.97194
3.03772 | 0.97234
3.03594 | 0.97282
3.03416 | 0.97329
3.03239 | 0.97366
3.03062 | 0.97388
3.02885 | 0.97398
3.02708 | 0.97406
3.02531 | 0.97388
3.02355 | 0.97369
3.02179 | 0.97359
3.02003 | 0.97349
3.01827 | 0.97344
3.01651 | 0.97353
3.01476 | 0.9736
3.01301 | 0.97378
3.01126 | 0.9741
3.00951 | 0.97451
3.00776 | 0.97496
3.00602 | 0.97557
3.00428 | 0.97635
3.00254 | 0.97703
3.0008 | 0.97754
2.99907 | 0.97791
2.99733 | 0.97812
2.9956 | 0.97825
2.99387 | 0.97823
2.99214 | 0.97819
2.99042 | 0.97806
2.98869 | 0.97792
2.98697 | 0.97772
2.98525 | 0.97758
2.98354 | 0.97742
2.98182 | 0.9772
2.98011 | 0.97709
2.9784 | 0.97711
2.97668 | 0.9771
2.97498 | 0.97727
2.97327 | 0.97752
2.97157 | 0.97762
2.96987 | 0.97765
2.96817 | 0.97778
2.96647 | 0.97807
2.96477 | 0.97825
2.96308 | 0.97838
2.96139 | 0.97864
2.95969 | 0.97904
2.95801 | 0.97939
2.95632 | 0.97968
2.95464 | 0.98005
2.95295 | 0.98038
2.95127 | 0.98068
2.94959 | 0.98105
2.94792 | 0.98144
2.94624 | 0.98186
2.94457 | 0.98234
2.9429 | 0.98283
2.94123 | 0.98335
2.93956 | 0.98386
2.9379 | 0.98452
2.93623 | 0.98522
2.93457 | 0.9858
2.93291 | 0.98655
2.93125 | 0.98741
2.9296 | 0.98827
2.92794 | 0.98913
2.92629 | 0.99009
2.92464 | 0.99101
2.92299 | 0.99191
2.92134 | 0.99294
2.9197 | 0.99393
2.91806 | 0.99478
2.91641 | 0.9954
2.91478 | 0.99562
2.91314 | 0.99548
2.9115 | 0.99503
2.90987 | 0.99446
2.90824 | 0.99394
2.90661 | 0.99336
2.90498 | 0.9929
2.90335 | 0.99246
2.90173 | 0.99207
2.9001 | 0.99175
2.89848 | 0.99136
2.89686 | 0.9909
2.89525 | 0.99048
2.89363 | 0.99017
2.89202 | 0.98983
2.8904 | 0.98938
2.88879 | 0.98898
2.88719 | 0.98875
2.88558 | 0.9886
2.88397 | 0.98836
2.88237 | 0.98795
2.88077 | 0.98767
2.87917 | 0.98754
2.87757 | 0.98745
2.87598 | 0.98738
2.87438 | 0.9874
2.87279 | 0.98738
2.8712 | 0.98735
2.86961 | 0.98723
2.86802 | 0.98713
2.86644 | 0.98713
2.86485 | 0.98725
2.86327 | 0.98732
2.86169 | 0.98724
2.86011 | 0.98725
2.85854 | 0.98727
2.85696 | 0.98736
2.85539 | 0.98755
2.85382 | 0.98771
2.85225 | 0.98762
2.85068 | 0.98754
2.84911 | 0.98764
2.84755 | 0.98784
2.84598 | 0.98795
2.84442 | 0.98788
2.84286 | 0.98776
2.84131 | 0.98781
2.83975 | 0.98792
2.8382 | 0.98802
2.83664 | 0.98803
2.83509 | 0.98806
2.83354 | 0.98808
2.832 | 0.98811
2.83045 | 0.98809
2.82891 | 0.9881
2.82736 | 0.98817
2.82582 | 0.98803
2.82428 | 0.98779
2.82275 | 0.98758
2.82121 | 0.98747
2.81968 | 0.98745
2.81814 | 0.98729
2.81661 | 0.98702
2.81508 | 0.98666
2.81356 | 0.98627
2.81203 | 0.98579
2.81051 | 0.98535
2.80898 | 0.98484
2.80746 | 0.98411
2.80594 | 0.98316
2.80443 | 0.98241
2.80291 | 0.98188
2.8014 | 0.98102
2.79988 | 0.97994
2.79837 | 0.97888
2.79686 | 0.97781
2.79536 | 0.97672
2.79385 | 0.97549
2.79235 | 0.97429
2.79084 | 0.97309
2.78934 | 0.97196
2.78784 | 0.9713
2.78634 | 0.97064
2.78485 | 0.9693
2.78335 | 0.96836
2.78186 | 0.96795
2.78037 | 0.9675
2.77888 | 0.96706
2.77739 | 0.96692
2.7759 | 0.96662
2.77442 | 0.96608
2.77293 | 0.96567
2.77145 | 0.96572
2.76997 | 0.96539
2.76849 | 0.96494
2.76701 | 0.96476
2.76554 | 0.96438
2.76406 | 0.96443
2.76259 | 0.96484
2.76112 | 0.96458
2.75965 | 0.96404
2.75818 | 0.96345
2.75672 | 0.96316
2.75525 | 0.96411
2.75379 | 0.96352
2.75233 | 0.96271
2.75087 | 0.96231
2.74941 | 0.96167
2.74795 | 0.96088
2.7465 | 0.96002
2.74504 | 0.95913
2.74359 | 0.95756
2.74214 | 0.95623
2.74069 | 0.95537
2.73924 | 0.95439
2.7378 | 0.95204
2.73635 | 0.94973
2.73491 | 0.94818
2.73347 | 0.94596
2.73203 | 0.94353
2.73059 | 0.94125
2.72915 | 0.93892
2.72771 | 0.93613
2.72628 | 0.93328
2.72485 | 0.93177
2.72342 | 0.92925
2.72199 | 0.9265
2.72056 | 0.9263
2.71913 | 0.9245
2.71771 | 0.92315
2.71628 | 0.92257
2.71486 | 0.92203
2.71344 | 0.92109
2.71202 | 0.91914
2.7106 | 0.91533
2.70919 | 0.90927
2.70777 | 0.90343
2.70636 | 0.89858
2.70495 | 0.89486
2.70354 | 0.89152
2.70213 | 0.88909
2.70072 | 0.88691
2.69932 | 0.88391
2.69791 | 0.88077
2.69651 | 0.87826
2.69511 | 0.87691
2.69371 | 0.87679
2.69231 | 0.87551
2.69091 | 0.87394
2.68952 | 0.87301
2.68812 | 0.87235
2.68673 | 0.87241
2.68534 | 0.87262
2.68395 | 0.87302
2.68256 | 0.87363
2.68117 | 0.87285
2.67979 | 0.87256
2.6784 | 0.87188
2.67702 | 0.87189
2.67564 | 0.87144
2.67426 | 0.86977
2.67288 | 0.86782
2.6715 | 0.86702
2.67013 | 0.87001
2.66875 | 0.86845
2.66738 | 0.86862
2.66601 | 0.87125
2.66464 | 0.87375
2.66327 | 0.87382
2.6619 | 0.87417
2.66054 | 0.87486
2.65917 | 0.87509
2.65781 | 0.8734
2.65645 | 0.87218
2.65509 | 0.87167
2.65373 | 0.87055
2.65237 | 0.87085
2.65102 | 0.87043
2.64966 | 0.86955
2.64831 | 0.86866
2.64695 | 0.86793
2.6456 | 0.86848
2.64426 | 0.86825
2.64291 | 0.86803
2.64156 | 0.86832
2.64022 | 0.86829
2.63887 | 0.86829
2.63753 | 0.86849
2.63619 | 0.8685
2.63485 | 0.86897
2.63351 | 0.87013
2.63218 | 0.86963
2.63084 | 0.8713
2.62951 | 0.87283
2.62817 | 0.87139
2.62684 | 0.87242
2.62551 | 0.87249
2.62418 | 0.87136
2.62286 | 0.87018
2.62153 | 0.86904
2.6202 | 0.86907
2.61888 | 0.86645
2.61756 | 0.86575
2.61624 | 0.86686
2.61492 | 0.86532
2.6136 | 0.86506
2.61228 | 0.86505
2.61097 | 0.86452
2.60966 | 0.86492
2.60834 | 0.86473
2.60703 | 0.86426
2.60572 | 0.86481
2.60441 | 0.86524
2.60311 | 0.86476
2.6018 | 0.86475
2.60049 | 0.86462
2.59919 | 0.86384
2.59789 | 0.8629
2.59659 | 0.86186
2.59529 | 0.86439
2.59399 | 0.86651
2.59269 | 0.86535
2.5914 | 0.86457
2.5901 | 0.86436
2.58881 | 0.8647
2.58752 | 0.86576
2.58623 | 0.86554
2.58494 | 0.8652
2.58365 | 0.86741
2.58236 | 0.86682
2.58108 | 0.86759
2.57979 | 0.86741
2.57851 | 0.86662
2.57723 | 0.86766
2.57595 | 0.86802
2.57467 | 0.86732
2.57339 | 0.86896
2.57212 | 0.8685
2.57084 | 0.86786
2.56957 | 0.86944
2.56829 | 0.87024
2.56702 | 0.87017
2.56575 | 0.87041
2.56448 | 0.87166
2.56322 | 0.87274
2.56195 | 0.87368
2.56068 | 0.87474
2.55942 | 0.87469
2.55816 | 0.87459
2.5569 | 0.87469
2.55564 | 0.87477
2.55438 | 0.87461
2.55312 | 0.87513
2.55186 | 0.87541
2.55061 | 0.87542
2.54935 | 0.87499
2.5481 | 0.87543
2.54685 | 0.87568
2.5456 | 0.87536
2.54435 | 0.87541
2.5431 | 0.87561
2.54186 | 0.87537
2.54061 | 0.87475
2.53937 | 0.87438
2.53812 | 0.87387
2.53688 | 0.87373
2.53564 | 0.87385
2.5344 | 0.87364
2.53316 | 0.87386
2.53193 | 0.87434
2.53069 | 0.87477
2.52946 | 0.8752
2.52822 | 0.87563
2.52699 | 0.87615
2.52576 | 0.87671
2.52453 | 0.87739
2.5233 | 0.87822
2.52207 | 0.87884
2.52085 | 0.8794
2.51962 | 0.87993
2.5184 | 0.88031
2.51718 | 0.88051
2.51596 | 0.88079
2.51474 | 0.88106
2.51352 | 0.88123
2.5123 | 0.88128
2.51108 | 0.88142
2.50987 | 0.88164
2.50865 | 0.88195
2.50744 | 0.88224
2.50623 | 0.8827
2.50502 | 0.88323
2.50381 | 0.88379
2.5026 | 0.88439
2.50139 | 0.88479
-- | --
-- | --
1.999 | 0.00119
1.998 | 0.00020964
1.997 | 0.00010146
1.996 | 0.00094368
1.995 | -0.0002884
1.994 | -1.35e-05
1.993 | 0.00041067
1.992 | 0.00023399
1.991 | 0.00046501
1.99 | -0.00033924
1.989 | -1.868e-05
1.988 | 0.00097876
1.987 | -0.00014376
1.986 | 0.001
1.985 | 0.00215
1.984 | 0.00074876
1.983 | 0.00111
1.982 | 0.00029537
1.981 | -0.00027456
1.98 | -0.00047275
1.979 | 0.00133
1.978 | 0.00192
1.977 | 0.00103
1.976 | 0.00115
1.975 | 0.00213
1.974 | 0.00063364
1.973 | 0.00186
1.972 | 0.00276
1.971 | 0.00211
1.97 | 0.00269
1.969 | 0.00314
1.968 | 0.00503
1.967 | 0.00527
1.966 | 0.00482
1.965 | 0.00648
1.964 | 0.00738
1.963 | 0.00771
1.962 | 0.00932
1.961 | 0.0103
1.96 | 0.01041
1.959 | 0.01274
1.958 | 0.01336
1.957 | 0.01483
1.956 | 0.0145
1.955 | 0.01481
1.954 | 0.01651
1.953 | 0.01568
1.952 | 0.01718
1.951 | 0.01725
1.95 | 0.01633
1.949 | 0.01615
1.948 | 0.0162
1.947 | 0.01587
1.946 | 0.01574
1.945 | 0.01531
1.944 | 0.0146
1.943 | 0.01401
1.942 | 0.01291
1.941 | 0.01175
1.94 | 0.01163
1.939 | 0.01131
1.938 | 0.01082
1.937 | 0.00997
1.936 | 0.00851
1.935 | 0.00811
1.934 | 0.00846
1.933 | 0.00773
1.932 | 0.00786
1.931 | 0.00805
1.93 | 0.00758
1.929 | 0.00788
1.928 | 0.00902
1.927 | 0.00964
1.926 | 0.01113
1.925 | 0.01178
1.924 | 0.01219
1.923 | 0.0131
1.922 | 0.01439
1.921 | 0.01551
1.92 | 0.01659
1.919 | 0.01857
1.918 | 0.01962
1.917 | 0.01968
1.916 | 0.02059
1.915 | 0.02189
1.914 | 0.02218
1.913 | 0.02336
1.912 | 0.0246
1.911 | 0.02483
1.91 | 0.02549
1.909 | 0.02557
1.908 | 0.02541
1.907 | 0.0253
1.906 | 0.02462
1.905 | 0.02405
1.904 | 0.02419
1.903 | 0.02316
1.902 | 0.02181
1.901 | 0.02164
1.9 | 0.02198
1.899 | 0.01987
1.898 | 0.01885
1.897 | 0.01837
1.896 | 0.01664
1.895 | 0.01486
1.894 | 0.01295
1.893 | 0.01056
1.892 | 0.00804
1.891 | 0.00533
1.89 | 0.00357
1.889 | 0.00288
1.888 | 0.00195
1.887 | 0.00074381
1.886 | -0.00134
1.885 | -0.00231
1.884 | -0.00288
1.883 | -0.00409
1.882 | -0.00526
1.881 | -0.00705
1.88 | -0.00846
1.879 | -0.00862
1.878 | -0.00806
1.877 | -0.0087
1.876 | -0.00973
1.875 | -0.01015
1.874 | -0.00969
1.873 | -0.00985
1.872 | -0.0103
1.871 | -0.00974
1.87 | -0.00985
1.869 | -0.01006
1.868 | -0.00949
1.867 | -0.00866
1.866 | -0.00839
1.865 | -0.00921
1.864 | -0.00904
1.863 | -0.00752
1.862 | -0.00833
1.861 | -0.00947
1.86 | -0.00926
1.859 | -0.00963
1.858 | -0.01062
1.857 | -0.01073
1.856 | -0.01052
1.855 | -0.01067
1.854 | -0.01111
1.853 | -0.01157
1.852 | -0.01082
1.851 | -0.01224
1.85 | -0.01288
1.849 | -0.01274
1.848 | -0.01236
1.847 | -0.01276
1.846 | -0.01264
1.845 | -0.01165
1.844 | -0.01124
1.843 | -0.01075
1.842 | -0.00965
1.841 | -0.00892
1.84 | -0.00926
1.839 | -0.00867
1.838 | -0.0079
1.837 | -0.00616
1.836 | -0.00609
1.835 | -0.00589
1.834 | -0.00399
1.833 | -0.00412
1.832 | -0.00355
1.831 | -0.00225
1.83 | -0.00188
1.829 | -0.00137
1.828 | -0.00112
1.827 | -0.00057236
1.826 | -0.00067678
1.825 | -0.00014388
1.824 | 0.00022924
1.823 | 0.00062292
1.822 | 0.00127
1.821 | 0.00171
1.82 | 0.00113
1.819 | 0.00158
1.818 | 0.00106
1.817 | 0.00239
1.816 | 0.00202
1.815 | 0.00284
1.814 | 0.00359
1.813 | 0.00293
1.812 | 0.00381
1.811 | 0.00283
1.81 | 0.00391
1.809 | 0.00521
1.808 | 0.00454
1.807 | 0.00487
1.806 | 0.00515
1.805 | 0.00585
1.804 | 0.00604
1.803 | 0.00608
1.802 | 0.00602
1.801 | 0.00631
1.8 | 0.00723
1.799 | 0.00669
1.798 | 0.00726
1.797 | 0.00725
1.796 | 0.00688
1.795 | 0.00674
1.794 | 0.00684
1.793 | 0.00645
1.792 | 0.00661
1.791 | 0.00597
1.79 | 0.00499
1.789 | 0.00538
1.788 | 0.00488
1.787 | 0.00693
1.786 | 0.00617
1.785 | 0.00512
1.784 | 0.0049
1.783 | 0.0053
1.782 | 0.0055
1.781 | 0.00458
1.78 | 0.00539
1.779 | 0.00557
1.778 | 0.00584
1.777 | 0.00667
1.776 | 0.00722
1.775 | 0.008
1.774 | 0.00883
1.773 | 0.00932
1.772 | 0.00917
1.771 | 0.01016
1.77 | 0.01048
1.769 | 0.01156
1.768 | 0.01144
1.767 | 0.01109
1.766 | 0.01097
1.765 | 0.01144
1.764 | 0.01163
1.763 | 0.01204
1.762 | 0.01227
1.761 | 0.01231
1.76 | 0.01268
1.759 | 0.01182
1.758 | 0.01178
1.757 | 0.01289
1.756 | 0.01376
1.755 | 0.01289
1.754 | 0.01291
1.753 | 0.01337
1.752 | 0.01294
1.751 | 0.01422
1.75 | 0.01382
1.749 | 0.01485
1.748 | 0.01546
1.747 | 0.01502
1.746 | 0.01684
1.745 | 0.01585
1.744 | 0.01664
1.743 | 0.01754
1.742 | 0.01848
1.741 | 0.01983
1.74 | 0.02102
1.739 | 0.02148
1.738 | 0.02272
1.737 | 0.02466
1.736 | 0.02429
1.735 | 0.02475
1.734 | 0.02488
1.733 | 0.02533
1.732 | 0.0267
1.731 | 0.02743
1.73 | 0.0274
1.729 | 0.02791
1.728 | 0.02772
1.727 | 0.02817
1.726 | 0.02825
1.725 | 0.02738
1.724 | 0.02703
1.723 | 0.02843
1.722 | 0.02757
1.721 | 0.02736
1.72 | 0.0276
1.719 | 0.02795
1.718 | 0.02804
1.717 | 0.02745
1.716 | 0.02698
1.715 | 0.02667
1.714 | 0.02739
1.713 | 0.02774
1.712 | 0.02829
1.711 | 0.02861
1.71 | 0.02931
1.709 | 0.02906
1.708 | 0.02948
1.707 | 0.02972
1.706 | 0.03088
1.705 | 0.03145
1.704 | 0.03085
1.703 | 0.03109
1.702 | 0.03019
1.701 | 0.02918
1.7 | 0.029
1.699 | 0.02834
1.698 | 0.0277
1.697 | 0.02747
1.696 | 0.0278
1.695 | 0.02842
1.694 | 0.02762
1.693 | 0.02767
1.692 | 0.02846
1.691 | 0.02949
1.69 | 0.03165
1.689 | 0.03325
1.688 | 0.03468
1.687 | 0.03638
1.686 | 0.03809
1.685 | 0.0401
1.684 | 0.04218
1.683 | 0.0445
1.682 | 0.04632
1.681 | 0.04806
1.68 | 0.04975
1.679 | 0.0514
1.678 | 0.05344
1.677 | 0.056
1.676 | 0.05877
1.675 | 0.06051
1.674 | 0.06175
1.673 | 0.06436
1.672 | 0.06663
1.671 | 0.06885
1.67 | 0.07181
1.669 | 0.0757
1.668 | 0.07905
1.667 | 0.08239
1.666 | 0.08681
1.665 | 0.0911
1.664 | 0.09488
1.663 | 0.09713
1.662 | 0.09856
1.661 | 0.10028
1.66 | 0.10029
1.659 | 0.09871
1.658 | 0.09661
1.657 | 0.09299
1.656 | 0.08832
1.655 | 0.08252
1.654 | 0.07565
1.653 | 0.06877
1.652 | 0.06343
1.651 | 0.05645
1.65 | 0.04968
1.649 | 0.0438
1.648 | 0.03785
1.647 | 0.03207
1.646 | 0.02622
1.645 | 0.0212
1.644 | 0.01631
1.643 | 0.01086
1.642 | 0.00679
1.641 | 0.00278
1.64 | -0.00171
1.639 | -0.00511
1.638 | -0.0083
1.637 | -0.00113
1.636 | -0.0037
1.635 | -0.00614
1.634 | -0.00816
1.633 | -0.00042446
1.632 | -0.0027
1.631 | -0.00331
1.63 | -0.00445
1.629 | -0.0049
1.628 | -0.00654
1.627 | -0.00746
1.626 | -0.00782
1.625 | -0.00821
1.624 | -0.00906
1.623 | -0.00987
1.622 | -0.00972
1.621 | -0.00182
1.62 | -0.00234
1.619 | -0.0039
1.618 | -0.0044
1.617 | -0.00412
1.616 | -0.00377
1.615 | -0.00456
1.614 | -0.00436
1.613 | -0.00607
1.612 | -0.00676
1.611 | -0.0079
1.61 | -0.00791
1.609 | -0.00889
1.608 | -0.00943
1.607 | -0.00985
1.606 | -0.00019114
1.605 | 0.00018728
1.604 | -0.0014
1.603 | -0.00123
1.602 | -0.00224
1.601 | -0.00164
1.6 | -0.00119
1.599 | -0.00175
1.598 | -0.0018
1.597 | -0.00258
1.596 | -0.00351
1.595 | -0.00297
1.594 | -0.00325
1.593 | -0.00204
1.592 | -0.00347
1.591 | -0.00295
1.59 | -0.00194
1.589 | -0.00348
1.588 | -0.0023
1.587 | -0.00151
1.586 | -0.00201
1.585 | -0.00323
1.584 | -0.00337
1.583 | -0.00286
1.582 | -0.00188
1.581 | -0.00129
1.58 | -0.00161
1.579 | -0.00073048
1.578 | -0.00259
1.577 | -0.0023
1.576 | -0.00026329
1.575 | -0.00080266
1.574 | -0.00075946
1.573 | -0.0011
1.572 | -0.00134
1.571 | -0.00127
1.57 | -0.00052452
1.569 | -0.00251
1.568 | -0.00164
1.567 | -0.00131
1.566 | -0.00084104
1.565 | -0.00116
1.564 | -7.29e-06
1.563 | 0.00116
1.562 | 8.1e-05
1.561 | -0.00053498
1.56 | -0.00044889
1.559 | -0.00061978
1.558 | -0.00090213
1.557 | -0.00096998
1.556 | 0.00042501
1.555 | -0.00026738
1.554 | -6.906e-05
1.553 | 0.00091879
1.552 | 0.0008785
1.551 | 0.00061817
1.55 | 4.612e-05
1.549 | 0.00092417
1.548 | 1.509e-05
1.547 | -0.00019873
1.546 | -6.268e-05
1.545 | 0.00076777
1.544 | 5.831e-05
1.543 | 0.00011923
1.542 | -0.00056706
1.541 | -0.00051277
1.54 | -1.166e-05
1.539 | -0.0006666
1.538 | -0.00049006
1.537 | -0.00024634
1.536 | -0.00028501
1.535 | -0.00034982
1.534 | -9.807e-05
1.533 | 0.00016853
1.532 | -0.00025522
1.531 | 0.00031503
1.53 | -0.0004669
1.529 | -7.801e-05
1.528 | -0.00103
1.527 | -0.00178
1.526 | -0.00139
1.525 | -0.00092093
1.524 | -0.00013607
1.523 | -2.058e-05
1.522 | -0.0007029
1.521 | -0.00112
1.52 | -0.00027553
1.519 | -0.00051011
1.518 | -0.00030145
1.517 | -0.00040284
1.516 | -0.00064144
1.515 | -3.876e-05
1.514 | -0.00016891
1.513 | -0.00025427
1.512 | -0.00031751
1.511 | -0.00113
1.51 | -0.00155
1.509 | -0.00081293
1.508 | 1.547e-05
1.507 | -0.00074715
1.506 | -0.00105
1.505 | -0.00040106
1.504 | 0.00032132
1.503 | -0.00042002
1.502 | -3.504e-05
1.501 | -0.00021798
1.5 | -0.00014069
1.499 | 0.00035457
1.498 | 0.00050272
1.497 | -0.00060118
1.496 | -0.00041223
1.495 | 0.00034192
1.494 | 5.982e-05
1.493 | -0.00044283
1.492 | -0.00121
1.491 | -0.00116
1.49 | 0.00037973
1.489 | 0.00047715
1.488 | -0.00041354
1.487 | -0.00041515
1.486 | -0.00023004
1.485 | -0.00028918
1.484 | 0.0003486
1.483 | 0.00054677
1.482 | 0.00042104
1.481 | 0.00129
1.48 | 0.00139
1.479 | 0.00091147
1.478 | 0.00071804
1.477 | 0.00128
1.476 | 0.00183
1.475 | 0.00184
1.474 | 0.0017
1.473 | 0.00134
1.472 | 0.00132
1.471 | 0.00219
1.47 | 0.00196
1.469 | 0.00263
1.468 | 0.0033
1.467 | 0.00236
1.466 | 0.00249
1.465 | 0.00356
1.464 | 0.00353
1.463 | 0.00308
1.462 | 0.00262
1.461 | 0.00324
1.46 | 0.00406
1.459 | 0.00449
1.458 | 0.00386
1.457 | 0.00345
1.456 | 0.00371
1.455 | 0.00399
1.454 | 0.00353
1.453 | 0.00366
1.452 | 0.00376
1.451 | 0.00361
1.45 | 0.00372
1.449 | 0.00491
1.448 | 0.00525
1.447 | 0.00592
1.446 | 0.00558
1.445 | 0.00581
1.444 | 0.00699
1.443 | 0.00757
1.442 | 0.00713
1.441 | 0.0074
1.44 | 0.00777
1.439 | 0.00808
1.438 | 0.00778
1.437 | 0.00825
1.436 | 0.00867
1.435 | 0.00895
1.434 | 0.00934
1.433 | 0.00979
1.432 | 0.01012
1.431 | 0.01108
1.43 | 0.01178
1.429 | 0.0111
1.428 | 0.01242
1.427 | 0.01205
1.426 | 0.01296
1.425 | 0.01328
1.424 | 0.01315
1.423 | 0.01399
1.422 | 0.01459
1.421 | 0.01508
1.42 | 0.01519
1.419 | 0.01579
1.418 | 0.01627
1.417 | 0.01663
1.416 | 0.01698
1.415 | 0.01643
1.414 | 0.017
1.413 | 0.01795
1.412 | 0.01673
1.411 | 0.01802
1.41 | 0.01822
1.409 | 0.01843
1.408 | 0.01869
1.407 | 0.01848
1.406 | 0.01871
1.405 | 0.01991
1.404 | 0.01957
1.403 | 0.0194
1.402 | 0.01872
1.401 | 0.01887
1.4 | 0.01871
1.399 | 0.01836
1.398 | 0.01875
1.397 | 0.01792
1.396 | 0.01841
1.395 | 0.01961
1.394 | 0.01889
1.393 | 0.01884
1.392 | 0.01825
1.391 | 0.01875
1.39 | 0.01867
1.389 | 0.01758
1.388 | 0.01721
1.387 | 0.01711
1.386 | 0.01673
1.385 | 0.01715
1.384 | 0.0181
1.383 | 0.01794
1.382 | 0.01795
1.381 | 0.0182
1.38 | 0.01922
1.379 | 0.01848
1.378 | 0.01834
1.377 | 0.01619
1.376 | 0.01625
1.375 | 0.01631
1.374 | 0.01623
1.373 | 0.01481
1.372 | 0.01466
1.371 | 0.01323
1.37 | 0.01383
1.369 | 0.01346
1.368 | 0.01325
1.367 | 0.01292
1.366 | 0.01332
1.365 | 0.01381
1.364 | 0.01228
1.363 | 0.01392
1.362 | 0.01305
1.361 | 0.01223
1.36 | 0.01265
1.359 | 0.01212
1.358 | 0.01064
1.357 | 0.01119
1.356 | 0.01013
1.355 | 0.0103
1.354 | 0.00926
1.353 | 0.00861
1.352 | 0.00812
1.351 | 0.00842
1.35 | 0.00587
1.349 | 0.00588
1.348 | 0.00631
1.347 | 0.00492
1.346 | 0.00397
1.345 | 0.00367
1.344 | 0.00368
1.343 | 0.00365
1.342 | 0.00206
1.341 | 0.00185
1.34 | 0.00157
1.339 | 0.00111
1.338 | -0.00034866
1.337 | 6.313e-05
1.336 | 0.0001263
1.335 | -0.00011081
1.334 | -0.00113
1.333 | -0.00048023
1.332 | -0.00113
1.331 | -0.00104
1.33 | -0.00174
1.329 | -0.00198
1.328 | -0.00222
1.327 | -0.0025
1.326 | -0.00324
1.325 | -0.00301
1.324 | -0.00322
1.323 | -0.0024
1.322 | -0.00305
1.321 | -0.00347
1.32 | -0.00484
1.319 | -0.00554
1.318 | -0.00413
1.317 | -0.00449
1.316 | -0.00475
1.315 | -0.00482
1.314 | -0.0059
1.313 | -0.00635
1.312 | -0.00556
1.311 | -0.00614
1.31 | -0.00676
1.309 | -0.00662
1.308 | -0.0063
1.307 | -0.00741
1.306 | -0.00697
1.305 | -0.00716
1.304 | -0.00778
1.303 | -0.00772
1.302 | -0.00746
1.301 | -0.00869
1.3 | -0.00868
1.299 | -0.00765
1.298 | -0.00751
1.297 | -0.00821
1.296 | -0.0086
1.295 | -0.00878
1.294 | -0.00936
1.293 | -0.00853
1.292 | -0.00907
1.291 | -0.00894
1.29 | -0.00917
1.289 | -0.00889
1.288 | -0.00857
1.287 | -0.00817
1.286 | -0.00793
1.285 | -0.00794
1.284 | -0.00861
1.283 | -0.00903
1.282 | -0.00899
1.281 | -0.00862
1.28 | -0.0078
1.279 | -0.00758
1.278 | -0.00772
1.277 | -0.0074
1.276 | -0.00749
1.275 | -0.00747
1.274 | -0.00729
1.273 | -0.00641
1.272 | -0.00622
1.271 | -0.00665
1.27 | -0.00607
1.269 | -0.00633
1.268 | -0.00685
1.267 | -0.00677
1.266 | -0.00657
1.265 | -0.00595
1.264 | -0.00558
1.263 | -0.00528
1.262 | -0.00526
1.261 | -0.00442
1.26 | -0.00431
1.259 | -0.00481
1.258 | -0.00437
1.257 | -0.00446
1.256 | -0.0046
1.255 | -0.00487
1.254 | -0.00466
1.253 | -0.00391
1.252 | -0.00362
1.251 | -0.00356
1.25 | -0.00345
1.249 | -0.0038
1.248 | -0.00455
1.247 | -0.00414
1.246 | -0.00359
1.245 | -0.00395
1.244 | -0.0045
1.243 | -0.00406
1.242 | -0.0035
1.241 | -0.00357
1.24 | -0.0039
1.239 | -0.00453
1.238 | -0.00502
1.237 | -0.00446
1.236 | -0.00388
1.235 | -0.00375
1.234 | -0.00391
1.233 | -0.0038
1.232 | -0.00418
1.231 | -0.00357
1.23 | -0.00403
1.229 | -0.00413
1.228 | -0.00482
1.227 | -0.00494
1.226 | -0.00461
1.225 | -0.00414
1.224 | -0.00445
1.223 | -0.00441
1.222 | -0.00383
1.221 | -0.00414
1.22 | -0.00424
1.219 | -0.00414
1.218 | -0.00318
1.217 | -0.00311
1.216 | -0.00352
1.215 | -0.00366
1.214 | -0.00368
1.213 | -0.00494
1.212 | -0.00414
1.211 | -0.00358
1.21 | -0.00372
1.209 | -0.00416
1.208 | -0.00418
1.207 | -0.00412
1.206 | -0.00256
1.205 | -0.00314
1.204 | -0.0029
1.203 | -0.00302
1.202 | -0.00373
1.201 | -0.0031
1.2 | -0.00315
1.199 | -0.00284
1.198 | -0.00254
1.197 | -0.00204
1.196 | -0.00292
1.195 | -0.00252
1.194 | -0.00351
1.193 | -0.00239
1.192 | -0.0023
1.191 | -0.00201
1.19 | -0.00086955
1.189 | -0.00073159
1.188 | -0.00123
1.187 | -0.00096685
1.186 | -0.00171
1.185 | -0.00057296
1.184 | -0.00141
1.183 | -0.00038742
1.182 | -0.00127
1.181 | -0.00155
1.18 | -0.00081451
1.179 | -0.00149
1.178 | -0.00176
1.177 | -0.00145
1.176 | -0.0021
1.175 | -0.00275
1.174 | -0.00255
1.173 | -0.0028
1.172 | -0.00226
1.171 | -0.00289
1.17 | -0.00357
1.169 | -0.00479
1.168 | -0.00422
1.167 | -0.00386
1.166 | -0.00519
1.165 | -0.00444
1.164 | -0.00382
1.163 | -0.00385
1.162 | -0.00471
1.161 | -0.00515
1.16 | -0.00449
1.159 | -0.00348
1.158 | -0.00456
1.157 | -0.00485
1.156 | -0.00576
1.155 | -0.00427
1.154 | -0.00596
1.153 | -0.00508
1.152 | -0.00445
1.151 | -0.00335
1.15 | -0.00518
1.149 | -0.00487
1.148 | -0.0046
1.147 | -0.00438
1.146 | -0.00421
1.145 | -0.00468
1.144 | -0.00502
1.143 | -0.00405
1.142 | -0.00332
1.141 | -0.00516
1.14 | -0.003
1.139 | -0.00256
1.138 | -0.00171
1.137 | -0.00169
1.136 | -0.00083593
1.135 | -0.00052922
1.134 | -0.00033639
1.133 | -0.00015459
1.132 | 0.00108
1.131 | 0.00049907
1.13 | 0.00074154
1.129 | 0.00083709
1.128 | 0.00012964
1.127 | 0.00010262
1.126 | 0.00048518
1.125 | -0.0019
1.124 | -0.00393
1.123 | -0.00438
1.122 | -0.00521
1.121 | -0.00557
1.12 | -0.00712
1.119 | -0.0072
1.118 | -0.00894
1.117 | -0.01006
1.116 | -0.00927
1.115 | -0.00070468
1.114 | -0.00182
1.113 | -0.00244
1.112 | -0.0027
1.111 | -0.00342
1.11 | -0.00402
1.109 | -0.00421
1.108 | -0.00477
1.107 | -0.00487
1.106 | -0.00462
1.105 | -0.00607
1.104 | -0.00582
1.103 | -0.00595
1.102 | -0.0061
1.101 | -0.00636
1.1 | -0.00707
1.099 | -0.00746
1.098 | -0.00838
1.097 | -0.0073
1.096 | -0.00744
1.095 | -0.00735
1.094 | -0.00715
1.093 | -0.0074
1.092 | -0.00793
1.091 | -0.00837
1.09 | -0.00903
1.089 | -0.00841
1.088 | -0.00899
1.087 | -0.00924
1.086 | -0.00896
1.085 | -0.00952
1.084 | -0.00959
1.083 | -0.00971
1.082 | -0.00927
1.081 | -0.00951
1.08 | -0.00954
1.079 | -0.00984
1.078 | -0.00985
1.077 | -0.00981
1.076 | -0.00030608
1.075 | -0.00083986
1.074 | -0.00023429
1.073 | 0.00062445
1.072 | 0.00027465
1.071 | -0.00053053
1.07 | -0.00036709
1.069 | -0.00037305
1.068 | -0.00093508
1.067 | -0.00131
1.066 | -0.00056175
1.065 | -0.00039529
1.064 | -0.00059788
1.063 | 0.00020519
1.062 | 2.724e-05
1.061 | 0.00010823
1.06 | 0.00119
1.059 | 0.00067752
1.058 | 0.00050663
1.057 | 0.0007652
1.056 | 0.00057125
1.055 | 0.00080897
1.054 | 0.00138
1.053 | 0.00129
1.052 | 0.00108
1.051 | 0.00206
1.05 | 0.00219
1.049 | 0.00226
1.048 | 0.00311
1.047 | 0.00313
1.046 | 0.00297
1.045 | 0.0029
1.044 | 0.00269
1.043 | 0.00296
1.042 | 0.00374
1.041 | 0.00358
1.04 | 0.00366
1.039 | 0.00365
1.038 | 0.00328
1.037 | 0.0034
1.036 | 0.00327
1.035 | 0.00314
1.034 | 0.00374
1.033 | 0.004
1.032 | 0.00447
1.031 | 0.00457
1.03 | 0.00428
1.029 | 0.00433
1.028 | 0.00442
1.027 | 0.00389
1.026 | 0.00386
1.025 | 0.00313
1.024 | 0.00338
1.023 | 0.00337
1.022 | 0.0028
1.021 | 0.00294
1.02 | 0.00299
1.019 | 0.00302
1.018 | 0.00263
1.017 | 0.00262
1.016 | 0.00274
1.015 | 0.00194
1.014 | 0.00158
1.013 | 0.0024
1.012 | 0.00129
1.011 | -7.177e-05
1.01 | -2.377e-05
1.009 | -8.2e-05
1.008 | -0.00086109
1.007 | -0.00164
1.006 | -0.00129
1.005 | -0.00074766
1.004 | -0.00172
1.003 | -0.00246
1.002 | -0.00266
1.001 | -0.00238
1 | -0.00322
0.999 | -0.00343
0.998 | -0.00359
0.997 | -0.00439
0.996 | -0.0044
0.995 | -0.00464
0.994 | -0.00485
0.993 | -0.00507
0.992 | -0.00552
0.991 | -0.00495
0.99 | -0.0057
0.989 | -0.00607
0.988 | -0.00472
0.987 | -0.00623
0.986 | -0.00613
0.985 | -0.00501
0.984 | -0.00495
0.983 | -0.00614
0.982 | -0.00691
0.981 | -0.0048
0.98 | -0.00515
0.979 | -0.00636
0.978 | -0.00555
0.977 | -0.00642
0.976 | -0.00463
0.975 | -0.00544
0.974 | -0.00533
0.973 | -0.00502
0.972 | -0.00552
0.971 | -0.00515
0.97 | -0.00513
0.969 | -0.00476
0.968 | -0.00476
0.967 | -0.00441
0.966 | -0.00442
0.965 | -0.00321
0.964 | -0.00507
0.963 | -0.00425
0.962 | -0.00402
0.961 | -0.00389
0.96 | -0.00408
0.959 | -0.00478
0.958 | -0.00394
0.957 | -0.0048
0.956 | -0.00421
0.955 | -0.00475
0.954 | -0.0038
0.953 | -0.00401
0.952 | -0.00394
0.951 | -0.00437
0.95 | -0.00458
0.949 | -0.00473
0.948 | -0.00395
0.947 | -0.00417
0.946 | -0.00341
0.945 | -0.00262
0.944 | -0.00307
0.943 | -0.00318
0.942 | -0.00439
0.941 | -0.00404
0.94 | -0.00432
0.939 | -0.00237
0.938 | -0.00408
0.937 | -0.00404
0.936 | -0.0043
0.935 | -0.00412
0.934 | -0.00457
0.933 | -0.00408
0.932 | -0.00359
0.931 | -0.00368
0.93 | -0.0027
0.929 | -0.00383
0.928 | -0.00469
0.927 | -0.00364
0.926 | -0.00492
0.925 | -0.00391
0.924 | -0.00318
0.923 | -0.00281
0.922 | -0.00572
0.921 | -0.00363
0.92 | -0.00377
0.919 | -0.00441
0.918 | -0.00462
0.917 | -0.00625
0.916 | -0.00685
0.915 | -0.00639
0.914 | -0.00647
0.913 | -0.00772
0.912 | -0.00717
0.911 | -0.00769
0.91 | -0.0079
0.909 | -0.00999
0.908 | -0.00136
0.907 | -0.00182
0.906 | -0.00156
0.905 | -0.0023
0.904 | -0.00294
0.903 | -0.00236
0.902 | -0.00223
0.901 | -0.00379
0.9 | -0.00345
0.899 | -0.0028
0.898 | -0.00249
0.897 | -0.00299
0.896 | -0.00248
0.895 | -0.00297
0.894 | -0.00354
0.893 | -0.00292
0.892 | -0.00346
0.891 | -0.00329
0.89 | -0.00268
0.889 | -0.00274
0.888 | -0.00301
0.887 | -0.00315
0.886 | -0.0039
0.885 | -0.00424
0.884 | -0.00486
0.883 | -0.00445
0.882 | -0.00526
0.881 | -0.00602
0.88 | -0.00579
0.879 | -0.00504
0.878 | -0.00738
0.877 | -0.00697
0.876 | -0.0059
0.875 | -0.00691
0.874 | -0.00726
0.873 | -0.00718
0.872 | -0.00757
0.871 | -0.00809
0.87 | -0.00809
0.869 | -0.00731
0.868 | -0.00854
0.867 | -0.01034
0.866 | -0.00968
0.865 | -0.0101
0.864 | -0.00991
0.863 | -0.00982
0.862 | -0.00098479
0.861 | -0.00368
0.86 | -0.00357
0.859 | -5.857e-05
0.858 | -0.00226
0.857 | -0.00393
0.856 | 0.00014888
0.855 | 0.00304
0.854 | 0.00097795
0.853 | -0.00173
0.852 | -0.00114
0.851 | 0.00436
0.85 | 0.00303
0.849 | 0.00173
0.848 | 0.00137
0.847 | -0.00024461
0.846 | -0.00131
0.845 | -0.00033663
0.844 | 6.53e-06
0.843 | -0.00057841
0.842 | 0.00154
0.841 | 0.0037
0.84 | 0.00167
0.839 | 0.00203
0.838 | 0.00276
0.837 | 0.00175
0.836 | 0.00277
0.835 | 0.00316
0.834 | 0.00304
0.833 | 0.00303
0.832 | 0.00335
0.831 | 0.00332
0.83 | 0.00412
0.829 | 0.00379
0.828 | 0.00322
0.827 | 0.00218
0.826 | 0.00301
0.825 | 0.00378
0.824 | 0.00122
0.823 | 0.00044805
0.822 | 0.00076579
0.821 | 0.00145
0.82 | 0.00131
0.819 | 0.00149
0.818 | 0.00361
0.817 | 0.00448
0.816 | 0.00265
0.815 | 0.00045269
0.814 | -1.564e-05
0.813 | -0.00065261
0.812 | 0.00014643
0.811 | 0.00172
0.81 | 0.00147
0.809 | 0.00195
0.808 | 0.00162
0.807 | 0.00096688
0.806 | 0.00251
0.805 | 0.0027
0.804 | 0.00145
0.803 | 0.00172
0.802 | 0.00187
0.801 | 0.001
0.8 | 0.00040206
0.799 | 0.00064564
0.798 | -0.00035201
0.797 | 0.00021041
0.796 | 6.22e-05
0.795 | 0.00168
0.794 | 0.00034132
0.793 | 0.00029733
0.792 | 0.00028701
0.791 | 0.00109
0.79 | 0.00167
0.789 | 0.00179
0.788 | -0.00034347
0.787 | -0.00086306
0.786 | 0.00095761
0.785 | 0.00078175
0.784 | -0.00045003
0.783 | 0.00087732
0.782 | -0.00063623
0.781 | -0.00062924
0.78 | 1.073e-05
0.779 | 0.00049119
0.778 | -0.00017812
0.777 | -0.00041646
0.776 | -0.00043231
0.775 | 0.00157
0.774 | 0.00126
0.773 | -0.00063725
0.772 | -0.00059464
0.771 | -0.000228
0.77 | -0.00067176
0.769 | 0.00050107
0.768 | 0.00072059
0.767 | -0.00147
0.766 | -0.0027
0.765 | -0.00323
0.764 | -0.00080862
0.763 | -0.00144
0.762 | -0.00241
0.761 | -0.00179
0.76 | -0.00214
0.759 | -0.00083522
0.758 | -0.00049279
0.757 | -0.00282
0.756 | -0.00272
0.755 | -0.00171
0.754 | -0.00108
0.753 | -0.00197
0.752 | -0.00207
0.751 | -0.00156
0.75 | -0.00224
0.749 | -0.00179
0.748 | -0.00138
0.747 | -6.124e-05
0.746 | -0.00161
0.745 | -0.00212
0.744 | -0.00189
0.743 | -0.00254
0.742 | -0.00074641
0.741 | -0.00145
0.74 | -0.00147
0.739 | -0.00353
0.738 | -0.00327
0.737 | -0.00254
0.736 | -0.00225
0.735 | -0.00312
0.734 | -0.00434
0.733 | -0.00237
0.732 | -0.00136
0.731 | -0.00086628
0.73 | -0.00226
0.729 | -0.00295
0.728 | -0.00205
0.727 | -0.00247
0.726 | -0.00349
0.725 | -0.00353
0.724 | -0.00316
0.723 | -0.00277
0.722 | -0.00303
0.721 | -0.00322
0.72 | -0.003
0.719 | -0.00374
0.718 | -0.00162
0.717 | -0.00339
0.716 | -0.00286
0.715 | -0.00314
0.714 | -0.00301
0.713 | -0.0031
0.712 | -0.00374
0.711 | -0.0037
0.71 | -0.00256
0.709 | -0.00387
0.708 | -0.00197
0.707 | -0.00266
0.706 | -0.00268
0.705 | -0.00262
0.704 | -0.00292
0.703 | -0.00336
0.702 | -0.00265
0.701 | -0.00399
0.7 | -0.00352
0.699 | -0.00387
0.698 | -0.00304
0.697 | -0.00351
0.696 | -0.00388
0.695 | -0.00311
0.694 | -0.00326
0.693 | -0.00353
0.692 | -0.0037
0.691 | -0.00274
0.69 | -0.00358
0.689 | -0.00468
0.688 | -0.00341
0.687 | -0.004
0.686 | -0.00389
0.685 | -0.0034
0.684 | -0.00429
0.683 | -0.00463
0.682 | -0.00402
0.681 | -0.00341
0.68 | -0.00396
0.679 | -0.00455
0.678 | -0.00448
0.677 | -0.00362
0.676 | -0.0043
0.675 | -0.00388
0.674 | -0.00418
0.673 | -0.00452
0.672 | -0.0049
0.671 | -0.00474
0.67 | -0.00451
0.669 | -0.00454
0.668 | -0.00441
0.667 | -0.00471
0.666 | -0.00486
0.665 | -0.00478
0.664 | -0.00465
0.663 | -0.00473
0.662 | -0.00476
0.661 | -0.00482
0.66 | -0.00454
0.659 | -0.00547
0.658 | -0.0051
0.657 | -0.00518
0.656 | -0.00483
0.655 | -0.00405
0.654 | -0.00487
0.653 | -0.00477
0.652 | -0.0048
0.651 | -0.00491
0.65 | -0.00498
0.649 | -0.00496
0.648 | -0.00589
0.647 | -0.00552
0.646 | -0.00515
0.645 | -0.00499
0.644 | -0.00516
0.643 | -0.00559
0.642 | -0.00587
0.641 | -0.00574
0.64 | -0.0055
0.639 | -0.00564
0.638 | -0.0056
0.637 | -0.00576
0.636 | -0.00572
0.635 | -0.00565
0.634 | -0.00598
0.633 | -0.00602
0.632 | -0.00606
0.631 | -0.00613
0.63 | -0.00624
0.629 | -0.00636
0.628 | -0.00641
0.627 | -0.00657
0.626 | -0.00664
0.625 | -0.00716
0.624 | -0.00745
0.623 | -0.00711
0.622 | -0.00696
0.621 | -0.00701
0.62 | -0.00719
0.619 | -0.00749
0.618 | -0.00741
0.617 | -0.00762
0.616 | -0.00781
0.615 | -0.00779
0.614 | -0.00808
0.613 | -0.00837
0.612 | -0.00857
0.611 | -0.00849
0.61 | -0.00855
0.609 | -0.00886
0.608 | -0.00857
0.607 | -0.0085
0.606 | -0.00904
0.605 | -0.00967
0.604 | -0.00918
0.603 | -0.00898
0.602 | -0.00906
0.601 | -0.00904
0.6 | -0.00934
0.599 | -0.00907
0.598 | -0.0094
0.597 | -0.00987
0.596 | -0.00963
0.595 | -0.00973
0.594 | -0.00984
0.593 | -0.00021477
0.592 | -0.00078136
0.591 | -0.00061552
0.59 | -0.0004732
0.589 | -0.00105
0.588 | -0.00146
0.587 | -0.00175
0.586 | -0.00203
0.585 | -0.00258
0.584 | -0.00291
0.583 | -0.00327
0.582 | -0.00338
0.581 | -0.00361
0.58 | -0.00413
0.579 | -0.00421
0.578 | -0.00459
0.577 | -0.00537
0.576 | -0.00605
0.575 | -0.00601
0.574 | -0.0065
0.573 | -0.00697
0.572 | -0.00731
0.571 | -0.00807
0.57 | -0.00815
0.569 | -0.00844
0.568 | -0.00928
0.567 | -0.00962
0.566 | -2.471e-05
0.565 | -0.00038532
0.564 | -0.00122
0.563 | -0.00194
0.562 | -0.00222
0.561 | -0.00273
0.56 | -0.00297
0.559 | -0.00309
0.558 | -0.00393
0.557 | -0.0044
0.556 | -0.00465
0.555 | -0.00508
0.554 | -0.00571
0.553 | -0.00596
0.552 | -0.00584
0.551 | -0.00602
0.55 | -0.00649
0.549 | -0.00621
0.548 | -0.00595
0.547 | -0.00608
0.546 | -0.00638
0.545 | -0.00659
0.544 | -0.00663
0.543 | -0.00664
0.542 | -0.00676
0.541 | -0.00669
0.54 | -0.00702
0.539 | -0.00661
0.538 | -0.00716
0.537 | -0.00746
0.536 | -0.00753
0.535 | -0.00779
0.534 | -0.00804
0.533 | -0.00782
0.532 | -0.00793
0.531 | -0.00885
0.53 | -0.00919
0.529 | -0.00923
0.528 | -0.00943
0.527 | -0.00971
0.526 | -0.00011546
0.525 | -0.00037974
0.524 | -0.00041026
0.523 | -0.00076906
0.522 | -0.00138
0.521 | -0.00183
0.52 | -0.0017
0.519 | -0.00226
0.518 | -0.00191
0.517 | -0.00217
0.516 | -0.00286
0.515 | -0.0024
0.514 | -0.00339
0.513 | -0.00377
0.512 | -0.0035
0.511 | -0.00475
0.51 | -0.00518
0.509 | -0.00582
0.508 | -0.00507
0.507 | -0.0056
0.506 | -0.0059
0.505 | -0.00655
0.504 | -0.00755
0.503 | -0.00737
0.502 | -0.00818
0.501 | -0.00936
0.5 | -0.00891
0.499 | -0.00983
0.498 | -0.00898
0.497 | -0.00998
0.496 | -0.00084615
0.495 | -0.00067277
0.494 | -0.00199
0.493 | -0.00244
0.492 | -0.0029
0.491 | -0.00366
0.49 | -0.00373
0.489 | -0.00394
0.488 | -0.00431
0.487 | -0.00566
0.486 | -0.00574
0.485 | -0.00587
0.484 | -0.00677
0.483 | -0.00663
0.482 | -0.00747
0.481 | -0.00713
0.48 | -0.00745
0.479 | -0.00677
0.478 | -0.00713
0.477 | -0.00766
0.476 | -0.00761
0.475 | -0.00726
0.474 | -0.00813
0.473 | -0.00788
0.472 | -0.00887
0.471 | -0.00866
0.47 | -0.00902
0.469 | -0.00903
0.468 | -0.0091
0.467 | -0.00933
0.466 | -0.0094
0.465 | -0.00966
0.464 | -0.00963
0.463 | -0.00964
0.462 | -0.01021
0.461 | -0.00969
0.46 | -0.0094
0.459 | -0.00942
0.458 | -0.00947
0.457 | -0.01041
0.456 | -0.00996
0.455 | -0.00909
0.454 | -0.00912
0.453 | -0.00836
0.452 | -0.00844
0.451 | -0.00755
0.45 | -0.00782
0.449 | -0.00768
0.448 | -0.00754
0.447 | -0.00747
0.446 | -0.00729
0.445 | -0.00709
0.444 | -0.00683
0.443 | -0.00644
0.442 | -0.00619
0.441 | -0.00539
0.44 | -0.00477
0.439 | -0.00445
0.438 | -0.0049
0.437 | -0.00465
0.436 | -0.00488
0.435 | -0.00367
0.434 | -0.00328
0.433 | -0.00314
0.432 | -0.00239
0.431 | -0.00151
0.43 | -0.00173
0.429 | -0.00145
0.428 | -0.00136
0.427 | -0.00101
0.426 | -0.00086718
0.425 | -0.00076831
0.424 | -0.00073776
0.423 | 8.235e-05
0.422 | -0.00012961
0.421 | 0.00010873
0.42 | 0.0005848
0.419 | 0.00173
0.418 | 0.00215
0.417 | 0.002
0.416 | 0.00265
0.415 | 0.00359
0.414 | 0.00389
0.413 | 0.00466
0.412 | 0.00501
0.411 | 0.00552
0.41 | 0.00739
0.409 | 0.00887
0.408 | 0.00943
0.407 | 0.01057
0.406 | 0.01128
0.405 | 0.01282
0.404 | 0.01479
0.403 | 0.01654
0.402 | 0.01832
0.401 | 0.01928
0.4 | 0.02079
0.399 | 0.0221
0.398 | 0.02278
0.397 | 0.02377
0.396 | 0.02453
0.395 | 0.02501
0.394 | 0.02616
0.393 | 0.0268
0.392 | 0.02793
0.391 | 0.03023
0.39 | 0.03189
0.389 | 0.03366
0.388 | 0.03558
0.387 | 0.03824
0.386 | 0.04182
0.385 | 0.04552
0.384 | 0.04907
0.383 | 0.05239
0.382 | 0.05587
0.381 | 0.05935
0.38 | 0.06407