## Raw data
Data for "Comparison of water, hydroxyproline, uronic acid and elastin contents of bovine knee ligaments and patellar tendon and their relationships with biomechanical properties"
Authors: A. Ristaniemi, J. Torniainen, L. Stenroth, M. A. J. Finnilä, T. Paakkonen, J. Töyräs, R. K. Korhonen
Corresponding author: Aapo Ristaniemi, aapo.ristaniemi@uef.fi
2020-01-13
M1, M2, M3 etc. denote the knee number.
ACL, PCL etc. denote the tissue.
See Table 1 in the manuscript for explanations of parameters.
|  |  | Biochemical contents | [6 empty] | Biomechanical properties
Property | Knee identifier | Ligament type | Water content | Hydroxyproline content of wet weight | Hydroxyproline content of dry weight | Uronic acid content of wet weight | Uronic acid content of dry weight | Elastin content of wet weight | Elastin content of dry weight | Phase difference 0.1 Hz | Phase difference 0.5 Hz | Phase difference 1 Hz | Dynamic modulus 0.1 Hz | Dynamic modulus 0.5 Hz | Dynamic modulus 1 Hz | Young's modulus | A | B | C | D | F | Toe region strain | Toe region stress | Yield strain | Yield stress | Toughness at yield | Ultimate strain | Ultimate strength | Toughness at failure
Unit | Id | Type | % | µg/mg | µg/mg | µg/mg | µg/mg | µg/mg | µg/mg | degrees | degrees | degrees | MPa | MPa | MPa | MPa | MPa | MPa | MPa | MPa | - | % | MPa | % | MPa | mJ/mm^3 | % | MPa | mJ/mm^3
M1_ACL | 1 | ACL | 74.06015 | 37.86454 | 145.9706 | 0.5048972 | 1.946415 | 10.20195 | 38.13587 | 3.35823 | 3.8023 | 3.746571 | 229.1642 | 236.4008 | 239.0725 | 223.652 | 1404.842 | 5.329186 | 0.2025866 | 1.09383 | 30.58739 | 5.774533 | 5.224013 | 16.43835 | 26.3868 | 1.844421 | 17.52058 | 26.95129 | 2.13972
M2_ACL | 2 | ACL | 71.00732 | 35.31691 | 121.8132 | 0.5093146 | 1.7567 | 10.49655 | 39.70432 | 3.017114 | 3.219989 | 3.232764 | 208.5802 | 214.2175 | 216.2573 | 335.0812 | 1124.031 | 5.110903 | 0.1245754 | 2.537669 | 17.20544 | 11.98217 | 16.3872 | 25.47269 | 57.56262 | 5.786874 | 26.82709 | 60.13669 | 6.597238
M3_ACL | 3 | ACL | 72.45509 | 35.77857 | 129.8918 | 0.4524011 | 1.642413 | 12.26518 | 45.70823 | 4.108815 | 4.274572 | 5.949032 | 263.6804 | 271.4325 | 279.1661 | 243.1823 | 1657.059 | 11.90733 | 0.1845016 | 1.16887 | 33.49041 | 4.66428 | 4.375385 | 17.28732 | 32.15305 | 2.4545 | 18.96617 | 34.81593 | 3.033965
M4_ACL | 4 | ACL | 78.04878 | 28.11692 | 128.0882 | 0.3611407 | 1.645196 | 8.975596 | 37.07311 | 4.615307 | 5.278931 | 5.548036 | 148.5811 | 152.8257 | 154.992 | 191.0235 | 917.1673 | 8.160728 | 0.1525225 | 1.181771 | 24.34684 | 6.975661 | 5.13016 | #N/A | #N/A | #N/A | #N/A | #N/A | #N/A
M5_ACL | 5 | ACL | 77.99718 | 29.07148 | 132.1261 | 0.3885261 | 1.765801 | 9.793056 | 44.46773 | 3.981137 | 4.623579 | 5.469328 | 271.6979 | 281.7932 | 285.4198 | 282.6284 | 1485.867 | -1.965059 | 0.2517728 | 1.029171 | 30.89371 | 6.362255 | 6.26138 | 16.28761 | 30.92046 | 2.025141 | 16.27024 | 31.03198 | 2.019666
M6_ACL | 6 | ACL | 81.83857 | 21.81452 | 120.1145 | 0.4824125 | 2.656247 | 6.141119 | 41.83637 | 4.337815 | 4.697726 | 6.521713 | 111.2774 | 115.24 | 116.561 | 177.6751 | 751.7129 | 6.065465 | 0.1239262 | 1.219072 | 21.20047 | 8.664123 | 6.052356 | 19.66335 | 23.46244 | 1.88834 | 21.3475 | 23.60446 | 2.290751
M7_ACL | 7 | ACL | 80.70175 | 24.84241 | 128.7289 | 0.540843 | 2.80255 | 13.64242 | 52.78317 | 2.86195 | 5.604378 | 6.700473 | 109.1806 | 110.9609 | 111.7253 | 378.4855 | 815.1749 | -12.204 | 0.3157493 | 1.397378 | 17.88982 | 13.34381 | 13.41116 | 23.78985 | 48.40595 | 3.900323 | 27.96949 | 51.62902 | 6.034794
M8_ACL | 8 | ACL | 75.85366 | 31.26105 | 129.465 | 0.6301118 | 2.609554 | 9.852835 | 41.10645 | 2.642751 | 3.526985 | 3.941661 | 140.7832 | 145.2865 | 146.9811 | 204.8851 | 1076.403 | -8.225077 | 0.2420564 | 0.6441207 | 31.45426 | 6.750364 | 4.66655 | 18.77708 | 26.84679 | 2.065431 | 23.10495 | 30.23367 | 3.349466
M9_ACL | 9 | ACL | 84.36807 | 19.38031 | 123.979 | 0.5662148 | 3.622168 | 5.567594 | 36.66147 | 3.240459 | 5.006774 | 6.463648 | 67.89426 | 68.08082 | 69.59507 | 85.97808 | 405.6716 | 7.164107 | 0.1443592 | 1.030142 | 18.11767 | 7.404082 | 2.847724 | 17.51843 | 10.51199 | 0.7870047 | 17.43148 | 10.60591 | 0.7775409
M10_ACL | 10 | ACL | 79.82176 | 27.23371 | 134.9657 | 0.3911081 | 1.938267 | 5.973054 | 29.90284 | 5.09689 | 7.287502 | 7.710811 | 88.5611 | 91.04756 | 91.67164 | 88.9735 | 576.7208 | 8.183887 | 0.1490723 | 0.9843283 | 22.14972 | 5.521578 | 2.333898 | 17.68095 | 12.08631 | 0.9696265 | 17.60362 | 12.12231 | 0.959928
M1_PCL | 1 | PCL | 66.34429 | 49.712 | 147.7075 | 0.4848084 | 1.440494 | 10.83803 | 36.3444 | 4.550385 | 5.418388 | 6.067583 | 123.5343 | 127.8877 | 129.4062 | 104.9426 | 643.266 | 10.2234 | 0.1557307 | 11.80973 | 2.614022 | 2.633979 | 0.8827026 | 14.20743 | 11.76901 | 0.7754863 | 17.2926 | 12.79797 | 1.17032
M2_PCL | 2 | PCL | 69.08701 | 41.82443 | 135.2972 | 0.6991239 | 2.261586 | 14.28802 | 51.64856 | 3.369367 | 5.440693 | 6.470861 | 245.3431 | 249.2881 | 254.5094 | 301.1875 | 1760.612 | -13.86377 | 0.2977707 | 0.9079107 | 33.26951 | 6.731539 | 7.292157 | #N/A | #N/A | #N/A | #N/A | #N/A | #N/A
M3_PCL | 3 | PCL | 75.18797 | 31.81826 | 128.2372 | 0.4155094 | 1.674629 | 10.72326 | 48.21964 | 3.420029 | 3.734564 | 4.584254 | 76.58366 | 78.68668 | 80.40351 | 116.4815 | 476.5713 | 10.62638 | 0.1213077 | 1.25912 | 18.0117 | 8.0621 | 4.006061 | 24.96686 | 22.29719 | 2.44579 | 30.26199 | 23.52107 | 3.679482
M4_PCL | 4 | PCL | 79.13669 | 32.83313 | 157.3726 | 0.5032167 | 2.41197 | 13.13377 | 56.54816 | 4.193446 | 4.460934 | 4.481636 | 69.98719 | 70.78298 | 71.19227 | #N/A | #N/A | #N/A | #N/A | #N/A | #N/A | #N/A | #N/A | #N/A | #N/A | #N/A | #N/A | #N/A | #N/A
M5_PCL | 5 | PCL | 72.3301 | 40.0581 | 144.7714 | 0.8990208 | 3.249093 | 12.10099 | 48.13503 | 3.89663 | 4.457242 | 4.560848 | 254.1869 | 260.2421 | 262.185 | 169.0448 | 1310.635 | 16.13791 | 0.1536748 | 1.853712 | 21.80347 | 2.558297 | 1.429406 | 13.47653 | 17.8567 | 1.090557 | 18.83899 | 21.10292 | 2.17705
M6_PCL | 6 | PCL | 71.59091 | 38.53304 | 135.6363 | 0.5514127 | 1.940973 | 18.82695 | 80.18884 | 3.491874 | 3.985953 | 5.370888 | 336.5919 | 345.4531 | 347.096 | 458.4839 | 2797.734 | -40.85673 | 0.4253598 | 0.8129778 | 39.83318 | 6.571679 | 9.878779 | 18.61322 | 59.58321 | 4.506336 | 21.52979 | 63.51946 | 6.361518
M7_PCL | 7 | PCL | 82.55319 | 21.74765 | 124.6511 | 0.3870821 | 2.218642 | 9.27368 | 46.2057 | 3.219924 | 5.442268 | 6.108314 | 190.0564 | 194.6501 | 197.0659 | 290.2349 | 1468.547 | -15.10022 | 0.314763 | 0.7423941 | 33.06467 | 6.829225 | 5.930763 | 18.34868 | 35.86996 | 2.622295 | 21.21552 | 38.00974 | 3.707277
M8_PCL | 8 | PCL | 79.81841 | 25.60652 | 126.8806 | 0.6119492 | 3.032214 | 7.726404 | 39.04742 | 3.364333 | 3.754067 | 4.641267 | 240.5213 | 247.2045 | 253.6255 | 214.2101 | 1359.495 | 10.18606 | 0.1935014 | 1.110949 | 31.22476 | 4.71986 | 3.755857 | 16.43728 | 26.28745 | 1.881853 | 19.09096 | 29.83161 | 2.641477
M9_PCL | 9 | PCL | 75.28736 | 33.61571 | 136.0264 | 0.3271464 | 1.323802 | 23.07894 | 79.67729 | 2.768826 | 4.687721 | 5.849832 | 477.3204 | 494.6691 | 493.6017 | 391.7049 | 2620.338 | 5.213207 | 0.2140412 | 1.14043 | 40.36888 | 4.535769 | 5.827239 | #N/A | #N/A | #N/A | #N/A | #N/A | #N/A
M10_PCL | 10 | PCL | 83.03229 | 22.443 | 132.2689 | 0.6048741 | 3.564855 | 6.550161 | 34.86803 | 3.142607 | 3.438304 | 6.272818 | 128.4716 | 132.6518 | 134.6576 | 195.4671 | 765.7047 | 6.960033 | 0.1286809 | 1.443725 | 19.65045 | 9.481971 | 7.525211 | 21.08861 | 27.86602 | 2.378733 | 24.52358 | 30.31837 | 3.408393
M1_MCL | 1 | MCL | 57.44681 | 51.58259 | 121.2191 | 0.510346 | 1.199313 | 12.28526 | 33.68001 | 4.373139 | 4.640581 | 4.373677 | 350.6245 | 362.318 | 366.0797 | 229.0877 | 1740.652 | 13.25626 | 0.1633085 | 1.08188 | 35.98811 | 2.872776 | 1.998653 | 15.38996 | 27.92525 | 1.932454 | 20.28515 | 30.44225 | 3.413364
M2_MCL | 2 | MCL | 69.51599 | 36.12173 | 118.494 | 0.3723419 | 1.221434 | 11.94414 | 40.16002 | 3.771571 | 3.622811 | 3.115679 | 140.143 | 142.8671 | 143.8116 | 351.2097 | 1004.935 | -5.521108 | 0.2973772 | 1.374796 | 21.21774 | 10.07408 | 10.07867 | 21.25348 | 45.1297 | 3.522894 | 23.40149 | 47.45989 | 4.547769
M3_MCL | 3 | MCL | 70.58824 | 40.30515 | 137.0375 | 0.583441 | 1.9837 | 13.40563 | 41.7064 | 5.085842 | 5.426691 | 7.872431 | 195.4814 | 200.0977 | 202.0076 | 319.0654 | 1049.18 | 17.59748 | -0.0004632312 | 2.115883 | 19.57421 | 9.411323 | 10.82095 | 22.17009 | 47.70438 | 4.231066 | 28.27221 | 52.91097 | 7.443159
M4_MCL | 4 | MCL | 73.25905 | 40.91848 | 153.018 | 0.4132269 | 1.545297 | 11.61618 | 37.1717775 | 4.516289 | 4.883754 | 4.791562 | 251.9287 | 257.9824 | 260.2868 | 398.7095 | 1689.653 | 2.39878 | 0.1434069 | 1.757838 | 25.10633 | 8.330335 | 12.04431 | 20.80297 | 56.98534 | 4.79875 | 23.15669 | 60.85077 | 6.231804
M5_MCL | 5 | MCL | 71.3799 | 38.5758 | 134.7857 | 0.3760836 | 1.314054 | 13.39851 | 45.34881 | 5.141576 | 5.749559 | 7.286416 | 263.9973 | 273.1916 | 274.6879 | 313.1992 | 1609.658 | 13.4135 | 0.1604151 | 1.789186 | 25.91325 | 7.082341 | 9.169074 | 18.54825 | 41.3223 | 3.220489 | 22.55685 | 45.54452 | 5.01665
M6_MCL | 6 | MCL | 79.18367 | 28.78998 | 138.3048 | 0.613958 | 2.949406 | 17.74306 | 80.9527 | 3.320404 | 3.919936 | 3.488528 | 182.144 | 186.8631 | 188.8274 | 255.9328 | 1228.207 | -8.592916 | 0.278589 | 0.8868564 | 28.76074 | 7.45131 | 6.513277 | 16.89572 | 27.61439 | 1.8257 | 22.96663 | 31.4123 | 3.649769
M7_MCL | 7 | MCL | 75.72254 | 30.49796 | 125.6225 | 0.5118248 | 2.108231 | 7.759431 | 25.24894 | 3.973829 | 3.697285 | 3.710206 | 389.9686 | 406.4343 | 409.8223 | 324.1007 | 2431.015 | 9.204316 | 0.1811245 | 1.166778 | 39.12182 | 4.572668 | 5.714395 | 18.27522 | 46.2269 | 3.732571 | 21.67614 | 52.06319 | 5.450413
M8_MCL | 8 | MCL | 78.09086 | 27.97984 | 127.7085 | 0.4130731 | 1.885391 | 11.82364 | 49.08603 | 3.178091 | 3.326605 | 3.62266 | 388.3067 | 398.8401 | 397.5 | 365.7215 | 2413.947 | 5.891739 | 0.1969073 | 1.627155 | 31.89811 | 6.214663 | 9.83727 | 18.83958 | 51.61904 | 4.179155 | 24.46344 | 58.81077 | 7.407511
M9_MCL | 9 | MCL | 75.43307 | 33.03549 | 134.4714 | 0.1977475 | 0.8049336 | 12.09237 | 42.53924 | 4.064337 | 4.572621 | 6.512225 | 271.6335 | 279.6702 | 280.7712 | 373.6721 | 1797.874 | -13.06142 | 0.2715844 | 1.223685 | 29.04949 | 7.808785 | 10.15018 | #N/A | #N/A | #N/A | #N/A | #N/A | #N/A
M10_MCL | 10 | MCL | 69.11491 | 39.58683 | 128.1745 | 0.2465428 | 0.7982584 | 11.08139 | 36.03505 | 6.921006 | 8.02999 | 10.39288 | 450.8252 | 457.7785 | 461.8053 | 410.7228 | 2685.404 | -5.329158 | 0.2533618 | 0.8253046 | 46.09597 | 4.200491 | 4.890049 | 14.70259 | 43.09729 | 2.643661 | 16.12089 | 45.16753 | 3.284696
M1_LCL | 1 | LCL | 65.11628 | 47.56273 | 136.3465 | 0.3991834 | 1.144326 | 14.16039 | 42.99609 | 4.815524 | 4.935914 | 6.43401 | 132.2197 | 136.4154 | 137.8044 | 82.05689 | 620.9893 | 13.98279 | 0.1466234 | 18.85484 | 1.82892 | 1.627202 | 0.5381891 | 15.38848 | 10.8459 | 0.813377 | 20.39578 | 11.36688 | 1.389562
M2_LCL | 2 | LCL | 69.12429 | 35.89792 | 116.2659 | 0.5055474 | 1.637362 | 13.69189 | 42.43253 | 3.880795 | 3.579186 | 2.436272 | 517.2835 | 533.2517 | 538.6678 | 542.7082 | 3278.033 | -53.14448 | 0.5945766 | 1.068049 | 37.33485 | 7.125137 | 13.69455 | 16.54582 | 58.30516 | 3.781091 | 24.0883 | 80.70713 | 9.268532
M3_LCL | 3 | LCL | 72.49191 | 33.16696 | 120.5716 | 0.2945003 | 1.070595 | 9.336824 | 35.14841 | 7.382697 | 7.582913 | 8.771126 | 41.52444 | 42.10725 | 42.40696 | 149.4813 | 326.3529 | 1.723784 | 0.3150868 | 1.334132 | 13.28011 | 13.21441 | 6.442443 | 25.03392 | 22.3164 | 2.128435 | 26.79064 | 23.38306 | 2.554868
M4_LCL | 4 | LCL | 77.10372 | 30.88037 | 134.8707 | 0.3869321 | 1.689934 | 15.83911 | 57.23198 | 7.045831 | 7.253807 | 6.021354 | 215.7149 | 225.8676 | 235.219 | 204.075 | 1501.116 | 15.92175 | 0.1497782 | 1.192194 | 32.51309 | 4.379845 | 3.712383 | 17.0351 | 27.08921 | 2.06079 | 22.33033 | 30.5806 | 3.643342
M5_LCL | 5 | LCL | 68.76513 | 40.12322 | 128.4565 | 0.6181873 | 1.979158 | 12.25963 | 42.87626 | 3.767065 | 6.809924 | 8.076551 | 161.6914 | 166.9414 | 168.2482 | 239.9069 | 744.4535 | 16.10745 | 0.02388524 | 2.147429 | 16.56263 | 10.86343 | 10.41003 | 22.54879 | 35.5633 | 3.194357 | #N/A | #N/A | #N/A
M6_LCL | 6 | LCL | 67.31518 | 39.89435 | 122.0577 | 0.6245983 | 1.910973 | 12.89402 | 31.45642 | 6.274682 | 7.009405 | 8.574796 | 270.2694 | 285.0265 | 288.5702 | 357.3089 | 1854.121 | -5.627986 | 0.2561651 | 1.19703 | 31.12942 | 6.782161 | 8.49139 | #N/A | #N/A | #N/A | #N/A | #N/A | #N/A
M7_LCL | 7 | LCL | 75 | 33.2222 | 132.8888 | 0.426725 | 1.7069 | 10.9655 | 40.20684 | 4.20948 | 6.543136 | 7.019099 | 101.018 | 103.3969 | 104.3637 | 118.4449 | 365.2075 | 20.54558 | 0.06661881 | 2.255208 | 12.7951 | 9.606927 | 5.261435 | 25.28124 | 22.40463 | 2.438402 | 28.35313 | 23.93622 | 3.159691
M8_LCL | 8 | LCL | 76.23658 | 28.87485 | 121.5096 | 0.5816009 | 2.447463 | 10.12934 | 35.65529 | 4.219217 | 3.972347 | 3.772587 | 128.8889 | 132.7468 | 128.72 | 357.5827 | 778.3583 | -1.364682 | 0.1974482 | 1.628625 | 17.40637 | 12.32042 | 11.94243 | 24.47843 | 51.12544 | 4.396346 | 29.70607 | 61.231 | 7.409807
M9_LCL | 9 | LCL | 76.09329 | 31.05037 | 129.8814 | 0.1384632 | 0.5791816 | 9.131701 | 32.92557 | 3.766681 | 5.851199 | 7.68955 | 171.9185 | 174.0688 | 177.6348 | 263.2713 | 994.5431 | 2.202401 | 0.213296 | 1.355548 | 22.38078 | 8.73671 | 7.998872 | #N/A | #N/A | #N/A | #N/A | #N/A | #N/A
M10_LCL | 10 | LCL | 80.15816 | 30.16716 | 152.0381 | 0.2509468 | 1.264735 | 10.20098 | 45.4996 | 4.627897 | 4.971232 | 5.700562 | 76.07988 | 78.15711 | 79.17931 | 234.6063 | 396.6353 | 1.607818 | 0.4288269 | 1.496748 | 13.88634 | 12.79969 | 7.866226 | 23.93772 | 31.17912 | 2.622194 | 24.81589 | 32.46485 | 2.912276
M1_PT | 1 | PT | 65.24823 | 34.24343 | 98.53722 | 0.2898113 | 0.8339468 | 12.14808 | 36.88032 | 3.755612 | 4.940017 | 3.956473 | 215.2858 | 220.093 | 224.3726 | 301.81 | 1072.061 | 16.0908 | 0.1054646 | 2.271028 | 19.04064 | 9.471314 | 10.99765 | #N/A | #N/A | #N/A | #N/A | #N/A | #N/A
M2_PT | 2 | PT | 73.49107 | 32.03086 | 120.8304 | 0.3176185 | 1.198156 | 10.07445 | 38.57075 | 3.556872 | 3.907879 | 4.222164 | 34.77757 | 35.12043 | 35.17993 | 288.4749 | 375.6199 | -14.71555 | 0.5938687 | 0.7335211 | 15.64005 | 16.38455 | 9.209995 | 27.29314 | 37.2182 | 3.118013 | 31.98708 | 41.58309 | 5.074906
M3_PT | 3 | PT | 75.36232 | 31.6108 | 128.3027 | 0.3916868 | 1.589787 | 10.41906 | 40.56308 | 4.160886 | 4.371282 | 5.97059 | 14.32879 | 14.5582 | 14.6356 | 234.5435 | 436.2633 | -30.01403 | 0.8334577 | 0.4460812 | 17.68965 | 18.12174 | 10.52097 | #N/A | #N/A | #N/A | #N/A | #N/A | #N/A
M4_PT | 4 | PT | 79.01554 | 23.3743 | 111.3886 | 0.4797323 | 2.286132 | 12.04556 | 49.40423 | 2.931402 | 3.591678 | 3.948767 | 68.65315 | 70.69379 | 71.20461 | 157.7695 | 635.3744 | 1.662007 | 0.1870124 | 0.945624 | 21.69212 | 8.485428 | 4.841548 | 20.1818 | 21.41848 | 1.747094 | 21.69409 | 22.73861 | 2.093341
M5_PT | 5 | PT | 78.50163 | 27.09519 | 126.0337 | 0.6196074 | 2.882113 | 10.25077 | 43.144344 | 3.658289 | 4.128013 | 6.793596 | 111.6165 | 113.842 | 114.7655 | 205.0996 | 592.3724 | 14.63253 | 0.1040001 | 1.844044 | 16.39078 | 9.882711 | 7.347341 | 20.09112 | 25.82292 | 2.030306 | 24.36206 | 27.15754 | 3.184933
M6_PT | 6 | PT | 69.51872 | 38.26513 | 125.5365 | 0.2966565 | 0.9732413 | 13.41807 | 45.29789 | 5.919348 | 4.938606 | 6.029695 | 312.9334 | 328.6259 | 334.056 | 312.804 | 1839.213 | 9.357374 | 0.21488 | 1.440675 | 30.65755 | 5.864694 | 7.145036 | 19.37741 | 45.65933 | 3.761374 | 21.6582 | 48.80989 | 4.857726
M7_PT | 7 | PT | 70.44025 | 29.7057 | 100.4937 | 0.4421125 | 1.495657 | 14.30305 | 53.14563 | 3.222515 | 3.713965 | 4.340053 | 169.7611 | 174.1305 | 176.065 | 334.4859 | 1091.456 | 0.8995933 | 0.229154 | 1.848901 | 19.68587 | 10.53261 | 12.53 | 21.86453 | 46.41898 | 3.886154 | #N/A | #N/A | #N/A
M8_PT | 8 | PT | 83.49916 | 18.41832 | 111.6204 | 0.6192812 | 3.753027 | 9.248121 | 59.65455 | 3.835972 | 4.814683 | 5.566059 | 41.35325 | 42.68696 | 43.36126 | 107.7863 | 351.3822 | 5.641437 | 0.1562618 | 0.9791397 | 17.11095 | 8.011157 | 2.872306 | 18.13027 | 12.48593 | 0.9077772 | 26.1298 | 16.61057 | 2.069529
M9_PT | 9 | PT | 82.04489 | 21.33766 | 118.8389 | 0.4089143 | 2.277426 | 18.06693 | 81.61268 | 3.290861 | 4.811398 | 6.119483 | 112.7705 | 115.8217 | 115.6904 | 178.2156 | 761.5687 | -3.831991 | 0.2222715 | 0.8553598 | 23.60535 | 8.742245 | 5.690071 | 19.00537 | 21.79732 | 1.63219 | 23.41314 | 23.3184 | 2.646087
M10_PT | 10 | PT | 81.15786 | 22.83521 | 121.1922 | 0.55258 | 2.932681 | 12.64252 | 60.07897 | 3.917676 | 4.413127 | 4.923118 | 76.202 | 78.2675 | 75.20793 | 58.43809 | 383.1949 | 7.187741 | 0.148531 | #N/A | #N/A | 2.609249 | 0.5983882 | 14.64175 | 6.929044 | 0.4717272 | 22.45261 | 10.00471 | 1.161926