## Blank-C
Time, d | Cumulative CO2(3), g | Cumulative CO2(4), g | Cumulative CO2(5), g | Average CO2, g | Std. Dev. | Std. Err.
0 | 0 | 0 | 0 | 0 | 0 | 0
1 | 0.7164378 | 0.6727555 | 0.642399 | 0.6771974 | 0.03721875 | 0.02148826
2 | 1.440507 | 1.366822 | 1.316497 | 1.374609 | 0.0623708 | 0.0360098
3 | 2.011519 | 1.927552 | 1.862805 | 1.933959 | 0.07456381 | 0.04304944
4 | 2.545145 | 2.511884 | 2.404505 | 2.487178 | 0.07350344 | 0.04243723
5 | 3.113378 | 3.109691 | 2.988828 | 3.070632 | 0.07086826 | 0.04091581
6 | 3.726774 | 3.704534 | 3.592418 | 3.674575 | 0.07201427 | 0.04157746
7 | 4.382547 | 4.283075 | 4.192223 | 4.285948 | 0.09519433 | 0.05496047
8 | 4.97048 | 4.819673 | 4.697846 | 4.829333 | 0.1365735 | 0.07885077
9 | 5.405878 | 5.246428 | 5.123273 | 5.258526 | 0.1416906 | 0.08180509
10 | 5.782351 | 5.60804 | 5.516068 | 5.635486 | 0.1352462 | 0.07808443
11 | 6.145532 | 5.932885 | 5.902793 | 5.993737 | 0.1323165 | 0.07639299
12 | 6.494775 | 6.26016 | 6.255555 | 6.33683 | 0.1368041 | 0.07898386
13 | 6.815787 | 6.596679 | 6.566452 | 6.659639 | 0.1360696 | 0.07855984
14 | 7.127217 | 6.933016 | 6.849882 | 6.970038 | 0.1423264 | 0.08217216
15 | 7.432174 | 7.261912 | 7.111538 | 7.268541 | 0.1604208 | 0.09261898
16 | 7.708492 | 7.563746 | 7.343925 | 7.538721 | 0.1835676 | 0.1059828
17 | 7.965851 | 7.839179 | 7.566137 | 7.790389 | 0.2042747 | 0.1179381
18 | 8.194313 | 8.081011 | 7.766838 | 8.014054 | 0.2214639 | 0.1278622
19 | 8.39528 | 8.291087 | 7.943077 | 8.209815 | 0.2368036 | 0.1367186
20 | 8.587204 | 8.490473 | 8.103483 | 8.39372 | 0.2559637 | 0.1477807
21 | 8.766949 | 8.675314 | 8.251991 | 8.564751 | 0.274706 | 0.1586016
22 | 8.92501 | 8.836681 | 8.386322 | 8.716004 | 0.2889085 | 0.1668014
23 | 9.062811 | 8.975487 | 8.507093 | 8.848464 | 0.2988423 | 0.1725367
24 | 9.19159 | 9.103356 | 8.619703 | 8.97155 | 0.3078853 | 0.1777577
25 | 9.335968 | 9.246625 | 8.741257 | 9.10795 | 0.320692 | 0.1851516
26 | 9.491839 | 9.403197 | 8.876289 | 9.257109 | 0.3327638 | 0.1921213
27 | 9.665617 | 9.577019 | 9.028951 | 9.423863 | 0.3448601 | 0.199105
28 | 9.875306 | 9.780534 | 9.209158 | 9.621666 | 0.3603718 | 0.2080607
29 | 10.10063 | 9.986353 | 9.39203 | 9.826339 | 0.3804383 | 0.2196462
30 | 10.32596 | 10.18961 | 9.570453 | 10.02868 | 0.4026464 | 0.232468
31 | 10.55001 | 10.39064 | 9.744882 | 10.22851 | 0.4263459 | 0.2461509
32 | 10.77405 | 10.59166 | 9.919311 | 10.42834 | 0.4501672 | 0.2599041
33 | 11.0165 | 10.81372 | 10.10452 | 10.64492 | 0.478851 | 0.2764647
34 | 11.2645 | 11.04497 | 10.3002 | 10.86989 | 0.5054297 | 0.29181
35 | 11.51225 | 11.27963 | 10.50636 | 11.09941 | 0.526604 | 0.3040349
36 | 11.76026 | 11.51972 | 10.72375 | 11.33457 | 0.5424878 | 0.3132055
37 | 12.006 | 11.75448 | 10.94154 | 11.56734 | 0.5563566 | 0.3212126
38 | 12.25172 | 11.9879 | 11.16379 | 11.80114 | 0.567501 | 0.3276468
39 | 12.49865 | 12.22373 | 11.39198 | 12.03812 | 0.5762093 | 0.3326746
40 | 12.74877 | 12.47432 | 11.62323 | 12.28211 | 0.5868753 | 0.3388326
41 | 12.99802 | 12.71849 | 11.85241 | 12.52298 | 0.5973055 | 0.3448545
42 | 13.24258 | 12.95428 | 12.08031 | 12.75906 | 0.6052295 | 0.3494294
43 | 13.48307 | 13.1823 | 12.30576 | 12.99038 | 0.6116714 | 0.3531486
44 | 13.72589 | 13.40798 | 12.52177 | 13.21855 | 0.6240116 | 0.3602733
45 | 13.97215 | 13.62521 | 12.72757 | 13.44164 | 0.6422747 | 0.3708175
46 | 14.21116 | 13.83656 | 12.92144 | 13.65639 | 0.6634728 | 0.3830562
47 | 14.44299 | 14.04473 | 13.10453 | 13.86408 | 0.6872728 | 0.3967971
48 | 14.67447 | 14.25649 | 13.28306 | 14.07134 | 0.713945 | 0.4121964
49 | 14.89911 | 14.46358 | 13.46044 | 14.27438 | 0.7377593 | 0.4259455
50 | 15.14348 | 14.66401 | 13.62894 | 14.47881 | 0.7740726 | 0.446911
51 | 15.40926 | 14.85871 | 13.79062 | 14.6862 | 0.8229986 | 0.4751585
52 | 15.69109 | 15.05092 | 13.95612 | 14.89938 | 0.8773603 | 0.5065442
53 | 15.93228 | 15.23779 | 14.12162 | 15.09723 | 0.9134806 | 0.5273983
54 | 16.16159 | 15.42923 | 14.29359 | 15.2948 | 0.9412229 | 0.5434153
55 | 16.38341 | 15.62505 | 14.46775 | 15.49207 | 0.9647299 | 0.5569871
56 | 16.59973 | 15.82225 | 14.63211 | 15.68469 | 0.9909986 | 0.5721533
57 | 16.79892 | 16.00225 | 14.78011 | 15.86043 | 1.01685 | 0.5870787
58 | 16.99704 | 16.17508 | 14.9314 | 16.0345 | 1.039972 | 0.6004283
59 | 17.19493 | 16.34117 | 15.08697 | 16.20769 | 1.060302 | 0.6121654
60 | 17.39216 | 16.49973 | 15.24487 | 16.37892 | 1.07873 | 0.6228051
61 | 17.57443 | 16.64701 | 15.38485 | 16.53543 | 1.099049 | 0.6345363
62 | 17.75619 | 16.79373 | 15.52366 | 16.6912 | 1.119794 | 0.6465132
63 | 17.93451 | 16.93776 | 15.65907 | 16.84378 | 1.140627 | 0.6585414
64 | 18.10549 | 17.07569 | 15.78622 | 16.98913 | 1.162053 | 0.6709116
65 | 18.26401 | 17.20623 | 15.90322 | 17.12449 | 1.182517 | 0.6827268
66 | 18.42234 | 17.33521 | 16.01834 | 17.25863 | 1.203829 | 0.6950308
67 | 18.58094 | 17.46341 | 16.13195 | 17.3921 | 1.226053 | 0.7078618
68 | 18.74012 | 17.59156 | 16.24415 | 17.52528 | 1.249301 | 0.7212841
69 | 18.89702 | 17.72172 | 16.35469 | 17.65781 | 1.272372 | 0.734604
70 | 19.05395 | 17.85265 | 16.46819 | 17.7916 | 1.293964 | 0.7470702
71 | 19.20799 | 17.98205 | 16.58068 | 17.92357 | 1.314634 | 0.7590042
72 | 19.35736 | 18.10807 | 16.6887 | 18.05138 | 1.335236 | 0.7708987
73 | 19.50811 | 18.23162 | 16.79826 | 18.17933 | 1.35568 | 0.7827022
74 | 19.65519 | 18.35076 | 16.90644 | 18.30413 | 1.374968 | 0.7938383
75 | 19.7985 | 18.46521 | 17.01443 | 18.42605 | 1.392451 | 0.8039321
76 | 19.93881 | 18.57516 | 17.12338 | 18.54578 | 1.407943 | 0.8128765
77 | 20.08481 | 18.68532 | 17.23807 | 18.6694 | 1.423436 | 0.821821
78 | 20.22834 | 18.79526 | 17.34312 | 18.78891 | 1.44262 | 0.8328973
79 | 20.37022 | 18.90389 | 17.44369 | 18.90593 | 1.463269 | 0.8448187
80 | 20.51101 | 19.01066 | 17.54284 | 19.0215 | 1.484116 | 0.8568547
81 | 20.65194 | 19.11598 | 17.64172 | 19.13654 | 1.505216 | 0.8690367
82 | 20.79213 | 19.22807 | 17.7412 | 19.2538 | 1.525624 | 0.8808197
83 | 20.93182 | 19.34421 | 17.8398 | 19.37194 | 1.546197 | 0.8926974
84 | 21.07086 | 19.46237 | 17.93593 | 19.48972 | 1.567645 | 0.9050802
85 | 21.20795 | 19.5771 | 18.02362 | 19.60289 | 1.592321 | 0.9193272
86 | 21.34504 | 19.69183 | 18.11131 | 19.71606 | 1.617 | 0.9335753
87 | 21.48213 | 19.80656 | 18.199 | 19.82923 | 1.64168 | 0.9478244
88 | 21.61597 | 19.92253 | 18.28355 | 19.94068 | 1.666282 | 0.9620285
89 | 21.75035 | 20.03905 | 18.36704 | 20.05215 | 1.691694 | 0.9767001
90 | 21.88715 | 20.15564 | 18.45053 | 20.16444 | 1.718328 | 0.992077
91 | 22.02811 | 20.27119 | 18.534 | 20.27777 | 1.74706 | 1.008666
92 | 22.16422 | 20.38542 | 18.61234 | 20.38733 | 1.775944 | 1.025342
93 | 22.3005 | 20.50118 | 18.68832 | 20.49667 | 1.806094 | 1.042749
94 | 22.43813 | 20.61846 | 18.76286 | 20.60648 | 1.837667 | 1.060978
95 | 22.57532 | 20.73213 | 18.83468 | 20.71405 | 1.870384 | 1.079867
96 | 22.70675 | 20.84343 | 18.91211 | 20.82076 | 1.897424 | 1.095479
97 | 22.83906 | 20.95926 | 18.99432 | 20.93088 | 1.922527 | 1.109971
98 | 22.97371 | 21.08045 | 19.07889 | 21.04435 | 1.947661 | 1.124482
99 | 23.11006 | 21.20274 | 19.15633 | 21.15638 | 1.977274 | 1.14158
100 | 23.24048 | 21.32066 | 19.22677 | 21.26264 | 2.007486 | 1.159023
101 | 23.3702 | 21.44102 | 19.29632 | 21.36918 | 2.037892 | 1.176577
102 | 23.50034 | 21.56549 | 19.3669 | 21.47758 | 2.068123 | 1.194031
103 | 23.63126 | 21.69476 | 19.43991 | 21.58864 | 2.097689 | 1.211101
104 | 23.75771 | 21.82721 | 19.50904 | 21.69799 | 2.127278 | 1.228185
105 | 23.88389 | 21.95898 | 19.57303 | 21.8053 | 2.159535 | 1.246808
106 | 24.01046 | 22.08802 | 19.63332 | 21.9106 | 2.193957 | 1.266682
107 | 24.13762 | 22.21099 | 19.69413 | 22.01425 | 2.22827 | 1.286492
108 | 24.26375 | 22.33266 | 19.76291 | 22.11977 | 2.25796 | 1.303634
109 | 24.38718 | 22.45169 | 19.83231 | 22.22372 | 2.285975 | 1.319808
110 | 24.51032 | 22.56879 | 19.90257 | 22.32723 | 2.313353 | 1.335615
111 | 24.63728 | 22.68551 | 19.97615 | 22.43298 | 2.340806 | 1.351465
112 | 24.77202 | 22.80489 | 20.05485 | 22.54392 | 2.36939 | 1.367968
113 | 24.90315 | 22.92079 | 20.132 | 22.65198 | 2.396909 | 1.383856
114 | 25.03082 | 23.03668 | 20.20604 | 22.75785 | 2.424444 | 1.399753
115 | 25.15597 | 23.15812 | 20.27541 | 22.86317 | 2.453612 | 1.416594
116 | 25.28041 | 23.27496 | 20.34328 | 22.96622 | 2.483003 | 1.433563
117 | 25.40456 | 23.38189 | 20.41636 | 23.0676 | 2.508905 | 1.448517
118 | 25.52867 | 23.484 | 20.4933 | 23.16865 | 2.532453 | 1.462112
119 | 25.65291 | 23.58735 | 20.57191 | 23.27072 | 2.555258 | 1.475279
120 | 25.77362 | 23.68783 | 20.64782 | 23.36976 | 2.577662 | 1.488214

## Cellulose-C
Time, d | Cumulative CO2(3), g | Cumulative CO2(5), g | Average CO2, g | Std. Dev. | Std. Err. | Mineralization, % | Mineralization 3, % | Mineralization 5, % | Std. Dev. | Std. Err.
0 | 0 | 0 | 0 | 0 | 0 | 0 | 0 | 0 | 0 | 0
1 | 1.294916 | 1.28369 | 1.289303 | 0.007938572 | 0.004583337 | 5.02857 | 5.129961 | 4.918461 | 0.1495537 | 0.08634488
2 | 3.025859 | 3.085254 | 3.055556 | 0.04199844 | 0.02424781 | 13.80932 | 13.71311 | 13.87279 | 0.1129108 | 0.06518911
3 | 4.791315 | 4.956893 | 4.874104 | 0.1170811 | 0.06759681 | 24.15389 | 23.72945 | 24.51505 | 0.5555032 | 0.3207199
4 | 5.958865 | 6.109108 | 6.033987 | 0.1062381 | 0.06133661 | 29.13774 | 28.83126 | 29.37271 | 0.382863 | 0.221046
5 | 7.173794 | 7.236454 | 7.205124 | 0.04430702 | 0.02558067 | 33.96568 | 34.07546 | 33.7835 | 0.2064499 | 0.1191939
6 | 8.377399 | 8.331455 | 8.354427 | 0.03248769 | 0.01875677 | 38.44592 | 39.05547 | 37.76582 | 0.9119155 | 0.5264946
7 | 9.511069 | 9.367804 | 9.439436 | 0.101304 | 0.05848787 | 42.33694 | 43.39298 | 41.21225 | 1.542011 | 0.8902804
8 | 10.3676 | 10.1733 | 10.27045 | 0.1373903 | 0.0793223 | 44.69989 | 45.99358 | 43.33792 | 1.877838 | 1.08417
9 | 11.07443 | 10.86105 | 10.96774 | 0.1508789 | 0.08710999 | 46.90233 | 48.29922 | 45.43472 | 2.025508 | 1.169428
10 | 11.72789 | 11.50005 | 11.61397 | 0.161103 | 0.09301286 | 49.11442 | 50.59545 | 47.55977 | 2.146547 | 1.23931
11 | 12.38786 | 12.14575 | 12.26681 | 0.1711948 | 0.09883939 | 51.53453 | 53.10118 | 49.89092 | 2.269992 | 1.310581
12 | 12.9671 | 12.6861 | 12.8266 | 0.1986958 | 0.1147171 | 53.31479 | 55.06231 | 51.49061 | 2.525577 | 1.458143
13 | 13.50999 | 13.19481 | 13.3524 | 0.2228676 | 0.1286726 | 54.98236 | 56.89 | 52.99815 | 2.751949 | 1.588838
14 | 14.05639 | 13.69369 | 13.87504 | 0.2564679 | 0.1480718 | 56.72594 | 58.84988 | 54.52666 | 3.056977 | 1.764947
15 | 14.61843 | 14.19162 | 14.40503 | 0.3018007 | 0.1742447 | 58.62768 | 61.03855 | 56.14402 | 3.460951 | 1.998181
16 | 15.11075 | 14.60916 | 14.85996 | 0.3546764 | 0.2047725 | 60.14541 | 62.88331 | 57.33905 | 3.920385 | 2.263436
17 | 15.5675 | 15.01398 | 15.29074 | 0.3913969 | 0.2259731 | 61.61689 | 64.58645 | 58.58106 | 4.246455 | 2.451692
18 | 15.9777 | 15.38022 | 15.67896 | 0.4224804 | 0.2439192 | 62.96873 | 66.13554 | 59.73728 | 4.524253 | 2.612078
19 | 16.3401 | 15.69718 | 16.01864 | 0.4546109 | 0.2624697 | 64.15104 | 67.51941 | 60.72016 | 4.807798 | 2.775783
20 | 16.67957 | 15.99742 | 16.33849 | 0.4823541 | 0.2784873 | 65.2679 | 68.81135 | 61.66358 | 5.054236 | 2.918065
21 | 16.98971 | 16.27557 | 16.63264 | 0.504975 | 0.2915474 | 66.27929 | 69.9666 | 62.53227 | 5.256866 | 3.035053
22 | 17.25533 | 16.51979 | 16.88756 | 0.5201087 | 0.3002849 | 67.13095 | 70.91641 | 63.28621 | 5.395366 | 3.115016
23 | 17.47649 | 16.72834 | 17.10241 | 0.5290243 | 0.3054323 | 67.80786 | 71.65304 | 63.9033 | 5.479899 | 3.163821
24 | 17.67823 | 16.92364 | 17.30093 | 0.5335766 | 0.3080606 | 68.42754 | 72.3062 | 64.48891 | 5.527661 | 3.191397
25 | 17.89366 | 17.10969 | 17.50168 | 0.55435 | 0.3200541 | 68.95615 | 72.96256 | 64.89161 | 5.707025 | 3.294952
26 | 18.12375 | 17.30471 | 17.71423 | 0.5791478 | 0.3343711 | 69.47694 | 73.63464 | 65.26351 | 5.919286 | 3.417501
27 | 18.372 | 17.51643 | 17.94422 | 0.604978 | 0.3492842 | 69.99642 | 74.31146 | 65.6282 | 6.139998 | 3.544929
28 | 18.64998 | 17.75217 | 18.20107 | 0.6348505 | 0.3665311 | 70.48155 | 74.9773 | 65.9358 | 6.39331 | 3.691179
29 | 18.90837 | 17.96552 | 18.43694 | 0.6666945 | 0.3849162 | 70.73783 | 75.42337 | 66.00618 | 6.65896 | 3.844553
30 | 19.15633 | 18.16807 | 18.6622 | 0.6988056 | 0.4034556 | 70.9261 | 75.80225 | 66.00789 | 6.925662 | 3.998533
31 | 19.39803 | 18.36455 | 18.88129 | 0.7307763 | 0.4219139 | 71.08434 | 76.14996 | 65.98077 | 7.190707 | 4.151557
32 | 19.63973 | 18.56104 | 19.10039 | 0.7627469 | 0.4403721 | 71.24259 | 76.49767 | 65.95364 | 7.455752 | 4.304581
33 | 19.88782 | 18.77099 | 19.32941 | 0.7897188 | 0.4559444 | 71.34484 | 76.75943 | 65.89992 | 7.678832 | 4.433376
34 | 20.13552 | 18.98727 | 19.5614 | 0.8119358 | 0.4687713 | 71.40248 | 76.94816 | 65.82941 | 7.862138 | 4.539208
35 | 20.3799 | 19.2043 | 19.7921 | 0.8312775 | 0.4799383 | 71.41217 | 77.07154 | 65.72807 | 8.021042 | 4.630951
36 | 20.63822 | 19.42534 | 20.03178 | 0.8576367 | 0.4951568 | 71.44928 | 77.26384 | 65.61355 | 8.238 | 4.756211
37 | 20.89339 | 19.65655 | 20.27497 | 0.8745773 | 0.5049374 | 71.53493 | 77.4499 | 65.60095 | 8.378471 | 4.837313
38 | 21.14422 | 19.89159 | 20.5179 | 0.885741 | 0.5113828 | 71.60994 | 77.59129 | 65.61098 | 8.471353 | 4.890938
39 | 21.38938 | 20.12428 | 20.75683 | 0.8945576 | 0.5164731 | 71.62595 | 77.65924 | 65.57622 | 8.543981 | 4.93287
40 | 21.62385 | 20.32983 | 20.97684 | 0.9150109 | 0.5282818 | 71.42893 | 77.58019 | 65.26445 | 8.708538 | 5.027877
41 | 21.85236 | 20.52739 | 21.18987 | 0.9368955 | 0.5409169 | 71.20029 | 77.47757 | 64.91326 | 8.884312 | 5.12936
42 | 22.07492 | 20.72399 | 21.39945 | 0.9552535 | 0.5515159 | 70.98256 | 77.36527 | 64.59305 | 9.031325 | 5.214238
43 | 22.29023 | 20.92166 | 21.60595 | 0.9677286 | 0.5587184 | 70.77861 | 77.23235 | 64.32018 | 9.130288 | 5.271374
44 | 22.49133 | 21.10891 | 21.80012 | 0.9775215 | 0.5643723 | 70.49935 | 77.00756 | 63.98835 | 9.205973 | 5.315071
45 | 22.6769 | 21.29196 | 21.98443 | 0.9792992 | 0.5653987 | 70.18067 | 76.69585 | 63.66357 | 9.215214 | 5.320406
46 | 22.85607 | 21.47505 | 22.16556 | 0.9765304 | 0.5638001 | 69.90458 | 76.40049 | 63.4069 | 9.187856 | 5.304611
47 | 23.03474 | 21.65928 | 22.34701 | 0.9725947 | 0.5615278 | 69.68892 | 76.15936 | 63.21657 | 9.151935 | 5.283872
48 | 23.22569 | 21.84135 | 22.53352 | 0.9788699 | 0.5651508 | 69.51852 | 76.02397 | 63.01239 | 9.200577 | 5.311955
49 | 23.41811 | 22.0225 | 22.72031 | 0.9868485 | 0.5697572 | 69.385 | 75.93584 | 62.83482 | 9.263817 | 5.348467
50 | 23.60533 | 22.19847 | 22.9019 | 0.9948028 | 0.5743497 | 69.19737 | 75.79288 | 62.60399 | 9.325951 | 5.38434
51 | 23.79293 | 22.37951 | 23.08622 | 0.9994372 | 0.5770253 | 69.00788 | 75.62854 | 62.39036 | 9.360805 | 5.404463
52 | 24.00439 | 22.61397 | 23.30918 | 0.9831721 | 0.5676347 | 69.08821 | 75.61423 | 62.56293 | 9.228663 | 5.328171
53 | 24.22361 | 22.87337 | 23.54849 | 0.9547618 | 0.551232 | 69.4288 | 75.7917 | 63.06206 | 9.001211 | 5.196852
54 | 24.42799 | 23.11672 | 23.77236 | 0.9272074 | 0.5353234 | 69.64479 | 75.84823 | 63.43328 | 8.778692 | 5.06838
55 | 24.61622 | 23.33822 | 23.97722 | 0.903685 | 0.5217428 | 69.70717 | 75.77316 | 63.62975 | 8.586687 | 4.957526
56 | 24.79503 | 23.55037 | 24.1727 | 0.8801071 | 0.5081301 | 69.73068 | 75.65847 | 63.78816 | 8.393573 | 4.846031
57 | 24.9623 | 23.74323 | 24.35277 | 0.8620138 | 0.4976839 | 69.76625 | 75.58818 | 63.92704 | 8.245675 | 4.760643
58 | 25.13331 | 23.93133 | 24.53232 | 0.8499322 | 0.4907086 | 69.81127 | 75.56274 | 64.04075 | 8.147274 | 4.703831
59 | 25.3097 | 24.11703 | 24.71337 | 0.8433446 | 0.4869052 | 69.87584 | 75.58933 | 64.14227 | 8.094293 | 4.673242
60 | 25.49087 | 24.2997 | 24.89528 | 0.8422839 | 0.4862928 | 69.9636 | 75.67182 | 64.23499 | 8.08706 | 4.669066
61 | 25.66801 | 24.46272 | 25.06536 | 0.852268 | 0.4920572 | 70.0751 | 75.84316 | 64.2878 | 8.170873 | 4.717456
62 | 25.84482 | 24.62349 | 25.23416 | 0.8636127 | 0.498607 | 70.18214 | 76.01799 | 64.32841 | 8.265778 | 4.772249
63 | 26.02158 | 24.7796 | 25.40059 | 0.8782117 | 0.5070358 | 70.29588 | 76.21869 | 64.35697 | 8.387503 | 4.842527
64 | 26.19816 | 24.92171 | 25.55994 | 0.9025838 | 0.521107 | 70.41087 | 76.47806 | 64.33073 | 8.58946 | 4.959127
65 | 26.36474 | 25.04552 | 25.70513 | 0.9328285 | 0.5385688 | 70.49167 | 76.73734 | 64.23705 | 8.83904 | 5.103222
66 | 26.5296 | 25.16789 | 25.84874 | 0.9628719 | 0.5559144 | 70.56948 | 76.99242 | 64.14158 | 9.086918 | 5.246334
67 | 26.69361 | 25.29312 | 25.99336 | 0.9902934 | 0.5717462 | 70.6611 | 77.24607 | 64.07478 | 9.313509 | 5.377157
68 | 26.85734 | 25.4257 | 26.14152 | 1.012328 | 0.5844678 | 70.78418 | 77.49988 | 64.06992 | 9.496415 | 5.482758
69 | 27.0152 | 25.55604 | 26.28562 | 1.031782 | 0.5956994 | 70.87915 | 77.71013 | 64.05212 | 9.65767 | 5.575858
70 | 27.17134 | 25.68861 | 26.42998 | 1.048448 | 0.6053215 | 70.96602 | 77.89582 | 64.04231 | 9.795909 | 5.655671
71 | 27.32422 | 25.82016 | 26.57219 | 1.063531 | 0.6140298 | 71.05011 | 78.06939 | 64.03882 | 9.92111 | 5.727956
72 | 27.4724 | 25.94637 | 26.70938 | 1.079072 | 0.6230025 | 71.12727 | 78.23866 | 64.02587 | 10.04995 | 5.802344
73 | 27.62868 | 26.05946 | 26.84407 | 1.109604 | 0.6406301 | 71.1826 | 78.47388 | 63.90541 | 10.30146 | 5.947553
74 | 27.78607 | 26.16565 | 26.97586 | 1.145811 | 0.6615345 | 71.23999 | 78.74452 | 63.75443 | 10.59959 | 6.119676
75 | 27.94067 | 26.27158 | 27.10612 | 1.180223 | 0.681402 | 71.30858 | 79.01592 | 63.62481 | 10.88316 | 6.283396
76 | 28.08962 | 26.38392 | 27.23677 | 1.206109 | 0.6963471 | 71.39821 | 79.25854 | 63.56485 | 11.09712 | 6.406922
77 | 28.2397 | 26.50862 | 27.37416 | 1.224055 | 0.7067086 | 71.51135 | 79.4783 | 63.57362 | 11.24631 | 6.493058
78 | 28.3836 | 26.62777 | 27.50569 | 1.241557 | 0.7168134 | 71.61009 | 79.68089 | 63.57073 | 11.39161 | 6.576947
79 | 28.52578 | 26.74131 | 27.63355 | 1.261807 | 0.7285047 | 71.69908 | 79.88976 | 63.54246 | 11.55929 | 6.673761
80 | 28.66909 | 26.84914 | 27.75912 | 1.286899 | 0.7429916 | 71.78124 | 80.12017 | 63.47968 | 11.76661 | 6.793454
81 | 28.81349 | 26.94994 | 27.88172 | 1.317726 | 0.7607897 | 71.84333 | 80.36396 | 63.36419 | 12.02065 | 6.940128
82 | 28.96677 | 27.05721 | 28.01199 | 1.350267 | 0.7795772 | 71.95029 | 80.66318 | 63.28317 | 12.28952 | 7.095357
83 | 29.12457 | 27.16916 | 28.14686 | 1.382684 | 0.7982928 | 72.0877 | 80.99244 | 63.23293 | 12.55787 | 7.250291
84 | 29.28293 | 27.2839 | 28.28342 | 1.413532 | 0.8161032 | 72.242 | 81.32958 | 63.20835 | 12.81364 | 7.397959
85 | 29.42817 | 27.39219 | 28.41018 | 1.439659 | 0.8311877 | 72.35368 | 81.5959 | 63.16877 | 13.02995 | 7.522843
86 | 29.57341 | 27.50048 | 28.53695 | 1.465786 | 0.8462722 | 72.46536 | 81.86222 | 63.12919 | 13.24625 | 7.647726
87 | 29.71865 | 27.60877 | 28.66371 | 1.491914 | 0.8613567 | 72.57704 | 82.12854 | 63.08961 | 13.46256 | 7.77261
88 | 29.86183 | 27.71531 | 28.78857 | 1.517819 | 0.876313 | 72.68717 | 82.39199 | 63.04978 | 13.67701 | 7.896426
89 | 30.00596 | 27.81885 | 28.91241 | 1.546523 | 0.8928856 | 72.78881 | 82.6633 | 62.98551 | 13.9143 | 8.033426
90 | 30.15295 | 27.91844 | 29.0357 | 1.580035 | 0.9122336 | 72.87914 | 82.95141 | 62.88251 | 14.19085 | 8.193094
91 | 30.30416 | 28.01356 | 29.15886 | 1.6197 | 0.935134 | 72.95999 | 83.26607 | 62.73487 | 14.51775 | 8.381824
92 | 30.45113 | 28.10647 | 29.2788 | 1.657926 | 0.957204 | 73.04523 | 83.57671 | 62.59981 | 14.83291 | 8.563784
93 | 30.58652 | 28.20116 | 29.39384 | 1.686705 | 0.9738193 | 73.09206 | 83.79305 | 62.48101 | 15.06988 | 8.700602
94 | 30.70719 | 28.29997 | 29.50358 | 1.702162 | 0.9827439 | 73.09142 | 83.88317 | 62.39173 | 15.19674 | 8.773842
95 | 30.81518 | 28.4032 | 29.60919 | 1.705532 | 0.9846893 | 73.07538 | 83.88674 | 62.35658 | 15.22412 | 8.789652
96 | 30.92814 | 28.50749 | 29.71782 | 1.711655 | 0.9882243 | 73.09108 | 83.93856 | 62.33696 | 15.27464 | 8.818817
97 | 31.04086 | 28.61243 | 29.82665 | 1.717161 | 0.9914032 | 73.08047 | 83.96018 | 62.29492 | 15.31965 | 8.844804
98 | 31.15437 | 28.71695 | 29.93566 | 1.72352 | 0.9950749 | 73.04391 | 83.96056 | 62.22236 | 15.37123 | 8.874584
99 | 31.28257 | 28.81533 | 30.04895 | 1.744601 | 1.007246 | 73.05425 | 84.09481 | 62.11168 | 15.54442 | 8.974574
100 | 31.42349 | 28.90831 | 30.1659 | 1.778502 | 1.026819 | 73.1421 | 84.3827 | 62.004 | 15.82413 | 9.136064
101 | 31.56719 | 29.00041 | 30.2838 | 1.814993 | 1.047887 | 73.23538 | 84.69127 | 61.88682 | 16.12518 | 9.309878
102 | 31.71098 | 29.09353 | 30.40226 | 1.850817 | 1.06857 | 73.31806 | 84.98522 | 61.76301 | 16.42058 | 9.480427
103 | 31.85507 | 29.18932 | 30.52219 | 1.884973 | 1.08829 | 73.39091 | 85.25945 | 61.63907 | 16.70213 | 9.642979
104 | 31.99859 | 29.27666 | 30.63763 | 1.924696 | 1.111224 | 73.44091 | 85.54325 | 61.46064 | 17.02898 | 9.831686
105 | 32.14758 | 29.35765 | 30.75261 | 1.972781 | 1.138985 | 73.50398 | 85.88937 | 61.24716 | 17.42468 | 10.06014
106 | 32.30013 | 29.43427 | 30.8672 | 2.026472 | 1.169984 | 73.58027 | 86.28178 | 61.01458 | 17.86661 | 10.31529
107 | 32.4472 | 29.51173 | 30.97947 | 2.075694 | 1.198402 | 73.65107 | 86.6424 | 60.80221 | 18.27177 | 10.54921
108 | 32.58312 | 29.59532 | 31.08922 | 2.112694 | 1.219764 | 73.68583 | 86.89481 | 60.62435 | 18.57602 | 10.72487
109 | 32.71295 | 29.67983 | 31.19639 | 2.144743 | 1.238268 | 73.71223 | 87.10971 | 60.46663 | 18.8395 | 10.87699
110 | 32.83894 | 29.76405 | 31.3015 | 2.174277 | 1.25532 | 73.72542 | 87.29648 | 60.31029 | 19.08212 | 11.01706
111 | 32.96429 | 29.84769 | 31.40599 | 2.203767 | 1.272346 | 73.71509 | 87.45921 | 60.13099 | 19.32397 | 11.1567
112 | 33.09505 | 29.93368 | 31.51436 | 2.235428 | 1.290625 | 73.69398 | 87.62379 | 59.92859 | 19.58347 | 11.30652
113 | 33.22616 | 30.01701 | 31.62158 | 2.26921 | 1.310129 | 73.68708 | 87.81519 | 59.72805 | 19.8606 | 11.46652
114 | 33.35438 | 30.09502 | 31.7247 | 2.304716 | 1.330628 | 73.6645 | 88.00087 | 59.50216 | 20.15163 | 11.63455
115 | 33.47491 | 30.16336 | 31.81913 | 2.341625 | 1.351938 | 73.57504 | 88.12718 | 59.2022 | 20.45305 | 11.80857
116 | 33.58991 | 30.22881 | 31.90936 | 2.376657 | 1.372163 | 73.46975 | 88.22645 | 58.89738 | 20.73879 | 11.97354
117 | 33.71132 | 30.30338 | 32.00735 | 2.409773 | 1.391283 | 73.4418 | 88.39267 | 58.67988 | 21.01011 | 12.13019
118 | 33.83663 | 30.38641 | 32.11152 | 2.439672 | 1.408545 | 73.46743 | 88.59415 | 58.53373 | 21.25593 | 12.27211
119 | 33.96123 | 30.4747 | 32.21796 | 2.465345 | 1.423368 | 73.50337 | 88.78125 | 58.42199 | 21.46723 | 12.39411
120 | 34.07298 | 30.56718 | 32.32008 | 2.478979 | 1.431239 | 73.52868 | 88.88689 | 58.36879 | 21.57955 | 12.45896

## PLA-C
Time, d | Cumulative CO2(3), g | Cumulative CO2(4), g | Cumulative CO2(5), g | Average CO2, g | Std. Dev. | Std. Err. | Mineralization, % | Mineralization 3, % | Mineralization 4, % | Mineralization 5, % | Std. Dev. | Std. Err.
0 | 0 | 0 | 0 | 0 | 0 | 0 | 0 | 0 | 0 | 0 | 0 | 0
1 | 0.6775083 | 0.7025064 | 0.7002897 | 0.6934348 | 0.01383721 | 0.007988915 | 0.107123 | 0.002058623 | 0.1655532 | 0.1530765 | 0.09100601 | 0.05254234
2 | 1.431802 | 1.489645 | 1.49416 | 1.471869 | 0.0347726 | 0.02007597 | 0.6416585 | 0.3787611 | 0.7524886 | 0.7924967 | 0.2281995 | 0.1317511
3 | 2.050949 | 2.127305 | 2.140094 | 2.106116 | 0.04820206 | 0.02782947 | 1.135779 | 0.7747673 | 1.264739 | 1.366453 | 0.316362 | 0.1826517
4 | 2.61674 | 2.70183 | 2.727793 | 2.682121 | 0.05809069 | 0.03353867 | 1.2861 | 0.8580199 | 1.404105 | 1.595012 | 0.3824943 | 0.2208332
5 | 3.178204 | 3.273771 | 3.308916 | 3.25363 | 0.06764379 | 0.03905416 | 1.207296 | 0.7123886 | 1.328789 | 1.579563 | 0.4462488 | 0.2576419
6 | 3.740675 | 3.848573 | 3.889796 | 3.826348 | 0.07700478 | 0.04445873 | 1.001293 | 0.4377431 | 1.138171 | 1.426678 | 0.5085645 | 0.2936198
7 | 4.308109 | 4.428882 | 4.474055 | 4.403682 | 0.08579501 | 0.04953377 | 0.7767243 | 0.1467569 | 0.9349691 | 1.246939 | 0.5670104 | 0.3273636
8 | 4.801997 | 4.912546 | 4.974252 | 4.896265 | 0.0872738 | 0.05038755 | 0.4415728 | -0.1810296 | 0.5443217 | 0.9606547 | 0.5777702 | 0.3335758
9 | 5.276958 | 5.398374 | 5.47683 | 5.384054 | 0.1007027 | 0.05814071 | 0.8281468 | 0.1220625 | 0.9147876 | 1.447115 | 0.6667772 | 0.384964
10 | 5.753874 | 5.90006 | 5.990063 | 5.881332 | 0.1192032 | 0.06882199 | 1.621922 | 0.7840163 | 1.730653 | 2.350455 | 0.7888817 | 0.4554611
11 | 6.248586 | 6.427729 | 6.519615 | 6.398643 | 0.1378358 | 0.07957955 | 2.671299 | 1.687733 | 2.838874 | 3.486 | 0.9108296 | 0.5258677
12 | 6.602282 | 6.77314 | 6.88526 | 6.753561 | 0.1425015 | 0.08227329 | 2.749304 | 1.757948 | 2.854033 | 3.635491 | 0.943155 | 0.5445308
13 | 6.901922 | 7.061548 | 7.206984 | 7.056818 | 0.1525864 | 0.08809581 | 2.620315 | 1.60451 | 2.629006 | 3.628301 | 1.011922 | 0.5842333
14 | 7.186721 | 7.328095 | 7.512643 | 7.342486 | 0.1634372 | 0.09436053 | 2.457159 | 1.434975 | 2.342155 | 3.596879 | 1.085598 | 0.6267703
15 | 7.485069 | 7.601725 | 7.827555 | 7.638116 | 0.1741189 | 0.1005276 | 2.438207 | 1.433955 | 2.179454 | 3.705653 | 1.157992 | 0.6685667
16 | 7.771139 | 7.855479 | 8.132832 | 7.919817 | 0.189235 | 0.1092549 | 2.514212 | 1.539186 | 2.072011 | 3.938308 | 1.259811 | 0.7273525
17 | 8.055743 | 8.079063 | 8.4372 | 8.190668 | 0.2138205 | 0.1234493 | 2.640772 | 1.757302 | 1.8883 | 4.287649 | 1.424587 | 0.8224857
18 | 8.321486 | 8.280137 | 8.727908 | 8.443177 | 0.2474493 | 0.1428649 | 2.831061 | 2.035962 | 1.740529 | 4.73207 | 1.648514 | 0.9517703
19 | 8.557444 | 8.467413 | 8.996116 | 8.673658 | 0.2828617 | 0.1633103 | 3.060121 | 2.302168 | 1.68503 | 5.212316 | 1.883771 | 1.087596
20 | 8.761644 | 8.689227 | 9.255298 | 8.902056 | 0.3080514 | 0.1778535 | 3.353656 | 2.436568 | 1.933 | 5.711318 | 2.051554 | 1.184465
21 | 8.963292 | 8.9148 | 9.521078 | 9.133057 | 0.33691 | 0.1945151 | 3.749294 | 2.639327 | 2.289775 | 6.339404 | 2.243964 | 1.295553
22 | 9.169831 | 9.14724 | 9.802627 | 9.373233 | 0.3720381 | 0.2147963 | 4.335945 | 3.005456 | 2.82084 | 7.203122 | 2.478537 | 1.430984
23 | 9.384539 | 9.387617 | 10.10467 | 9.625609 | 0.4148824 | 0.2395325 | 5.127075 | 3.550145 | 3.526765 | 8.327279 | 2.764853 | 1.596289
24 | 9.604973 | 9.630233 | 10.4177 | 9.884301 | 0.4621075 | 0.2667979 | 6.021713 | 4.194833 | 4.308642 | 9.586381 | 3.080483 | 1.778518
25 | 9.837792 | 9.892409 | 10.71447 | 10.14822 | 0.4911446 | 0.2835624 | 6.863019 | 4.83336 | 5.131377 | 10.64948 | 3.2753 | 1.890996
26 | 10.10299 | 10.20924 | 11.05034 | 10.45419 | 0.5190073 | 0.299649 | 7.897537 | 5.601841 | 6.228182 | 11.88718 | 3.462223 | 1.998916
27 | 10.41434 | 10.60829 | 11.46255 | 10.82839 | 0.5576923 | 0.3219838 | 9.266143 | 6.559423 | 7.74769 | 13.51428 | 3.720116 | 2.14781
28 | 10.80277 | 11.16217 | 12.02497 | 11.32997 | 0.6281413 | 0.3626575 | 11.27021 | 7.821812 | 10.07688 | 15.93126 | 4.185737 | 2.416636
29 | 11.20329 | 11.77403 | 12.61075 | 11.86269 | 0.7079049 | 0.4087091 | 13.43445 | 9.118827 | 12.74043 | 18.45758 | 4.708401 | 2.718397
30 | 11.60483 | 12.41883 | 13.21026 | 12.41131 | 0.8027394 | 0.4634618 | 15.71899 | 10.43808 | 15.6347 | 21.09043 | 5.326702 | 3.075373
31 | 12.00462 | 13.08392 | 13.81836 | 12.96897 | 0.9123212 | 0.5267289 | 18.07968 | 11.76223 | 18.67811 | 23.79681 | 6.039612 | 3.486972
32 | 12.4044 | 13.74902 | 14.42646 | 13.52663 | 1.029214 | 0.594217 | 20.44037 | 13.08639 | 21.72152 | 26.50318 | 6.800004 | 3.925984
33 | 12.82369 | 14.44932 | 15.07753 | 14.11685 | 1.163123 | 0.6715293 | 22.90544 | 14.42889 | 24.88573 | 29.38341 | 7.672599 | 4.429777
34 | 13.26949 | 15.16592 | 15.75445 | 14.72995 | 1.29858 | 0.7497355 | 25.46607 | 15.89129 | 28.10162 | 32.3793 | 8.556142 | 4.939891
35 | 13.74852 | 15.87919 | 16.43683 | 15.35485 | 1.418784 | 0.8191352 | 28.07446 | 17.54368 | 31.26593 | 35.38125 | 9.340012 | 5.392458
36 | 14.28535 | 16.57187 | 17.08803 | 15.98175 | 1.491621 | 0.8611877 | 30.65891 | 19.54146 | 34.25871 | 38.13913 | 9.810953 | 5.664356
37 | 14.85182 | 17.24165 | 17.74364 | 16.61237 | 1.545202 | 0.8921226 | 33.28366 | 21.75138 | 37.11736 | 40.94208 | 10.1573 | 5.864322
38 | 15.44423 | 17.88803 | 18.39599 | 17.24275 | 1.578136 | 0.9111372 | 35.90003 | 24.12627 | 39.81614 | 43.71665 | 10.36958 | 5.98688
39 | 16.05546 | 18.50763 | 19.0347 | 17.86593 | 1.589906 | 0.9179325 | 38.44792 | 26.60475 | 42.31896 | 46.3797 | 10.4441 | 6.029901
40 | 16.61757 | 19.04136 | 19.55331 | 18.40408 | 1.568198 | 0.9053994 | 40.3886 | 28.71148 | 44.21429 | 48.20014 | 10.29589 | 5.944334
41 | 17.18284 | 19.57078 | 20.02466 | 18.92609 | 1.52666 | 0.8814174 | 42.24342 | 30.85988 | 46.1018 | 49.72795 | 10.01224 | 5.780568
42 | 17.75293 | 20.09023 | 20.46423 | 19.4358 | 1.469352 | 0.8483307 | 44.04859 | 33.07182 | 47.95541 | 51.07686 | 9.621556 | 5.555008
43 | 18.32071 | 20.58967 | 20.88019 | 19.93019 | 1.401398 | 0.8090977 | 45.78416 | 35.30002 | 49.70922 | 52.30085 | 9.159422 | 5.288195
44 | 18.81163 | 20.99715 | 21.23638 | 20.34838 | 1.336233 | 0.7714745 | 47.03781 | 37.04006 | 50.88216 | 53.14944 | 8.720245 | 5.034636
45 | 19.27122 | 21.36631 | 21.57758 | 20.73837 | 1.274973 | 0.736106 | 48.13886 | 38.60626 | 51.83763 | 53.93239 | 8.31011 | 4.797844
46 | 19.71127 | 21.71131 | 21.91125 | 21.11128 | 1.216554 | 0.7023777 | 49.1823 | 40.09836 | 52.68967 | 54.72072 | 7.92128 | 4.573353
47 | 20.13938 | 22.04131 | 22.24079 | 21.47383 | 1.159962 | 0.6697046 | 50.20389 | 41.55799 | 53.48969 | 55.5284 | 7.546459 | 4.35695
48 | 20.5721 | 22.37457 | 22.56055 | 21.83574 | 1.098289 | 0.6340972 | 51.22424 | 43.05114 | 54.31391 | 56.27421 | 7.136083 | 4.12002
49 | 21.07204 | 22.71666 | 22.92849 | 22.23907 | 1.016207 | 0.5867074 | 52.5456 | 45.01739 | 55.22352 | 57.36734 | 6.599019 | 3.809946
50 | 21.57592 | 23.04347 | 23.30575 | 22.64171 | 0.9322751 | 0.5382493 | 53.85329 | 47.00045 | 56.02399 | 58.513 | 6.057477 | 3.497286
51 | 22.05207 | 23.34639 | 23.66919 | 23.02255 | 0.8558167 | 0.494106 | 54.99758 | 48.78033 | 56.64892 | 59.54741 | 5.571445 | 3.216675
52 | 22.45499 | 23.63106 | 23.98002 | 23.35536 | 0.799021 | 0.461315 | 55.78681 | 50.03691 | 57.11657 | 60.19473 | 5.208617 | 3.007196
53 | 22.82022 | 23.90086 | 24.27365 | 23.66491 | 0.7548979 | 0.4358405 | 56.52371 | 51.14531 | 57.58718 | 60.82963 | 4.929456 | 2.846023
54 | 23.15579 | 24.15649 | 24.54682 | 23.95303 | 0.7174891 | 0.4142425 | 57.1211 | 52.05918 | 57.96695 | 61.33075 | 4.693597 | 2.709849
55 | 23.4648 | 24.39853 | 24.7994 | 24.22091 | 0.6848035 | 0.3953715 | 57.58694 | 52.79919 | 58.25982 | 61.69744 | 4.487287 | 2.590737
56 | 23.75054 | 24.62861 | 25.03664 | 24.47193 | 0.657209 | 0.3794398 | 57.97222 | 53.41592 | 58.50483 | 61.99321 | 4.313464 | 2.490379
57 | 23.99764 | 24.83772 | 25.25229 | 24.69588 | 0.639237 | 0.3690636 | 58.2903 | 53.88849 | 58.72314 | 62.25775 | 4.201427 | 2.425695
58 | 24.23282 | 25.05051 | 25.46568 | 24.91634 | 0.6272881 | 0.3621649 | 58.5963 | 54.29317 | 58.97641 | 62.51842 | 4.125801 | 2.382032
59 | 24.46151 | 25.27242 | 25.68077 | 25.13824 | 0.6206091 | 0.3583088 | 58.91767 | 54.66074 | 59.29513 | 62.7962 | 4.080863 | 2.356088
60 | 24.68332 | 25.50241 | 25.89319 | 25.35964 | 0.6174419 | 0.3564802 | 59.24865 | 54.99566 | 59.67947 | 63.06917 | 4.054004 | 2.34058
61 | 24.88785 | 25.71811 | 26.08288 | 25.56295 | 0.6124379 | 0.3535912 | 59.55742 | 55.31373 | 60.06666 | 63.28918 | 4.012119 | 2.316398
62 | 25.09011 | 25.93167 | 26.26874 | 25.76351 | 0.607043 | 0.3504764 | 59.85293 | 55.62163 | 60.44468 | 63.48867 | 3.966905 | 2.290294
63 | 25.28864 | 26.14075 | 26.45076 | 25.96005 | 0.6017646 | 0.347429 | 60.14296 | 55.92591 | 60.81426 | 63.6838 | 3.922482 | 2.264646
64 | 25.47512 | 26.33419 | 26.6182 | 26.1425 | 0.5951597 | 0.3436156 | 60.38773 | 56.19829 | 61.12884 | 63.83022 | 3.869841 | 2.234254
65 | 25.64493 | 26.50003 | 26.76767 | 26.30421 | 0.5864229 | 0.3385714 | 60.56156 | 56.42646 | 61.3282 | 63.92376 | 3.807304 | 2.198148
66 | 25.813 | 26.65728 | 26.91618 | 26.46215 | 0.576893 | 0.3330693 | 60.71856 | 56.65111 | 61.47935 | 64.01897 | 3.742703 | 2.16085
67 | 25.98127 | 26.80932 | 27.0658 | 26.6188 | 0.5668103 | 0.3272481 | 60.87147 | 56.8816 | 61.60083 | 64.12607 | 3.677187 | 2.123025
68 | 26.15041 | 26.95787 | 27.21556 | 26.77461 | 0.5557187 | 0.3208444 | 61.02084 | 57.11977 | 61.70142 | 64.23602 | 3.606859 | 2.082421
69 | 26.32221 | 27.10587 | 27.35413 | 26.9274 | 0.5386123 | 0.3109679 | 61.15447 | 57.3798 | 61.80258 | 64.27602 | 3.493729 | 2.017105
70 | 26.49739 | 27.25322 | 27.48589 | 27.07883 | 0.5168093 | 0.29838 | 61.27088 | 57.65392 | 61.89133 | 64.26258 | 3.347953 | 1.932942
71 | 26.66744 | 27.39564 | 27.60954 | 27.22421 | 0.4938958 | 0.2851509 | 61.35924 | 57.90604 | 61.95961 | 64.2074 | 3.193511 | 1.843775
72 | 26.82048 | 27.52644 | 27.72192 | 27.35628 | 0.4741983 | 0.2737785 | 61.38741 | 58.07318 | 61.97922 | 64.10512 | 3.059434 | 1.766365
73 | 26.95783 | 27.65059 | 27.83463 | 27.48102 | 0.4623419 | 0.2669332 | 61.36622 | 58.13544 | 61.95438 | 64.00409 | 2.978439 | 1.719603
74 | 27.08887 | 27.76847 | 27.94419 | 27.60051 | 0.451719 | 0.2608001 | 61.33117 | 58.17673 | 61.90906 | 63.90303 | 2.906796 | 1.678239
75 | 27.21372 | 27.88267 | 28.05084 | 27.71575 | 0.442819 | 0.2556617 | 61.28711 | 58.1962 | 61.8586 | 63.80187 | 2.846429 | 1.643387
76 | 27.33234 | 27.99639 | 28.15523 | 27.82799 | 0.4365298 | 0.2520306 | 61.23769 | 58.18879 | 61.81929 | 63.70016 | 2.801589 | 1.617498
77 | 27.4489 | 28.11299 | 28.26186 | 27.94125 | 0.4328343 | 0.249897 | 61.16935 | 58.14205 | 61.77335 | 63.58751 | 2.772801 | 1.600878
78 | 27.55946 | 28.22115 | 28.36191 | 28.04751 | 0.4284815 | 0.2473839 | 61.08196 | 58.0828 | 61.69915 | 63.45857 | 2.740814 | 1.58241
79 | 27.66559 | 28.32354 | 28.45709 | 28.14874 | 0.4237134 | 0.244631 | 60.97773 | 58.01062 | 61.60336 | 63.31371 | 2.70665 | 1.562685
80 | 27.76877 | 28.42294 | 28.54956 | 28.24709 | 0.4190445 | 0.2419355 | 60.86416 | 57.92862 | 61.49763 | 63.1606 | 2.673231 | 1.543391
81 | 27.86985 | 28.51717 | 28.63775 | 28.34159 | 0.4129626 | 0.2384241 | 60.72863 | 57.83613 | 61.36148 | 62.9826 | 2.631297 | 1.51918
82 | 27.97221 | 28.61332 | 28.72817 | 28.4379 | 0.4073656 | 0.2351927 | 60.59043 | 57.73748 | 61.22339 | 62.80472 | 2.592587 | 1.496831
83 | 28.07415 | 28.71138 | 28.82179 | 28.53577 | 0.4035714 | 0.2330021 | 60.45671 | 57.63016 | 61.09203 | 62.64216 | 2.566047 | 1.481508
84 | 28.17401 | 28.81093 | 28.91914 | 28.63469 | 0.4026165 | 0.2324507 | 60.33232 | 57.51152 | 60.97285 | 62.50676 | 2.558844 | 1.477349
85 | 28.26522 | 28.90348 | 29.01123 | 28.72664 | 0.4032167 | 0.2327973 | 60.19234 | 57.36613 | 60.83799 | 62.367 | 2.562562 | 1.479496
86 | 28.35644 | 28.99604 | 29.10331 | 28.8186 | 0.4038172 | 0.233144 | 60.05236 | 57.22075 | 60.70314 | 62.22724 | 2.566286 | 1.481646
87 | 28.44766 | 29.0886 | 29.1954 | 28.91055 | 0.404418 | 0.2334908 | 59.91239 | 57.07536 | 60.56828 | 62.08748 | 2.570014 | 1.483798
88 | 28.5355 | 29.17913 | 29.28366 | 28.99943 | 0.4051612 | 0.2339199 | 59.76345 | 56.91898 | 60.43147 | 61.93372 | 2.573649 | 1.485897
89 | 28.62116 | 29.26843 | 29.36857 | 29.08605 | 0.4057089 | 0.2342361 | 59.59957 | 56.74812 | 60.28648 | 61.75769 | 2.574888 | 1.486612
90 | 28.70569 | 29.35722 | 29.4507 | 29.1712 | 0.4058449 | 0.2343147 | 59.4205 | 56.56426 | 60.13272 | 61.55775 | 2.572277 | 1.485105
91 | 28.79059 | 29.44601 | 29.53028 | 29.25563 | 0.4049316 | 0.2337874 | 59.22981 | 56.37598 | 59.9722 | 61.33407 | 2.561577 | 1.478927
92 | 28.87342 | 29.5314 | 29.60576 | 29.33686 | 0.4030701 | 0.2327126 | 59.0429 | 56.19893 | 59.81408 | 61.10813 | 2.544408 | 1.469015
93 | 28.95194 | 29.6165 | 29.68054 | 29.41633 | 0.4034471 | 0.2329303 | 58.84584 | 55.99482 | 59.65556 | 60.87905 | 2.541445 | 1.467304
94 | 29.02452 | 29.70343 | 29.75715 | 29.49503 | 0.408359 | 0.2357662 | 58.64062 | 55.74829 | 59.50586 | 60.65893 | 2.567855 | 1.482552
95 | 29.08925 | 29.79074 | 29.83218 | 29.57072 | 0.4174785 | 0.2410313 | 58.43032 | 55.46462 | 59.37334 | 60.44325 | 2.620732 | 1.513081
96 | 29.16525 | 29.87766 | 29.90827 | 29.65039 | 0.4204252 | 0.2427326 | 58.25189 | 55.26118 | 59.24385 | 60.24025 | 2.63457 | 1.52107
97 | 29.24934 | 29.96514 | 29.98746 | 29.73398 | 0.4198541 | 0.2424029 | 58.07683 | 55.08882 | 59.09575 | 60.03518 | 2.626927 | 1.516657
98 | 29.33827 | 30.05309 | 30.07022 | 29.82052 | 0.4177367 | 0.2411804 | 57.89926 | 54.9263 | 58.92889 | 59.83168 | 2.610828 | 1.507362
99 | 29.41838 | 30.13585 | 30.14751 | 29.90058 | 0.4176397 | 0.2411244 | 57.68831 | 54.71493 | 58.73743 | 59.60141 | 2.60783 | 1.505631
100 | 29.49309 | 30.21339 | 30.21905 | 29.97518 | 0.4175067 | 0.2410476 | 57.47941 | 54.50601 | 58.54954 | 59.37122 | 2.604345 | 1.503619
101 | 29.56528 | 30.28963 | 30.28848 | 30.0478 | 0.4178737 | 0.2412595 | 57.25559 | 54.27846 | 58.35132 | 59.12521 | 2.60378 | 1.503293
102 | 29.63619 | 30.36662 | 30.35779 | 30.1202 | 0.4191892 | 0.242019 | 57.01816 | 54.03024 | 58.14591 | 58.86613 | 2.609064 | 1.506344
103 | 29.70662 | 30.4464 | 30.42845 | 30.19382 | 0.4220297 | 0.243659 | 56.77114 | 53.76111 | 57.94127 | 58.59829 | 2.623729 | 1.514811
104 | 29.77776 | 30.5257 | 30.50573 | 30.26973 | 0.4261731 | 0.2460511 | 56.55049 | 53.5081 | 57.74466 | 58.38566 | 2.650473 | 1.530252
105 | 29.84599 | 30.60863 | 30.58644 | 30.34702 | 0.4340486 | 0.2505981 | 56.35245 | 53.24927 | 57.58521 | 58.20937 | 2.701623 | 1.559783
106 | 29.91007 | 30.69572 | 30.66762 | 30.42447 | 0.4457078 | 0.2573295 | 56.16873 | 52.9763 | 57.46614 | 58.04948 | 2.775969 | 1.602706
107 | 29.96957 | 30.78255 | 30.73965 | 30.49726 | 0.457493 | 0.2641337 | 55.96512 | 52.68394 | 57.35607 | 57.8399 | 2.847418 | 1.643958
108 | 30.03423 | 30.86234 | 30.81112 | 30.56923 | 0.4640282 | 0.2679068 | 55.74379 | 52.41335 | 57.18773 | 57.61417 | 2.887473 | 1.667084
109 | 30.0995 | 30.94052 | 30.88439 | 30.64147 | 0.4702022 | 0.2714714 | 55.53456 | 52.15712 | 57.01921 | 57.41076 | 2.92671 | 1.689737
110 | 30.16441 | 31.01878 | 30.96013 | 30.71444 | 0.477239 | 0.2755341 | 55.33311 | 51.90158 | 56.85401 | 57.22671 | 2.972724 | 1.716303
111 | 30.22942 | 31.09783 | 31.03816 | 30.78847 | 0.4850686 | 0.2800545 | 55.12381 | 51.63173 | 56.67935 | 57.04291 | 3.024659 | 1.746288
112 | 30.2897 | 31.1741 | 31.11337 | 30.85905 | 0.494009 | 0.2852162 | 54.85758 | 51.29624 | 56.45255 | 56.80605 | 3.084111 | 1.780612
113 | 30.34691 | 31.24849 | 31.18609 | 30.92716 | 0.5034848 | 0.2906871 | 54.59402 | 50.95947 | 56.23232 | 56.57185 | 3.14688 | 1.816852
114 | 30.40124 | 31.32157 | 31.25599 | 30.99294 | 0.5134693 | 0.2964516 | 54.32952 | 50.61823 | 56.01791 | 56.33342 | 3.212463 | 1.854716
115 | 30.45244 | 31.39442 | 31.32167 | 31.05617 | 0.5241171 | 0.3025991 | 54.05187 | 50.25974 | 55.80544 | 56.07062 | 3.281042 | 1.89431
116 | 30.49912 | 31.46726 | 31.38379 | 31.11672 | 0.5364864 | 0.3097406 | 53.77151 | 49.88649 | 55.60788 | 55.79933 | 3.359875 | 1.939825
117 | 30.55405 | 31.54378 | 31.45122 | 31.18302 | 0.5466626 | 0.3156158 | 53.54 | 49.57886 | 55.44523 | 55.57424 | 3.424799 | 1.977309
118 | 30.61748 | 31.62431 | 31.525 | 31.2556 | 0.5548545 | 0.3203454 | 53.35213 | 49.32965 | 55.31098 | 55.39343 | 3.47737 | 2.00766
119 | 30.68686 | 31.70844 | 31.60401 | 31.3331 | 0.5620947 | 0.3245256 | 53.19008 | 49.11317 | 55.19362 | 55.24056 | 3.524177 | 2.034685
120 | 30.74945 | 31.78893 | 31.68618 | 31.40819 | 0.5727937 | 0.3307026 | 53.03208 | 48.87183 | 55.07235 | 55.12878 | 3.596273 | 2.076309

## PLA-TPCS-C
Time, d | Cumulative CO2(3), g | Cumulative CO2(4), g | Cumulative CO2(5), g | Average CO2, g | Std. Dev. | Std. Err. | Mineralization, % | Mineralization 3, % | Mineralization 4, % | Mineralization 5, % | Std. Dev. | Std. Err.
0 | 0 | 0 | 0 | 0 | 0 | 0 | 0 | 0 | 0 | 0 | 0 | 0
1 | 0.6162099 | 0.5900526 | 0.6028223 | 0.6031312 | 0.01849603 | 0.01067869 | -0.5099853 | -0.4199255 | -0.6000451 | -0.5118174 | 0.1273638 | 0.07353351
2 | 1.465325 | 1.417954 | 1.452091 | 1.441639 | 0.03349601 | 0.01933893 | 0.4615372 | 0.6246167 | 0.2984577 | 0.5331991 | 0.2306292 | 0.1331538
3 | 2.145668 | 2.101516 | 2.145968 | 2.123592 | 0.03122023 | 0.01802501 | 1.305723 | 1.457712 | 1.153734 | 1.458958 | 0.2149444 | 0.1240982
4 | 2.828319 | 2.788516 | 2.840563 | 2.808418 | 0.02814546 | 0.01624979 | 2.211898 | 2.348905 | 2.074891 | 2.431843 | 0.193757 | 0.1118656
5 | 3.497878 | 3.470666 | 3.516845 | 3.484272 | 0.01924134 | 0.01110899 | 2.848123 | 2.941769 | 2.754476 | 3.070637 | 0.1324362 | 0.07646209
6 | 4.141562 | 4.139044 | 4.152037 | 4.140303 | 0.001780514 | 0.001027981 | 3.206777 | 3.215406 | 3.198148 | 3.28568 | 0.0122031 | 0.007045463
7 | 4.764623 | 4.779888 | 4.751346 | 4.772256 | 0.01079345 | 0.006231603 | 3.348478 | 3.295885 | 3.401071 | 3.202664 | 0.07437768 | 0.04294197
8 | 5.308662 | 5.329963 | 5.308394 | 5.319313 | 0.0150623 | 0.008696225 | 3.373765 | 3.300387 | 3.447142 | 3.296686 | 0.1037714 | 0.05991243
9 | 5.78191 | 5.801523 | 5.814631 | 5.791717 | 0.01386834 | 0.00800689 | 3.671293 | 3.603725 | 3.73886 | 3.82687 | 0.09555558 | 0.05516904
10 | 6.198779 | 6.210484 | 6.267321 | 6.204631 | 0.008276199 | 0.004778266 | 3.918858 | 3.878514 | 3.959202 | 4.348007 | 0.05705516 | 0.03294081
11 | 6.68166 | 6.673481 | 6.764631 | 6.677571 | 0.005783653 | 0.003339194 | 4.708551 | 4.736651 | 4.68045 | 5.304958 | 0.03974025 | 0.02294404
12 | 7.094377 | 7.135127 | 7.26212 | 7.114752 | 0.02881445 | 0.01663603 | 5.356399 | 5.21604 | 5.496757 | 6.367441 | 0.1984971 | 0.1146023
13 | 7.482847 | 7.550127 | 7.713589 | 7.516487 | 0.04757419 | 0.02746697 | 5.899842 | 5.668139 | 6.131545 | 7.252821 | 0.3276772 | 0.1891845
14 | 7.865028 | 7.894459 | 8.091188 | 7.879744 | 0.0208114 | 0.01201547 | 6.263794 | 6.162389 | 6.365198 | 7.715259 | 0.143408 | 0.08279662
15 | 8.188061 | 8.204496 | 8.437219 | 8.196278 | 0.01162122 | 0.006709513 | 6.387952 | 6.33129 | 6.444613 | 8.042329 | 0.08013097 | 0.04626364
16 | 8.52601 | 8.547594 | 8.825843 | 8.536802 | 0.01526251 | 0.008811812 | 6.872308 | 6.797912 | 6.946704 | 8.85741 | 0.1052117 | 0.060744
17 | 8.848613 | 8.883453 | 9.214932 | 8.866033 | 0.02463614 | 0.01422368 | 7.406368 | 7.286327 | 7.526409 | 9.803083 | 0.1697635 | 0.09801298
18 | 9.141235 | 9.189601 | 9.577597 | 9.165418 | 0.03419985 | 0.01974529 | 7.927741 | 7.76113 | 8.094353 | 10.75962 | 0.2356237 | 0.1360374
19 | 9.393712 | 9.44276 | 9.8756 | 9.418236 | 0.03468236 | 0.02002387 | 8.320608 | 8.151643 | 8.489573 | 11.4632 | 0.2389531 | 0.1379596
20 | 9.630808 | 9.67607 | 10.14985 | 9.653439 | 0.032005 | 0.01847809 | 8.673821 | 8.517887 | 8.829755 | 12.08493 | 0.2205242 | 0.1273197
21 | 9.861149 | 9.898443 | 10.41179 | 9.879796 | 0.0263704 | 0.01522496 | 9.054765 | 8.92626 | 9.18327 | 12.71054 | 0.1817339 | 0.1049241
22 | 10.08828 | 10.11699 | 10.67049 | 10.10264 | 0.02030304 | 0.01172196 | 9.547675 | 9.448705 | 9.646646 | 13.44988 | 0.1399656 | 0.0808092
23 | 10.31548 | 10.35158 | 10.95193 | 10.33353 | 0.02552603 | 0.01473746 | 10.22545 | 10.10104 | 10.34986 | 14.47511 | 0.1759406 | 0.1015794
24 | 10.52984 | 10.57895 | 11.2222 | 10.5544 | 0.03472696 | 0.02004962 | 10.89873 | 10.72952 | 11.06795 | 15.488 | 0.2393057 | 0.1381632
25 | 10.74758 | 10.80394 | 11.46813 | 10.77576 | 0.03985888 | 0.02301254 | 11.48373 | 11.28953 | 11.67794 | 16.24176 | 0.2746519 | 0.1585704
26 | 10.97636 | 11.02976 | 11.69065 | 11.00306 | 0.03775676 | 0.02179887 | 12.02178 | 11.8378 | 12.20576 | 16.74657 | 0.2601873 | 0.1502192
27 | 11.22844 | 11.26344 | 11.91317 | 11.24594 | 0.02474498 | 0.01428652 | 12.54595 | 12.42532 | 12.66659 | 17.13031 | 0.1706037 | 0.09849809
28 | 11.48077 | 11.48295 | 12.16851 | 11.48186 | 0.001543739 | 0.0008912784 | 12.80838 | 12.8007 | 12.81606 | 17.52625 | 0.01085577 | 0.006267583
29 | 11.73313 | 11.6999 | 12.43842 | 11.71651 | 0.02349799 | 0.01356657 | 13.01482 | 13.12906 | 12.90057 | 17.97519 | 0.1615659 | 0.0932801
30 | 11.99037 | 11.92079 | 12.71953 | 11.95558 | 0.04919692 | 0.02840385 | 13.26774 | 13.5071 | 13.02837 | 18.51728 | 0.3385118 | 0.1954399
31 | 12.26557 | 12.15752 | 13.01603 | 12.21154 | 0.07640295 | 0.04411126 | 13.65421 | 14.02603 | 13.28239 | 19.18251 | 0.5258326 | 0.3035896
32 | 12.54077 | 12.39424 | 13.31253 | 12.4675 | 0.103609 | 0.05981867 | 14.04068 | 14.54496 | 13.53641 | 19.84774 | 0.7131534 | 0.4117393
33 | 12.81764 | 12.62825 | 13.61118 | 12.72294 | 0.1339164 | 0.07731664 | 14.30828 | 14.96011 | 13.65645 | 20.41254 | 0.9218306 | 0.5322191
34 | 13.10228 | 12.86068 | 13.91465 | 12.98148 | 0.1708404 | 0.09863476 | 14.53938 | 15.37098 | 13.70777 | 20.95269 | 1.176068 | 0.679003
35 | 13.45142 | 13.13518 | 14.24169 | 13.2933 | 0.2236092 | 0.1291008 | 15.10604 | 16.19456 | 14.01752 | 21.62378 | 1.539398 | 0.8887718
36 | 13.85407 | 13.45485 | 14.59652 | 13.65446 | 0.2822904 | 0.1629805 | 15.97362 | 17.34784 | 14.59941 | 22.44731 | 1.943434 | 1.122042
37 | 14.28831 | 13.8069 | 14.98263 | 14.04761 | 0.3404111 | 0.1965364 | 17.07789 | 18.73507 | 15.42071 | 23.50254 | 2.343605 | 1.353081
38 | 14.74446 | 14.18519 | 15.4039 | 14.46482 | 0.3954656 | 0.2283221 | 18.34082 | 20.26603 | 16.41561 | 24.79263 | 2.722661 | 1.571929
39 | 15.22901 | 14.59501 | 15.8756 | 14.91201 | 0.4483029 | 0.2588278 | 19.78817 | 21.97062 | 17.60572 | 26.40784 | 3.086448 | 1.781962
40 | 15.74679 | 15.02288 | 16.36471 | 15.38484 | 0.5118854 | 0.2955371 | 21.36385 | 23.85585 | 18.87185 | 28.09467 | 3.524218 | 2.034708
41 | 16.29487 | 15.46668 | 16.86393 | 15.88078 | 0.5856203 | 0.338108 | 23.12015 | 25.97113 | 20.26918 | 29.87255 | 4.03189 | 2.327813
42 | 16.86943 | 15.92529 | 17.3702 | 16.39736 | 0.6676076 | 0.3854435 | 25.05157 | 28.3017 | 21.80144 | 31.73187 | 4.596381 | 2.653722
43 | 17.45445 | 16.39633 | 17.88655 | 16.92539 | 0.7482045 | 0.431976 | 27.09454 | 30.73706 | 23.45203 | 33.69331 | 5.151296 | 2.974102
44 | 18.06223 | 16.88154 | 18.43722 | 17.47188 | 0.8348766 | 0.4820163 | 29.28636 | 33.35084 | 25.22188 | 35.9126 | 5.74804 | 3.318633
45 | 18.70901 | 17.38206 | 19.01343 | 18.04554 | 0.9382963 | 0.5417256 | 31.70013 | 36.26811 | 27.13215 | 38.34257 | 6.460096 | 3.729738
46 | 19.40612 | 17.90256 | 19.61197 | 18.65434 | 1.063176 | 0.6138249 | 34.41344 | 39.5894 | 29.23749 | 40.98375 | 7.319908 | 4.226151
47 | 20.17917 | 18.4625 | 20.23265 | 19.32084 | 1.213864 | 0.7008248 | 37.57248 | 43.48207 | 31.66289 | 43.82568 | 8.35742 | 4.825158
48 | 20.96948 | 19.05444 | 20.73509 | 20.01196 | 1.354141 | 0.7818138 | 40.90418 | 47.4967 | 34.31165 | 45.85702 | 9.32324 | 5.382775
49 | 21.73512 | 19.66816 | 21.22276 | 20.70164 | 1.46156 | 0.8438319 | 44.25493 | 51.37042 | 37.13945 | 47.81576 | 10.06281 | 5.809768
50 | 22.45744 | 20.29395 | 21.7482 | 21.37569 | 1.529817 | 0.8832401 | 47.48854 | 54.93631 | 40.04076 | 50.02475 | 10.53274 | 6.081081
51 | 23.1081 | 20.90676 | 22.39801 | 22.00743 | 1.556585 | 0.8986947 | 50.4104 | 57.98846 | 42.83233 | 53.06934 | 10.717 | 6.187464
52 | 23.72261 | 21.50437 | 23.0307 | 22.61349 | 1.568528 | 0.90559 | 53.11556 | 60.75174 | 45.47938 | 55.95618 | 10.79919 | 6.234914
53 | 24.32306 | 22.10182 | 23.66088 | 23.21244 | 1.570651 | 0.9068158 | 55.87733 | 63.52381 | 48.23085 | 58.93127 | 10.81376 | 6.243326
54 | 24.90988 | 22.70055 | 24.29317 | 23.80521 | 1.56223 | 0.9019541 | 58.59848 | 66.20393 | 50.99303 | 61.92278 | 10.75573 | 6.209823
55 | 25.4741 | 23.2961 | 24.93141 | 24.3851 | 1.540076 | 0.8891633 | 61.233 | 68.73055 | 53.73545 | 64.95738 | 10.60314 | 6.121725
56 | 26.01182 | 23.88297 | 25.5713 | 24.94739 | 1.505325 | 0.8691 | 63.77839 | 71.10671 | 56.45006 | 68.03528 | 10.36382 | 5.983552
57 | 26.51679 | 24.45509 | 26.20013 | 25.48594 | 1.457842 | 0.8416855 | 66.2765 | 73.37361 | 59.1794 | 71.15331 | 10.03683 | 5.794764
58 | 26.99342 | 25.01295 | 26.81642 | 26.00319 | 1.400406 | 0.8085247 | 68.63947 | 75.4569 | 61.82203 | 74.19646 | 9.641306 | 5.566411
59 | 27.45119 | 25.55924 | 27.42161 | 26.50522 | 1.337811 | 0.7723853 | 70.90374 | 77.41638 | 64.3911 | 77.16929 | 9.210265 | 5.317549
60 | 27.89812 | 26.08784 | 28.0094 | 26.99298 | 1.28006 | 0.7390427 | 73.08321 | 79.31464 | 66.85177 | 80.03583 | 8.812581 | 5.087946
61 | 28.32363 | 26.59338 | 28.57776 | 27.4585 | 1.223471 | 0.7063714 | 75.21093 | 81.16682 | 69.25503 | 82.87006 | 8.422903 | 4.862965
62 | 28.73568 | 27.08409 | 29.1333 | 27.90988 | 1.167854 | 0.6742608 | 77.2464 | 82.93148 | 71.56132 | 85.6211 | 8.039914 | 4.641847
63 | 29.14773 | 27.57479 | 29.68883 | 28.36126 | 1.112237 | 0.6421503 | 79.30378 | 84.71804 | 73.88951 | 88.39404 | 7.656925 | 4.420728
64 | 29.52616 | 28.02772 | 30.21452 | 28.77694 | 1.059556 | 0.611735 | 81.16511 | 86.32286 | 76.00736 | 91.01134 | 7.294158 | 4.211284
65 | 29.90164 | 28.4669 | 30.7351 | 29.18427 | 1.014518 | 0.5857322 | 83.03777 | 87.97622 | 78.09933 | 93.66228 | 6.984014 | 4.032222
66 | 30.27302 | 28.89413 | 31.25196 | 29.58357 | 0.9750252 | 0.5629311 | 84.86354 | 89.60968 | 80.11741 | 96.29595 | 6.712054 | 3.875206
67 | 30.63716 | 29.30973 | 31.76407 | 29.97344 | 0.93863 | 0.5419183 | 86.62901 | 91.19792 | 82.06009 | 98.9016 | 6.461423 | 3.730504
68 | 30.96196 | 29.69027 | 32.24056 | 30.32611 | 0.8992193 | 0.5191645 | 88.14034 | 92.51736 | 83.76333 | 101.2642 | 6.190033 | 3.573817
69 | 31.2767 | 30.04753 | 32.6986 | 30.66212 | 0.8691557 | 0.5018073 | 89.54133 | 93.77195 | 85.31071 | 103.5042 | 5.983004 | 3.454289
70 | 31.58661 | 30.39275 | 33.14694 | 30.98968 | 0.8441816 | 0.4873885 | 90.87559 | 94.9846 | 86.76658 | 105.6688 | 5.811022 | 3.354995
71 | 31.8963 | 30.73793 | 33.59527 | 31.31711 | 0.8190916 | 0.4729028 | 92.22139 | 96.20823 | 88.23455 | 107.8458 | 5.63824 | 3.25524
72 | 32.19309 | 31.06228 | 34.02254 | 31.62769 | 0.7996095 | 0.4616548 | 93.47987 | 97.37184 | 89.5879 | 109.9066 | 5.504074 | 3.177778
73 | 32.4739 | 31.38205 | 34.43374 | 31.92798 | 0.772058 | 0.4457479 | 94.6665 | 98.42431 | 90.90869 | 111.8557 | 5.314346 | 3.068239
74 | 32.7433 | 31.69542 | 34.83153 | 32.21936 | 0.7409656 | 0.4277967 | 95.81351 | 99.41992 | 92.2071 | 113.7344 | 5.100238 | 2.944624
75 | 33.00554 | 32.00077 | 35.21869 | 32.50315 | 0.7104767 | 0.4101939 | 96.92813 | 100.3861 | 93.47017 | 115.5596 | 4.890287 | 2.823409
76 | 33.27224 | 32.29604 | 35.59514 | 32.78414 | 0.6902769 | 0.3985315 | 98.03845 | 101.398 | 94.67886 | 117.3262 | 4.751181 | 2.743096
77 | 33.54106 | 32.58905 | 35.96465 | 33.06505 | 0.6731715 | 0.3886558 | 99.12149 | 102.3978 | 95.84519 | 119.0183 | 4.633383 | 2.675085
78 | 33.80232 | 32.87349 | 36.32396 | 33.33791 | 0.6567826 | 0.3791936 | 100.1774 | 103.3739 | 96.98087 | 120.6685 | 4.520518 | 2.609922
79 | 34.04985 | 33.14527 | 36.67003 | 33.59756 | 0.6396366 | 0.3692944 | 101.1594 | 104.2724 | 98.04643 | 122.2448 | 4.402441 | 2.541751
80 | 34.28351 | 33.40988 | 36.99365 | 33.8467 | 0.6177529 | 0.3566598 | 102.0791 | 105.0855 | 99.07266 | 123.6765 | 4.251744 | 2.454746
81 | 34.50955 | 33.66957 | 37.31093 | 34.08956 | 0.5939554 | 0.3429203 | 102.9592 | 105.8498 | 100.0687 | 125.0682 | 4.087871 | 2.360133
82 | 34.73094 | 33.92353 | 37.62115 | 34.32724 | 0.5709247 | 0.3296235 | 103.7884 | 106.5668 | 101.01 | 126.3961 | 3.929278 | 2.26857
83 | 34.94877 | 34.17116 | 37.92393 | 34.55997 | 0.5498489 | 0.3174554 | 104.5774 | 107.2532 | 101.9016 | 127.6666 | 3.784146 | 2.184778
84 | 35.16044 | 34.41187 | 38.22083 | 34.78616 | 0.5293218 | 0.3056041 | 105.3239 | 107.8997 | 102.748 | 128.8993 | 3.642793 | 2.103168
85 | 35.35334 | 34.6323 | 38.50769 | 34.99282 | 0.5098526 | 0.2943635 | 105.9676 | 108.4486 | 103.4865 | 130.0945 | 3.508727 | 2.025764
86 | 35.54096 | 34.84656 | 38.79125 | 35.19376 | 0.4910137 | 0.2834869 | 106.572 | 108.9613 | 104.1826 | 131.2671 | 3.379 | 1.950867
87 | 35.72858 | 35.06083 | 39.07481 | 35.3947 | 0.4721748 | 0.2726103 | 107.1763 | 109.4739 | 104.8787 | 132.4397 | 3.249274 | 1.875969
88 | 35.9086 | 35.26666 | 39.3486 | 35.58763 | 0.4539219 | 0.262072 | 107.7373 | 109.946 | 105.5286 | 133.5568 | 3.123584 | 1.803402
89 | 36.07816 | 35.45975 | 39.60678 | 35.76896 | 0.4372866 | 0.2524675 | 108.2183 | 110.346 | 106.0906 | 134.5664 | 3.009032 | 1.737266
90 | 36.25096 | 35.65183 | 39.86381 | 35.9514 | 0.4236449 | 0.2445915 | 108.7013 | 110.7626 | 106.6401 | 135.5624 | 2.915094 | 1.68303
91 | 36.42482 | 35.84001 | 40.11398 | 36.13241 | 0.4135296 | 0.2387514 | 109.1674 | 111.1795 | 107.1554 | 136.5041 | 2.845436 | 1.642813
92 | 36.59637 | 36.02263 | 40.35455 | 36.3095 | 0.4056975 | 0.2342295 | 109.6324 | 111.6063 | 107.6585 | 137.4057 | 2.7915 | 1.611673
93 | 36.76519 | 36.19957 | 40.58446 | 36.48238 | 0.3999551 | 0.2309142 | 110.0699 | 112.0158 | 108.1239 | 138.2354 | 2.751953 | 1.588841
94 | 36.93834 | 36.37631 | 40.80888 | 36.65733 | 0.3974149 | 0.2294476 | 110.5184 | 112.4519 | 108.5848 | 139.0241 | 2.734455 | 1.578738
95 | 37.11364 | 36.55319 | 41.03047 | 36.83341 | 0.3963019 | 0.228805 | 110.9902 | 112.9183 | 109.062 | 139.8088 | 2.726783 | 1.574309
96 | 37.29108 | 36.73132 | 41.24862 | 37.0112 | 0.3958099 | 0.2285209 | 111.4795 | 113.4053 | 109.5538 | 140.5756 | 2.723386 | 1.572348
97 | 37.46939 | 36.90869 | 41.46052 | 37.18904 | 0.3964745 | 0.2289047 | 111.9458 | 113.8748 | 110.0168 | 141.2759 | 2.727954 | 1.574985
98 | 37.64247 | 37.07182 | 41.65044 | 37.35715 | 0.4035125 | 0.2329681 | 112.322 | 114.2853 | 110.3588 | 141.8021 | 2.776408 | 1.60296
99 | 37.80419 | 37.2212 | 41.83028 | 37.5127 | 0.4122396 | 0.2380067 | 112.6217 | 114.6274 | 110.616 | 142.2687 | 2.836493 | 1.63765
100 | 37.9635 | 37.37175 | 42.01348 | 37.66763 | 0.4184326 | 0.2415822 | 112.9568 | 114.9927 | 110.921 | 142.7982 | 2.879129 | 1.662266
101 | 38.12251 | 37.52707 | 42.20293 | 37.82479 | 0.4210398 | 0.2430875 | 113.3053 | 115.3539 | 111.2568 | 143.3688 | 2.897075 | 1.672627
102 | 38.28016 | 37.68334 | 42.3906 | 37.98175 | 0.422016 | 0.243651 | 113.6397 | 115.693 | 111.5865 | 143.9143 | 2.90379 | 1.676504
103 | 38.42928 | 37.83448 | 42.54851 | 38.13188 | 0.4205877 | 0.2428264 | 113.9088 | 115.9551 | 111.8624 | 144.2366 | 2.893951 | 1.670824
104 | 38.57695 | 37.98311 | 42.69939 | 38.28003 | 0.4199048 | 0.2424321 | 114.1759 | 116.2189 | 112.1329 | 144.5224 | 2.889244 | 1.668106
105 | 38.7249 | 38.12901 | 42.85329 | 38.42696 | 0.421355 | 0.2432694 | 114.4487 | 116.4988 | 112.3986 | 144.8431 | 2.899225 | 1.673868
106 | 38.87399 | 38.26955 | 43.02462 | 38.57177 | 0.4273996 | 0.2467593 | 114.7208 | 116.8003 | 112.6413 | 145.2974 | 2.94084 | 1.697895
107 | 39.00591 | 38.39985 | 43.18906 | 38.70288 | 0.4285541 | 0.2474258 | 114.9098 | 116.995 | 112.8247 | 145.7158 | 2.948786 | 1.702482
108 | 39.13126 | 38.52684 | 43.34791 | 38.82905 | 0.4273907 | 0.2467541 | 115.052 | 117.1315 | 112.9726 | 146.0828 | 2.940773 | 1.697856
109 | 39.25492 | 38.65335 | 43.50244 | 38.95414 | 0.4253708 | 0.2455879 | 115.1975 | 117.2671 | 113.1279 | 146.4308 | 2.926862 | 1.689825
110 | 39.38405 | 38.78331 | 43.6553 | 39.08368 | 0.4247872 | 0.245251 | 115.3768 | 117.4436 | 113.3101 | 146.7705 | 2.922841 | 1.687503
111 | 39.51873 | 38.91498 | 43.81197 | 39.21686 | 0.4269142 | 0.246479 | 115.5656 | 117.6428 | 113.4885 | 147.1209 | 2.937483 | 1.695957
112 | 39.65482 | 39.04459 | 43.96431 | 39.3497 | 0.4315008 | 0.2491271 | 115.7165 | 117.8159 | 113.617 | 147.4057 | 2.969061 | 1.714188
113 | 39.79056 | 39.17202 | 44.11238 | 39.48129 | 0.4373746 | 0.2525183 | 115.8785 | 118.0065 | 113.7505 | 147.6811 | 3.009503 | 1.737537
114 | 39.92366 | 39.29797 | 44.25885 | 39.61082 | 0.442433 | 0.2554388 | 116.0414 | 118.1941 | 113.8887 | 147.9605 | 3.04433 | 1.757645
115 | 40.04969 | 39.42348 | 44.41386 | 39.73658 | 0.442795 | 0.2556478 | 116.1821 | 118.3366 | 114.0277 | 148.3024 | 3.046819 | 1.759082
116 | 40.17457 | 39.54736 | 44.5632 | 39.86097 | 0.4435045 | 0.2560574 | 116.3291 | 118.487 | 114.1712 | 148.621 | 3.051702 | 1.761901
117 | 40.30192 | 39.67425 | 44.70447 | 39.98809 | 0.4438324 | 0.2562468 | 116.5063 | 118.6657 | 114.3468 | 148.8954 | 3.053957 | 1.763203
118 | 40.43615 | 39.8114 | 44.83588 | 40.12378 | 0.441761 | 0.2550508 | 116.7448 | 118.8941 | 114.5954 | 149.1043 | 3.03969 | 1.754966
119 | 40.57316 | 39.95858 | 44.97621 | 40.26587 | 0.4345747 | 0.2509018 | 117.0203 | 119.1347 | 114.906 | 149.3676 | 2.990204 | 1.726395
120 | 40.70686 | 40.09728 | 45.12246 | 40.40207 | 0.4310341 | 0.2488577 | 117.2763 | 119.3734 | 115.1791 | 149.6926 | 2.965821 | 1.712317

## PLA-g-TPCS-C
Time, d | Cumulative CO2(3), g | Cumulative CO2(4), g | Cumulative CO2(5), g | Average CO2, g | Std. Dev. | Std. Err. | Mineralization, % | Mineralization 3, % | Mineralization 4, % | Mineralization 5, % | Std. Dev. | Std. Err.
0 | 0 | 0 | 0 | 0 | 0 | 0 | 0 | 0 | 0 | 0 | 0 | 0
1 | 0.6881535 | 0.8774219 | 0.7049992 | 0.7827877 | 0.133833 | 0.0772685 | 0.7249623 | 0.07516685 | 1.374758 | 0.1907559 | 0.9189496 | 0.5305558
2 | 1.545369 | 1.89388 | 1.576412 | 1.719624 | 0.246434 | 0.1422787 | 2.368452 | 1.171547 | 3.565356 | 1.38463 | 1.692678 | 0.9772683
3 | 2.250798 | 2.559747 | 2.262404 | 2.405272 | 0.2184598 | 0.1261278 | 3.235239 | 2.173763 | 4.296715 | 2.253555 | 1.501154 | 0.8666917
4 | 2.932999 | 3.223014 | 2.967949 | 3.078006 | 0.205071 | 0.1183978 | 4.055493 | 3.058677 | 5.052309 | 3.298703 | 1.409711 | 0.8138968
5 | 3.621925 | 3.913161 | 3.697738 | 3.767543 | 0.2059351 | 0.1188967 | 4.783581 | 3.782289 | 5.784872 | 4.302749 | 1.41604 | 0.8175509
6 | 4.321061 | 4.628034 | 4.441186 | 4.474548 | 0.2170627 | 0.1253212 | 5.490959 | 4.435389 | 6.546528 | 5.259933 | 1.492801 | 0.8618689
7 | 5.01332 | 5.320674 | 5.139868 | 5.166997 | 0.217332 | 0.1254767 | 6.047422 | 4.99033 | 7.104515 | 5.858983 | 1.494954 | 0.8631122
8 | 5.583796 | 5.892762 | 5.703548 | 5.738279 | 0.2184721 | 0.1261349 | 6.238895 | 5.176196 | 7.301594 | 5.99824 | 1.502884 | 0.8676903
9 | 6.105443 | 6.405944 | 6.208876 | 6.255693 | 0.2124867 | 0.1226792 | 6.844381 | 5.810495 | 7.878266 | 6.520617 | 1.462135 | 0.844164
10 | 6.613963 | 6.884437 | 6.685972 | 6.7492 | 0.1912537 | 0.1104204 | 7.64425 | 6.713102 | 8.575398 | 7.207676 | 1.316842 | 0.7602792
11 | 7.167271 | 7.358476 | 7.169201 | 7.262874 | 0.1352023 | 0.07805908 | 8.710884 | 8.051351 | 9.370418 | 8.065196 | 0.9327215 | 0.538507
12 | 7.583278 | 7.772812 | 7.654696 | 7.678045 | 0.1340206 | 0.07737685 | 9.205578 | 8.551588 | 9.859569 | 9.042246 | 0.9248822 | 0.533981
13 | 7.943017 | 8.150543 | 8.096308 | 8.04678 | 0.1467433 | 0.08472229 | 9.520813 | 8.804955 | 10.23667 | 9.857391 | 1.012376 | 0.5844956
14 | 8.283359 | 8.499584 | 8.472895 | 8.391472 | 0.1528946 | 0.08827376 | 9.75619 | 9.010388 | 10.50199 | 10.31152 | 1.054724 | 0.6089452
15 | 8.658047 | 8.828674 | 8.750437 | 8.74336 | 0.1206517 | 0.06965829 | 10.12254 | 9.533077 | 10.71201 | 10.16771 | 0.8336277 | 0.4812952
16 | 8.960304 | 9.123497 | 9.016748 | 9.0419 | 0.1153951 | 0.06662341 | 10.31718 | 9.75315 | 10.88121 | 10.14116 | 0.7976562 | 0.460527
17 | 9.247711 | 9.410977 | 9.28805 | 9.329344 | 0.1154469 | 0.06665332 | 10.56272 | 9.998347 | 11.1271 | 10.27588 | 0.7981463 | 0.46081
18 | 9.529758 | 9.69402 | 9.563371 | 9.611889 | 0.1161507 | 0.06705962 | 10.96684 | 10.39889 | 11.53478 | 10.6303 | 0.8031976 | 0.4637263
19 | 9.812172 | 9.971437 | 9.835307 | 9.891804 | 0.1126171 | 0.0650195 | 11.54442 | 10.9934 | 12.09544 | 11.15296 | 0.7792614 | 0.4499068
20 | 10.09415 | 10.23169 | 10.10393 | 10.16292 | 0.0972569 | 0.05615129 | 12.14296 | 11.66625 | 12.61967 | 11.73425 | 0.6741658 | 0.3892298
21 | 10.38509 | 10.4957 | 10.36366 | 10.4404 | 0.07820891 | 0.04515394 | 12.87349 | 12.48894 | 13.25804 | 12.34285 | 0.5438315 | 0.3139812
22 | 10.68897 | 10.77131 | 10.62913 | 10.73014 | 0.0582248 | 0.03361611 | 13.82396 | 13.53603 | 14.11189 | 13.12652 | 0.4071926 | 0.2350927
23 | 11.0105 | 11.06814 | 10.92684 | 11.03932 | 0.04075092 | 0.02352756 | 15.03685 | 14.83326 | 15.24045 | 14.26034 | 0.2879262 | 0.1662343
24 | 11.35321 | 11.37102 | 11.14844 | 11.36211 | 0.01259475 | 0.00727158 | 16.40747 | 16.33999 | 16.47495 | 14.93625 | 0.09542901 | 0.05509596
25 | 11.67886 | 11.66907 | 11.46498 | 11.67397 | 0.006923297 | 0.003997167 | 17.61164 | 17.63842 | 17.58486 | 16.17221 | 0.03787212 | 0.02186548
26 | 12.00428 | 11.97195 | 11.84273 | 11.98812 | 0.02286259 | 0.01319972 | 18.74403 | 18.84773 | 18.64034 | 17.74065 | 0.14665 | 0.08466844
27 | 12.34939 | 12.29219 | 12.22048 | 12.32079 | 0.04044383 | 0.02335026 | 19.88278 | 20.07136 | 19.69419 | 19.18836 | 0.2666939 | 0.1539758
28 | 12.83054 | 12.71978 | 12.59823 | 12.77516 | 0.07831643 | 0.04521601 | 21.64365 | 22.01535 | 21.27194 | 20.42303 | 0.5256653 | 0.303493
29 | 13.35664 | 13.17717 | 13.12456 | 13.2669 | 0.1269074 | 0.07327 | 23.61381 | 24.22057 | 23.00705 | 22.63002 | 0.8580866 | 0.4954165
30 | 13.89251 | 13.64903 | 14.74167 | 13.77077 | 0.1721655 | 0.09939978 | 25.68324 | 26.50884 | 24.85764 | 32.33717 | 1.167579 | 0.6741019
31 | 14.40688 | 14.12105 | 15.276 | 14.26396 | 0.2021114 | 0.1166891 | 27.69665 | 28.66681 | 26.72649 | 34.63225 | 1.372008 | 0.7921292
32 | 14.92125 | 14.59307 | 15.81033 | 14.75716 | 0.2320574 | 0.1339784 | 29.71006 | 30.82477 | 28.59535 | 36.92733 | 1.576437 | 0.9101564
33 | 15.42569 | 15.15914 | 16.32363 | 15.29242 | 0.1884837 | 0.1088211 | 31.89742 | 32.79981 | 30.99502 | 38.96326 | 1.276174 | 0.7367997
34 | 15.9313 | 15.81865 | 16.81768 | 15.87498 | 0.07965093 | 0.04598648 | 34.35189 | 34.72515 | 33.97864 | 40.80944 | 0.5278646 | 0.3047628
35 | 16.47224 | 16.51055 | 17.3157 | 16.4914 | 0.02708761 | 0.01563904 | 37.00754 | 36.86174 | 37.15333 | 42.65171 | 0.2061818 | 0.1190391
36 | 17.07556 | 17.11251 | 17.83192 | 17.09404 | 0.0261269 | 0.01508437 | 39.52969 | 39.38759 | 39.6718 | 44.58009 | 0.2009693 | 0.1160297
37 | 17.70515 | 17.71202 | 18.31956 | 17.70858 | 0.004856415 | 0.002803852 | 42.14997 | 42.11008 | 42.18986 | 46.32888 | 0.05641601 | 0.0325718
38 | 18.34253 | 18.31507 | 18.77065 | 18.3288 | 0.01941579 | 0.01120971 | 44.8021 | 44.87898 | 44.72522 | 47.81978 | 0.108722 | 0.06277065
39 | 18.96007 | 18.90272 | 19.18643 | 18.93139 | 0.04055169 | 0.02341253 | 47.31136 | 47.48985 | 47.13288 | 49.04657 | 0.2524124 | 0.1457304
40 | 19.49793 | 19.38975 | 19.55353 | 19.44384 | 0.07649418 | 0.04416394 | 49.15385 | 49.50606 | 48.80165 | 49.89129 | 0.4980919 | 0.2875735
41 | 20.00083 | 19.83919 | 19.90293 | 19.92001 | 0.1142943 | 0.06598782 | 50.76878 | 51.30381 | 50.23376 | 50.63593 | 0.7566454 | 0.4368494
42 | 20.47793 | 20.26083 | 20.23951 | 20.36938 | 0.1535129 | 0.08863069 | 52.23262 | 52.95741 | 51.50782 | 51.32549 | 1.025018 | 0.5917942
43 | 20.93688 | 20.65871 | 20.5643 | 20.79779 | 0.1966964 | 0.1135627 | 53.58523 | 54.51908 | 52.65138 | 51.96682 | 1.320664 | 0.7624855
44 | 21.349 | 20.99653 | 20.84003 | 21.17277 | 0.2492311 | 0.1438936 | 54.59273 | 55.78115 | 53.40431 | 52.29316 | 1.68068 | 0.9703409
45 | 21.725 | 21.30831 | 21.09063 | 21.51665 | 0.2946392 | 0.17011 | 55.42168 | 56.83015 | 54.0132 | 52.48182 | 1.991881 | 1.150013
46 | 22.07036 | 21.59775 | 21.31931 | 21.83406 | 0.3341874 | 0.1929432 | 56.1262 | 57.72634 | 54.52607 | 52.57749 | 2.262931 | 1.306504
47 | 22.39144 | 21.86638 | 21.52736 | 22.12891 | 0.371272 | 0.214354 | 56.72434 | 58.50422 | 54.94446 | 52.57987 | 2.517131 | 1.453266
48 | 22.72945 | 22.09722 | 21.72414 | 22.41334 | 0.447052 | 0.2581056 | 57.25386 | 59.4013 | 55.10641 | 52.50803 | 3.036951 | 1.753385
49 | 23.15247 | 22.36907 | 21.94574 | 22.76077 | 0.5539522 | 0.3198244 | 58.2447 | 60.91057 | 55.57883 | 52.63539 | 3.77011 | 2.176674
50 | 23.61235 | 22.66795 | 22.17684 | 23.14015 | 0.6677918 | 0.3855498 | 59.44519 | 62.66308 | 56.2273 | 52.81838 | 4.550782 | 2.627395
51 | 24.05592 | 22.97412 | 22.39528 | 23.51502 | 0.7649486 | 0.4416433 | 60.59452 | 64.28348 | 56.90556 | 52.89419 | 5.216981 | 3.012025
52 | 24.37763 | 23.22666 | 22.59471 | 23.80214 | 0.8138566 | 0.4698803 | 61.10195 | 65.02807 | 57.17582 | 52.79987 | 5.55238 | 3.205668
53 | 24.67476 | 23.46898 | 22.79673 | 24.07187 | 0.8526162 | 0.4922582 | 61.5952 | 65.70924 | 57.48116 | 52.82847 | 5.818133 | 3.359101
54 | 24.94932 | 23.69435 | 22.99268 | 24.32184 | 0.8873965 | 0.5123386 | 61.95471 | 66.23741 | 57.67201 | 52.8173 | 6.056649 | 3.496808
55 | 25.20333 | 23.8966 | 23.17327 | 24.54996 | 0.9240002 | 0.5334718 | 62.16642 | 66.62668 | 57.70616 | 52.70287 | 6.307759 | 3.641787
56 | 25.44161 | 24.08007 | 23.33882 | 24.76084 | 0.9627552 | 0.555847 | 62.29166 | 66.93995 | 57.64336 | 52.51712 | 6.573682 | 3.795317
57 | 25.66034 | 24.24781 | 23.48643 | 24.95407 | 0.9988075 | 0.5766618 | 62.41166 | 67.23487 | 57.58844 | 52.32416 | 6.821059 | 3.93814
58 | 25.86713 | 24.40833 | 23.62536 | 25.13773 | 1.03153 | 0.5955543 | 62.47738 | 67.45938 | 57.49538 | 52.08302 | 7.045614 | 4.067787
59 | 26.06682 | 24.56776 | 23.76316 | 25.31729 | 1.059998 | 0.6119899 | 62.52106 | 67.6412 | 57.40091 | 51.84021 | 7.240973 | 4.180578
60 | 26.25676 | 24.72228 | 23.89478 | 25.48952 | 1.085041 | 0.6264489 | 62.52788 | 67.76956 | 57.2862 | 51.5684 | 7.412855 | 4.279814
61 | 26.43401 | 24.86804 | 24.01564 | 25.65102 | 1.107308 | 0.6393043 | 62.56209 | 67.91182 | 57.21236 | 51.32382 | 7.565659 | 4.368035
62 | 26.60688 | 25.01055 | 24.13224 | 25.80871 | 1.128777 | 0.6516997 | 62.57528 | 68.0292 | 57.12136 | 51.05509 | 7.713006 | 4.453106
63 | 26.77847 | 25.15263 | 24.24834 | 25.96555 | 1.149641 | 0.6637456 | 62.60441 | 68.15957 | 57.04924 | 50.80475 | 7.856189 | 4.535773
64 | 26.93805 | 25.28994 | 24.35769 | 26.114 | 1.165392 | 0.6728393 | 62.62566 | 68.25726 | 56.99406 | 50.55777 | 7.964281 | 4.59818
65 | 27.08793 | 25.41738 | 24.46044 | 26.25265 | 1.181258 | 0.6819996 | 62.64826 | 68.35685 | 56.93967 | 50.33401 | 8.073165 | 4.661044
66 | 27.22609 | 25.53659 | 24.56307 | 26.38134 | 1.194661 | 0.6897377 | 62.61079 | 68.38444 | 56.83714 | 50.1178 | 8.165174 | 4.714166
67 | 27.35105 | 25.64803 | 24.66831 | 26.49954 | 1.204216 | 0.6952542 | 62.50599 | 68.32605 | 56.68593 | 49.92411 | 8.230811 | 4.752061
68 | 27.45965 | 25.75026 | 24.77051 | 26.60495 | 1.208721 | 0.6978553 | 62.31541 | 68.15741 | 56.47341 | 49.71162 | 8.261836 | 4.769973
69 | 27.57166 | 25.84891 | 24.87203 | 26.71028 | 1.218162 | 0.7033062 | 62.1287 | 68.0166 | 56.24081 | 49.49878 | 8.326738 | 4.807444
70 | 27.68796 | 25.94669 | 24.97413 | 26.81732 | 1.231262 | 0.7108696 | 61.94509 | 67.89663 | 55.99355 | 49.28138 | 8.41675 | 4.859413
71 | 27.80635 | 26.04355 | 25.07564 | 26.92495 | 1.246489 | 0.719661 | 61.77792 | 67.80342 | 55.75241 | 49.07235 | 8.521352 | 4.919805
72 | 27.91573 | 26.13435 | 25.16661 | 27.02504 | 1.259626 | 0.7272453 | 61.58771 | 67.67704 | 55.49838 | 48.8196 | 8.611618 | 4.97192
73 | 28.01038 | 26.23682 | 25.25612 | 27.1236 | 1.254092 | 0.7240504 | 61.386 | 67.44855 | 55.32344 | 48.55587 | 8.573747 | 4.950055
74 | 28.09484 | 26.34574 | 25.34293 | 27.22029 | 1.2368 | 0.7140669 | 61.19306 | 67.17177 | 55.21435 | 48.29516 | 8.455172 | 4.881596
75 | 28.17257 | 26.45698 | 25.42707 | 27.31477 | 1.213109 | 0.7003887 | 61.00483 | 66.86864 | 55.14103 | 48.03602 | 8.292671 | 4.787776
76 | 28.25141 | 26.56046 | 25.51062 | 27.40593 | 1.195683 | 0.6903278 | 60.80873 | 66.58804 | 55.02943 | 47.78773 | 8.173176 | 4.718785
77 | 28.33668 | 26.66448 | 25.5988 | 27.50058 | 1.182424 | 0.6826729 | 60.60993 | 66.32497 | 54.89489 | 47.54456 | 8.082285 | 4.666309
78 | 28.42164 | 26.7642 | 25.68332 | 27.59292 | 1.171984 | 0.6766453 | 60.42348 | 66.08792 | 54.75904 | 47.30452 | 8.010732 | 4.624998
79 | 28.50375 | 26.85663 | 25.7608 | 27.68019 | 1.164686 | 0.6724319 | 60.21925 | 65.84835 | 54.59015 | 47.03315 | 7.960756 | 4.596144
80 | 28.57967 | 26.93592 | 25.8267 | 27.75779 | 1.162308 | 0.671059 | 59.95869 | 65.57635 | 54.34102 | 46.69239 | 7.944578 | 4.586804
81 | 28.65756 | 27.0118 | 25.89261 | 27.83468 | 1.163726 | 0.6718777 | 59.6968 | 65.32145 | 54.07216 | 46.35524 | 7.954454 | 4.592506
82 | 28.74392 | 27.09227 | 25.95421 | 27.9181 | 1.167897 | 0.6742854 | 59.46456 | 65.10953 | 53.81958 | 45.97338 | 7.983203 | 4.609104
83 | 28.83688 | 27.17602 | 26.01374 | 28.00645 | 1.174406 | 0.6780438 | 59.26008 | 64.93673 | 53.58343 | 45.57124 | 8.027995 | 4.634965
84 | 28.93079 | 27.25707 | 26.07911 | 28.09393 | 1.1835 | 0.6832938 | 59.05218 | 64.77304 | 53.33132 | 45.21172 | 8.090519 | 4.671064
85 | 29.0226 | 27.33192 | 26.14974 | 28.17726 | 1.195497 | 0.6902206 | 58.84732 | 64.62649 | 53.06815 | 44.9198 | 8.172976 | 4.71867
86 | 29.11423 | 27.40612 | 26.221 | 28.26017 | 1.20782 | 0.6973351 | 58.63963 | 64.47868 | 52.80058 | 44.63222 | 8.257665 | 4.767565
87 | 29.20586 | 27.48032 | 26.29226 | 28.34309 | 1.220142 | 0.7044495 | 58.43195 | 64.33088 | 52.53301 | 44.34465 | 8.342354 | 4.81646
88 | 29.29888 | 27.55198 | 26.35972 | 28.42543 | 1.235245 | 0.7131689 | 58.23211 | 64.20441 | 52.2598 | 44.04283 | 8.446118 | 4.876369
89 | 29.3939 | 27.62216 | 26.42231 | 28.50803 | 1.252809 | 0.7233099 | 58.034 | 64.09162 | 51.97637 | 43.7075 | 8.56678 | 4.946033
90 | 29.49189 | 27.69488 | 26.47919 | 28.59338 | 1.270679 | 0.7336267 | 57.84903 | 63.99346 | 51.70461 | 43.32731 | 8.689526 | 5.0169
91 | 29.59501 | 27.77201 | 26.52918 | 28.68351 | 1.289055 | 0.744236 | 57.68977 | 63.92343 | 51.4561 | 42.89268 | 8.815734 | 5.089767
92 | 29.6982 | 27.8467 | 26.57571 | 28.77245 | 1.309206 | 0.7558703 | 57.5482 | 63.87972 | 51.21668 | 42.46026 | 8.954118 | 5.169663
93 | 29.79535 | 27.91917 | 26.62092 | 28.85726 | 1.326659 | 0.7659471 | 57.37979 | 63.79608 | 50.96351 | 42.02023 | 9.074001 | 5.238877
94 | 29.87617 | 27.99175 | 26.66835 | 28.93396 | 1.332487 | 0.769312 | 57.15253 | 63.59719 | 50.70787 | 41.5922 | 9.114127 | 5.262043
95 | 29.95699 | 28.06431 | 26.7202 | 29.01065 | 1.33833 | 0.7726853 | 56.94061 | 63.41371 | 50.46751 | 41.20991 | 9.154344 | 5.285263
96 | 30.03781 | 28.1363 | 26.7725 | 29.08706 | 1.344574 | 0.7762903 | 56.73258 | 63.23606 | 50.2291 | 40.83654 | 9.197313 | 5.310071
97 | 30.1125 | 28.20725 | 26.82474 | 29.15988 | 1.34722 | 0.7778177 | 56.47654 | 62.99296 | 49.96012 | 40.4394 | 9.215611 | 5.320635
98 | 30.17205 | 28.27644 | 26.87681 | 29.22425 | 1.340401 | 0.7738809 | 56.13963 | 62.62309 | 49.65617 | 40.0182 | 9.168996 | 5.293722
99 | 30.26148 | 28.34087 | 26.92929 | 29.30118 | 1.358076 | 0.7840855 | 55.89867 | 62.46801 | 49.32934 | 39.6096 | 9.290438 | 5.363837
100 | 30.37957 | 28.41348 | 26.99576 | 29.39652 | 1.390238 | 0.802654 | 55.82369 | 62.54914 | 49.09825 | 39.33657 | 9.511218 | 5.491304
101 | 30.51251 | 28.49129 | 27.07221 | 29.5019 | 1.429219 | 0.82516 | 55.81561 | 62.73024 | 48.90098 | 39.13006 | 9.778769 | 5.645775
102 | 30.64423 | 28.56958 | 27.15154 | 29.6069 | 1.466998 | 0.8469717 | 55.79227 | 62.89026 | 48.69428 | 38.93066 | 10.03807 | 5.795485
103 | 30.75989 | 28.63255 | 27.21279 | 29.69622 | 1.504257 | 0.8684829 | 55.64294 | 62.92181 | 48.36407 | 38.58888 | 10.29388 | 5.943173
104 | 30.87548 | 28.69353 | 27.27477 | 29.7845 | 1.542866 | 0.8907741 | 55.49829 | 62.9646 | 48.03199 | 38.26388 | 10.55895 | 6.096212
105 | 30.99127 | 28.75343 | 27.33831 | 29.87235 | 1.582391 | 0.913594 | 55.36461 | 63.02279 | 47.70643 | 37.96356 | 10.8303 | 6.252877
106 | 31.10714 | 28.81286 | 27.40357 | 29.96 | 1.622299 | 0.9366348 | 55.24345 | 63.09535 | 47.39154 | 37.68881 | 11.10427 | 6.411055
107 | 31.21068 | 28.86775 | 27.46098 | 30.03921 | 1.656698 | 0.956495 | 55.07564 | 63.09456 | 47.05673 | 37.37153 | 11.34046 | 6.547417
108 | 31.31393 | 28.92216 | 27.5176 | 30.11804 | 1.691239 | 0.9764374 | 54.89238 | 63.079 | 46.70576 | 37.03602 | 11.57763 | 6.684348
109 | 31.42008 | 28.97748 | 27.57425 | 30.19878 | 1.727177 | 0.9971862 | 54.73297 | 63.09407 | 46.37188 | 36.7115 | 11.82438 | 6.826806
110 | 31.53146 | 29.03505 | 27.63165 | 30.28326 | 1.765234 | 1.019158 | 54.60229 | 63.14813 | 46.05645 | 36.39516 | 12.08564 | 6.97765
111 | 31.64722 | 29.09847 | 27.68897 | 30.37285 | 1.802237 | 1.040522 | 54.4913 | 63.21677 | 45.76584 | 36.06285 | 12.33968 | 7.124315
112 | 31.76691 | 29.16449 | 27.74646 | 30.4657 | 1.840189 | 1.062434 | 54.36705 | 63.27676 | 45.45735 | 35.69606 | 12.60022 | 7.274743
113 | 31.88682 | 29.22969 | 27.80209 | 30.55826 | 1.878879 | 1.084771 | 54.2606 | 63.35812 | 45.16309 | 35.33638 | 12.86583 | 7.42809
114 | 32.00514 | 29.29136 | 27.8542 | 30.64825 | 1.91893 | 1.107895 | 54.15158 | 63.44351 | 44.85965 | 34.96749 | 13.14078 | 7.58683
115 | 32.12553 | 29.34384 | 27.89971 | 30.73468 | 1.966955 | 1.135622 | 54.02186 | 63.54692 | 44.49681 | 34.55713 | 13.47046 | 7.777176
116 | 32.24927 | 29.39387 | 27.95252 | 30.82157 | 2.019074 | 1.165713 | 53.91088 | 63.68892 | 44.13284 | 34.21245 | 13.82824 | 7.983736
117 | 32.37509 | 29.4511 | 28.01486 | 30.91309 | 2.067574 | 1.193714 | 53.84303 | 63.85648 | 43.82959 | 33.94454 | 14.16115 | 8.175942
118 | 32.50209 | 29.52035 | 28.08702 | 31.01122 | 2.108405 | 1.217288 | 53.82291 | 64.03452 | 43.61129 | 33.74628 | 14.4414 | 8.337747
119 | 32.6282 | 29.59899 | 28.15762 | 31.11359 | 2.141976 | 1.236671 | 53.82492 | 64.19946 | 43.45038 | 33.53039 | 14.67181 | 8.470776
120 | 32.75411 | 29.6654 | 28.2207 | 31.20975 | 2.18405 | 1.260962 | 53.80513 | 64.38387 | 43.22639 | 33.2837 | 14.9606 | 8.637506

## PLA-GRH0.1%-C
Time, d | Cumulative CO2(3), g | Cumulative CO2(4), g | Cumulative CO2(5), g | Average CO2, g | Std. Dev. | Std. Err. | Mineralization, % | Mineralization 3, % | Mineralization 4, % | Mineralization 5, % | Std. Dev. | Std. Err.
0 | 0 | 0 | 0 | 0 | 0 | 0 | 0 | 0 | 0 | 0 | 0 | 0
1 | 0.5896443 | 0.7084043 | 0.5516118 | 0.6490243 | 0.08397604 | 0.04848359 | -0.1890841 | -0.5877512 | 0.2095831 | -0.8432558 | 0.5638005 | 0.3255104
2 | 1.127761 | 1.328756 | 1.047007 | 1.228259 | 0.142125 | 0.08205591 | -0.982524 | -1.657106 | -0.3079416 | -2.199714 | 0.9540035 | 0.5507942
3 | 1.597803 | 1.82987 | 1.452178 | 1.713837 | 0.1640958 | 0.09474077 | -1.477844 | -2.256635 | -0.699052 | -3.234956 | 1.101378 | 0.6358808
4 | 2.077331 | 2.328383 | 1.845003 | 2.202857 | 0.1775207 | 0.1024916 | -1.908894 | -2.751334 | -1.066454 | -4.311941 | 1.19139 | 0.6878492
5 | 2.540242 | 2.86933 | 2.243284 | 2.704786 | 0.2327002 | 0.1343495 | -2.456244 | -3.560553 | -1.351935 | -5.555304 | 1.561728 | 0.9016642
6 | 2.973175 | 3.389782 | 2.635469 | 3.181478 | 0.294586 | 0.1700793 | -3.310602 | -4.708555 | -1.91265 | -6.977165 | 1.977003 | 1.141423
7 | 3.373771 | 3.877575 | 3.01487 | 3.625673 | 0.3562435 | 0.2056773 | -4.433062 | -6.123518 | -2.742606 | -8.534763 | 2.390666 | 1.380252
8 | 3.740181 | 4.327589 | 3.369404 | 4.033885 | 0.4153599 | 0.2398082 | -5.340618 | -7.311559 | -3.369678 | -9.802821 | 2.787331 | 1.609266
9 | 4.09287 | 4.76306 | 3.715189 | 4.427965 | 0.4738961 | 0.2736041 | -5.576329 | -7.825141 | -3.327516 | -10.36288 | 3.180301 | 1.836148
10 | 4.442725 | 5.188154 | 4.056337 | 4.81544 | 0.5270981 | 0.3043202 | -5.505676 | -8.007099 | -3.004252 | -10.60333 | 3.537547 | 2.042404
11 | 4.782654 | 5.584969 | 4.376826 | 5.183812 | 0.5673224 | 0.3275438 | -5.43767 | -8.130088 | -2.745252 | -10.85689 | 3.807654 | 2.19835
12 | 5.099052 | 5.918964 | 4.641935 | 5.509008 | 0.5797653 | 0.3347277 | -5.557827 | -8.309297 | -2.806357 | -11.38052 | 3.891166 | 2.246566
13 | 5.415451 | 6.20668 | 4.854968 | 5.811065 | 0.5594837 | 0.323018 | -5.697188 | -8.352333 | -3.042042 | -12.11762 | 3.754943 | 2.167917
14 | 5.686649 | 6.498244 | 5.064001 | 6.092447 | 0.5738844 | 0.3313323 | -5.892013 | -8.61549 | -3.168536 | -12.79825 | 3.851578 | 2.22371
15 | 5.924964 | 6.789555 | 5.26881 | 6.357259 | 0.6113578 | 0.3529676 | -6.118185 | -9.019533 | -3.216837 | -13.42736 | 4.103126 | 2.368941
16 | 6.14982 | 7.069156 | 5.46162 | 6.609488 | 0.6500686 | 0.3753173 | -6.238681 | -9.323797 | -3.153565 | -13.94688 | 4.363013 | 2.518987
17 | 6.369502 | 7.340952 | 5.640932 | 6.855227 | 0.686919 | 0.3965929 | -6.278452 | -9.538521 | -3.018384 | -14.43272 | 4.610433 | 2.661835
18 | 6.56716 | 7.590064 | 5.791579 | 7.078612 | 0.7233026 | 0.417599 | -6.280297 | -9.71311 | -2.847484 | -14.923 | 4.85473 | 2.80288
19 | 6.74567 | 7.818159 | 5.919542 | 7.281915 | 0.7583646 | 0.437842 | -6.229624 | -9.828917 | -2.63033 | -15.37823 | 5.090169 | 2.938811
20 | 6.908802 | 8.028038 | 6.033615 | 7.46842 | 0.7914195 | 0.4569263 | -6.212129 | -9.968367 | -2.455892 | -15.84713 | 5.312122 | 3.066955
21 | 7.067171 | 8.226027 | 6.147317 | 7.646599 | 0.8194348 | 0.4731009 | -6.164111 | -10.05337 | -2.274851 | -16.23207 | 5.500245 | 3.175568
22 | 7.205688 | 8.403921 | 6.245059 | 7.804804 | 0.8472787 | 0.4891766 | -6.117403 | -10.13887 | -2.095933 | -16.59138 | 5.687217 | 3.283516
23 | 7.321539 | 8.56225 | 6.33219 | 7.941894 | 0.8773153 | 0.5065182 | -6.086278 | -10.25036 | -1.922192 | -16.89574 | 5.888907 | 3.399962
24 | 7.416388 | 8.702131 | 6.415088 | 8.05926 | 0.9091581 | 0.5249027 | -6.124659 | -10.43992 | -1.809395 | -17.16559 | 6.102704 | 3.523398
25 | 7.587083 | 8.836004 | 6.52966 | 8.211544 | 0.8831201 | 0.5098696 | -6.018034 | -10.2097 | -1.826373 | -17.31215 | 5.927904 | 3.422477
26 | 7.757779 | 8.999693 | 6.644233 | 8.378736 | 0.8781656 | 0.5070091 | -5.89695 | -10.06511 | -1.728786 | -17.54438 | 5.894673 | 3.403291
27 | 7.96886 | 9.209696 | 6.775538 | 8.589278 | 0.8774039 | 0.5065694 | -5.602936 | -9.767546 | -1.438327 | -17.7824 | 5.889647 | 3.400389
28 | 8.241865 | 9.477189 | 6.939673 | 8.859527 | 0.8735059 | 0.5043189 | -5.116506 | -9.262712 | -0.9703005 | -18.00848 | 5.863621 | 3.385363
29 | 8.497936 | 9.778989 | 7.187518 | 9.138462 | 0.9058416 | 0.5229879 | -4.617835 | -8.917672 | -0.3179979 | -17.71859 | 6.080888 | 3.510802
30 | 8.782648 | 10.10662 | 7.690797 | 9.444635 | 0.9361913 | 0.5405103 | -3.920596 | -8.364678 | 0.5234859 | -15.69789 | 6.284881 | 3.628578
31 | 9.077265 | 10.44385 | 8.063933 | 9.760559 | 0.9663241 | 0.5579075 | -3.141075 | -7.728389 | 1.446239 | -14.53423 | 6.487442 | 3.745526
32 | 9.371882 | 10.78108 | 8.43707 | 10.07648 | 0.9964568 | 0.5753046 | -2.361555 | -7.0921 | 2.368991 | -13.37057 | 6.690002 | 3.862475
33 | 9.722805 | 11.16845 | 8.964168 | 10.44563 | 1.022228 | 0.5901833 | -1.337084 | -6.190203 | 3.516036 | -11.28553 | 6.863347 | 3.962556
34 | 10.07774 | 11.57497 | 9.449108 | 10.82635 | 1.058705 | 0.6112434 | -0.2912505 | -5.31778 | 4.73528 | -9.539962 | 7.108587 | 4.104145
35 | 10.43245 | 12.01167 | 9.890672 | 11.22206 | 1.116676 | 0.6447134 | 0.8246436 | -4.477366 | 6.126654 | -8.116194 | 7.498174 | 4.329073
36 | 10.78716 | 12.50363 | 10.33224 | 11.6454 | 1.213726 | 0.700745 | 2.088249 | -3.674808 | 7.851306 | -6.730289 | 8.150193 | 4.705516
37 | 11.14995 | 13.07039 | 10.68662 | 12.11017 | 1.357956 | 0.7840166 | 3.646169 | -2.802006 | 10.09435 | -5.913649 | 9.119098 | 5.264914
38 | 11.49178 | 13.60703 | 11.03063 | 12.5494 | 1.495705 | 0.8635457 | 5.025732 | -2.076748 | 12.12821 | -5.173685 | 10.04442 | 5.799151
39 | 11.8005 | 14.12836 | 11.41687 | 12.96443 | 1.646047 | 0.9503457 | 6.221351 | -1.595188 | 14.03789 | -4.171429 | 11.05426 | 6.382178
40 | 12.063 | 14.66355 | 11.91652 | 13.36327 | 1.83887 | 1.061672 | 7.261344 | -1.470913 | 15.9936 | -2.454746 | 12.34928 | 7.129858
41 | 12.28678 | 15.29713 | 12.58285 | 13.79195 | 2.128636 | 1.228969 | 8.522713 | -1.585585 | 18.63101 | 0.4020416 | 14.29529 | 8.253391
42 | 12.51006 | 15.93639 | 13.25448 | 14.22323 | 2.42278 | 1.398793 | 9.833614 | -1.671522 | 21.33875 | 3.326561 | 16.27072 | 9.393905
43 | 12.79849 | 16.57923 | 13.92078 | 14.68886 | 2.673385 | 1.54348 | 11.40714 | -1.288172 | 24.10245 | 6.247244 | 17.95388 | 10.36568
44 | 13.21668 | 17.22625 | 14.57755 | 15.22146 | 2.835194 | 1.6369 | 13.45144 | -0.01254806 | 26.91543 | 9.125162 | 19.04096 | 10.9933
45 | 13.83452 | 17.92596 | 15.29524 | 15.88024 | 2.893087 | 1.670325 | 16.37688 | 2.637399 | 30.11636 | 12.4461 | 19.43056 | 11.21824
46 | 14.43901 | 18.63852 | 16.0173 | 16.53876 | 2.969503 | 1.714443 | 19.35671 | 5.253785 | 33.45964 | 15.85256 | 19.94455 | 11.51499
47 | 15.0797 | 19.38446 | 16.75466 | 17.23208 | 3.043922 | 1.757409 | 22.61749 | 8.160537 | 37.07444 | 19.40901 | 20.44521 | 11.80405
48 | 15.79294 | 20.17775 | 17.51934 | 17.98535 | 3.100526 | 1.790089 | 26.28375 | 11.55727 | 41.01022 | 23.15188 | 20.82638 | 12.02412
49 | 16.51974 | 20.90553 | 18.36061 | 18.71263 | 3.101221 | 1.790491 | 29.80382 | 15.0733 | 44.53435 | 27.43738 | 20.83211 | 12.02743
50 | 17.15374 | 21.49971 | 19.0936 | 19.32672 | 3.07306 | 1.774232 | 32.55445 | 17.95704 | 47.15185 | 30.98639 | 20.64385 | 11.91873
51 | 17.74577 | 22.02678 | 19.72723 | 19.88628 | 3.027133 | 1.747716 | 34.91901 | 20.53915 | 49.29886 | 33.84849 | 20.33618 | 11.7411
52 | 18.32339 | 22.53273 | 20.27119 | 20.42806 | 2.976452 | 1.718456 | 37.12535 | 22.98566 | 51.26505 | 36.06947 | 19.99655 | 11.54501
53 | 18.84099 | 23.01178 | 20.77496 | 20.92638 | 2.949194 | 1.702718 | 39.14284 | 25.13213 | 53.15355 | 38.12362 | 19.81413 | 11.4397
54 | 19.30705 | 23.47074 | 21.23491 | 21.3889 | 2.944177 | 1.699822 | 40.92176 | 26.9345 | 54.90903 | 39.88535 | 19.78098 | 11.42055
55 | 19.74769 | 23.91333 | 21.66453 | 21.83051 | 2.945553 | 1.700616 | 42.56246 | 28.56831 | 56.5566 | 41.44548 | 19.79071 | 11.42617
56 | 20.17393 | 24.3401 | 22.07023 | 22.25701 | 2.945928 | 1.700832 | 44.13282 | 30.13656 | 58.12908 | 42.8762 | 19.7937 | 11.4279
57 | 20.57282 | 24.73916 | 22.4336 | 22.65599 | 2.946048 | 1.700902 | 45.63177 | 31.63462 | 59.62892 | 44.13611 | 19.79496 | 11.42863
58 | 20.96905 | 25.08836 | 22.77054 | 23.0287 | 2.912792 | 1.681701 | 46.96552 | 33.12598 | 60.80506 | 45.22971 | 19.57206 | 11.29993
59 | 21.36379 | 25.40484 | 23.08954 | 23.38431 | 2.857453 | 1.649751 | 48.19034 | 34.61328 | 61.76739 | 46.20879 | 19.20086 | 11.08562
60 | 21.74932 | 25.70185 | 23.39359 | 23.72558 | 2.794861 | 1.613614 | 49.33198 | 36.05186 | 62.6121 | 47.10061 | 18.78092 | 10.84317
61 | 22.08108 | 26.01784 | 23.67552 | 24.04946 | 2.783711 | 1.607176 | 50.45579 | 37.22838 | 63.68321 | 47.94272 | 18.7064 | 10.80014
62 | 22.41285 | 26.33384 | 23.95744 | 24.37335 | 2.772561 | 1.600739 | 51.58461 | 38.40989 | 64.75933 | 48.78983 | 18.63187 | 10.75711
63 | 22.72051 | 26.65078 | 24.22587 | 24.68564 | 2.77912 | 1.604526 | 52.65702 | 39.45094 | 65.86311 | 49.56766 | 18.67623 | 10.78273
64 | 22.99817 | 26.96561 | 24.47439 | 24.98189 | 2.805404 | 1.619701 | 53.67021 | 40.33912 | 67.00131 | 50.26043 | 18.85301 | 10.88479
65 | 23.25222 | 27.2625 | 24.69743 | 25.25736 | 2.835694 | 1.637189 | 54.61104 | 41.13592 | 68.08615 | 50.84914 | 19.05668 | 11.00238
66 | 23.50461 | 27.54115 | 24.90499 | 25.52288 | 2.854259 | 1.647907 | 55.4932 | 41.92975 | 69.05664 | 51.34214 | 19.1816 | 11.0745
67 | 23.75552 | 27.81242 | 25.10826 | 25.78397 | 2.868661 | 1.656222 | 56.35011 | 42.7181 | 69.98211 | 51.81083 | 19.27856 | 11.13048
68 | 24.00378 | 28.07825 | 25.31156 | 26.04102 | 2.881085 | 1.663395 | 57.18186 | 43.49069 | 70.87303 | 52.28171 | 19.36223 | 11.17879
69 | 24.24561 | 28.3352 | 25.51882 | 26.2904 | 2.891781 | 1.669571 | 57.9665 | 44.22438 | 71.70862 | 52.7834 | 19.43429 | 11.22039
70 | 24.49452 | 28.5968 | 25.71973 | 26.54566 | 2.900746 | 1.674746 | 58.78211 | 44.99726 | 72.56696 | 53.23413 | 19.49472 | 11.25528
71 | 24.73093 | 28.85449 | 25.90737 | 26.79271 | 2.915801 | 1.683438 | 59.55477 | 45.69827 | 73.41126 | 53.60786 | 19.59604 | 11.31378
72 | 24.95072 | 29.10387 | 26.0836 | 27.0273 | 2.936723 | 1.695518 | 60.2718 | 46.31582 | 74.22778 | 53.93308 | 19.73674 | 11.39501
73 | 25.15193 | 29.33733 | 26.25921 | 27.24463 | 2.959523 | 1.708681 | 60.87199 | 46.80763 | 74.93635 | 54.25303 | 19.89001 | 11.4835
74 | 25.34747 | 29.56856 | 26.43682 | 27.45802 | 2.984759 | 1.723251 | 61.4668 | 47.28249 | 75.6511 | 54.60766 | 20.05964 | 11.58144
75 | 25.53699 | 29.78862 | 26.61205 | 27.6628 | 3.006361 | 1.735723 | 62.02326 | 47.73627 | 76.31025 | 54.96566 | 20.20485 | 11.66528
76 | 25.72106 | 29.99666 | 26.78402 | 27.85886 | 3.023309 | 1.745508 | 62.53573 | 48.16817 | 76.9033 | 55.31634 | 20.3188 | 11.73107
77 | 25.90077 | 30.1934 | 26.95233 | 28.04708 | 3.035347 | 1.752459 | 62.96955 | 48.54474 | 77.39436 | 55.61649 | 20.39977 | 11.77781
78 | 26.07248 | 30.37878 | 27.10737 | 28.22563 | 3.045013 | 1.758039 | 63.36599 | 48.8952 | 77.83678 | 55.85504 | 20.46478 | 11.81535
79 | 26.24262 | 30.56801 | 27.2582 | 28.40531 | 3.058513 | 1.765834 | 63.78667 | 49.2517 | 78.32165 | 56.08203 | 20.55556 | 11.86776
80 | 26.41146 | 30.76199 | 27.4067 | 28.58672 | 3.076293 | 1.776098 | 64.2288 | 49.60931 | 78.84828 | 56.30312 | 20.67507 | 11.93676
81 | 26.5786 | 30.9597 | 27.55421 | 28.76915 | 3.097903 | 1.788575 | 64.68126 | 49.95908 | 79.40344 | 56.52112 | 20.82031 | 12.02061
82 | 26.7368 | 31.14426 | 27.69227 | 28.94053 | 3.116545 | 1.799338 | 65.04475 | 50.23398 | 79.85552 | 56.66082 | 20.94559 | 12.09294
83 | 26.89697 | 31.32725 | 27.82967 | 29.11211 | 3.132682 | 1.808655 | 65.40351 | 50.51604 | 80.29097 | 56.79017 | 21.05405 | 12.15556
84 | 27.05887 | 31.50951 | 27.96862 | 29.28419 | 3.147081 | 1.816968 | 65.76819 | 50.81228 | 80.72409 | 56.93232 | 21.15084 | 12.21144
85 | 27.22162 | 31.69124 | 28.11136 | 29.45643 | 3.160499 | 1.824715 | 66.1648 | 51.1451 | 81.18449 | 57.13085 | 21.24106 | 12.26353
86 | 27.38436 | 31.87296 | 28.2541 | 29.62866 | 3.173917 | 1.832462 | 66.56141 | 51.47792 | 81.64489 | 57.32938 | 21.33127 | 12.31562
87 | 27.54711 | 32.05469 | 28.39683 | 29.8009 | 3.187335 | 1.840209 | 66.95802 | 51.81074 | 82.1053 | 57.52791 | 21.42149 | 12.3677
88 | 27.69962 | 32.22601 | 28.53567 | 29.96282 | 3.20064 | 1.84789 | 67.29688 | 52.08635 | 82.5074 | 57.71181 | 21.51093 | 12.41934
89 | 27.85257 | 32.39758 | 28.67593 | 30.12508 | 3.213808 | 1.855493 | 67.63796 | 52.36484 | 82.91107 | 57.90511 | 21.59944 | 12.47044
90 | 28.00702 | 32.56927 | 28.81819 | 30.28815 | 3.225996 | 1.86253 | 67.97892 | 52.64787 | 83.30998 | 58.10636 | 21.68139 | 12.51775
91 | 28.1635 | 32.73954 | 28.96261 | 30.45152 | 3.235748 | 1.86816 | 68.31499 | 52.93757 | 83.69241 | 58.31512 | 21.74696 | 12.55561
92 | 28.31269 | 32.89522 | 29.10049 | 30.60396 | 3.240335 | 1.870808 | 68.60285 | 53.20359 | 84.00212 | 58.5053 | 21.77785 | 12.57345
93 | 28.46451 | 33.04985 | 29.23987 | 30.75718 | 3.242326 | 1.871958 | 68.89752 | 53.48874 | 84.3063 | 58.707 | 21.7913 | 12.58121
94 | 28.61783 | 33.1994 | 29.38166 | 30.90862 | 3.239658 | 1.870418 | 69.17699 | 53.78082 | 84.57317 | 58.9217 | 21.77348 | 12.57092
95 | 28.77107 | 33.33824 | 29.52642 | 31.05466 | 3.229475 | 1.864538 | 69.4353 | 54.08742 | 84.78318 | 59.17148 | 21.70518 | 12.53149
96 | 28.91475 | 33.46553 | 29.66289 | 31.19014 | 3.217888 | 1.857849 | 69.62845 | 54.33555 | 84.92136 | 59.37121 | 21.62744 | 12.48661
97 | 29.06181 | 33.60436 | 29.80056 | 31.33308 | 3.21207 | 1.854489 | 69.84884 | 54.58351 | 85.11417 | 59.5562 | 21.58844 | 12.46409
98 | 29.21174 | 33.74982 | 29.94001 | 31.48078 | 3.20891 | 1.852665 | 70.07868 | 54.8283 | 85.32906 | 59.73073 | 21.56729 | 12.45188
99 | 29.36381 | 33.89652 | 30.08152 | 31.63016 | 3.205112 | 1.850472 | 70.32948 | 55.09709 | 85.56188 | 59.92866 | 21.54186 | 12.4372
100 | 29.51105 | 34.03346 | 30.21494 | 31.77225 | 3.197827 | 1.846266 | 70.57006 | 55.3722 | 85.76792 | 60.11101 | 21.49302 | 12.409
101 | 29.65778 | 34.17074 | 30.34793 | 31.91426 | 3.191146 | 1.842409 | 70.80816 | 55.64197 | 85.97435 | 60.28859 | 21.44823 | 12.38314
102 | 29.80448 | 34.30838 | 30.48088 | 32.05643 | 3.184739 | 1.83871 | 71.03495 | 55.89913 | 86.17076 | 60.45349 | 21.40528 | 12.35834
103 | 29.95164 | 34.4462 | 30.61416 | 32.19892 | 3.178131 | 1.834895 | 71.24595 | 56.14146 | 86.35044 | 60.60265 | 21.36098 | 12.33277
104 | 30.10141 | 34.58046 | 30.74842 | 32.34094 | 3.167166 | 1.828564 | 71.46529 | 56.41281 | 86.51776 | 60.7699 | 21.28742 | 12.29029
105 | 30.25308 | 34.71279 | 30.88335 | 32.48294 | 3.153488 | 1.820667 | 71.6982 | 56.71062 | 86.68579 | 60.95534 | 21.19564 | 12.23731
106 | 30.40516 | 34.84401 | 31.0175 | 32.62459 | 3.138743 | 1.812154 | 71.94229 | 57.02467 | 86.85992 | 61.14909 | 21.09671 | 12.18019
107 | 30.55672 | 34.9749 | 31.15002 | 32.76581 | 3.124127 | 1.803715 | 72.19457 | 57.34628 | 87.04285 | 61.34291 | 20.99865 | 12.12357
108 | 30.70696 | 35.10837 | 31.2831 | 32.90766 | 3.112265 | 1.796867 | 72.43847 | 57.64645 | 87.23049 | 61.52798 | 20.91907 | 12.07763
109 | 30.8542 | 35.24071 | 31.41325 | 33.04746 | 3.101727 | 1.790783 | 72.67911 | 57.93707 | 87.42115 | 61.70384 | 20.84839 | 12.03682
110 | 31.00163 | 35.36716 | 31.54333 | 33.18439 | 3.086896 | 1.78222 | 72.90358 | 58.2319 | 87.57525 | 61.88233 | 20.74888 | 11.97937
111 | 31.15057 | 35.48507 | 31.67529 | 33.31782 | 3.064952 | 1.769551 | 73.08938 | 58.52186 | 87.6569 | 62.05825 | 20.60159 | 11.89433
112 | 31.30062 | 35.59289 | 31.81198 | 33.44676 | 3.035095 | 1.752313 | 73.21018 | 58.78439 | 87.63597 | 62.2312 | 20.40115 | 11.77861
113 | 31.45177 | 35.68938 | 31.94884 | 33.57058 | 2.996438 | 1.729994 | 73.31596 | 59.07369 | 87.55823 | 62.42454 | 20.14162 | 11.62877
114 | 31.60201 | 35.78185 | 32.08367 | 33.69193 | 2.95559 | 1.706411 | 73.4199 | 59.37155 | 87.46826 | 62.61902 | 19.86738 | 11.47044
115 | 31.74998 | 35.87641 | 32.21559 | 33.81319 | 2.917823 | 1.684606 | 73.5269 | 59.65784 | 87.39597 | 62.79765 | 19.61382 | 11.32404
116 | 31.89266 | 35.99082 | 32.34522 | 33.94174 | 2.897838 | 1.673067 | 73.69814 | 59.92392 | 87.47235 | 62.97614 | 19.47968 | 11.2466
117 | 32.03829 | 36.09786 | 32.47634 | 34.06807 | 2.870545 | 1.65731 | 73.86559 | 60.22092 | 87.51026 | 63.17578 | 19.29648 | 11.14083
118 | 32.18504 | 36.20471 | 32.61008 | 34.19488 | 2.842332 | 1.641021 | 74.03846 | 60.52771 | 87.54922 | 63.39523 | 19.10709 | 11.03148
119 | 32.33168 | 36.3172 | 32.7471 | 34.32444 | 2.818182 | 1.627078 | 74.22305 | 60.82692 | 87.61918 | 63.62993 | 18.94499 | 10.9379
120 | 32.47553 | 36.45014 | 32.88867 | 34.46284 | 2.810472 | 1.622627 | 74.48734 | 61.12776 | 87.84692 | 63.91555 | 18.8933 | 10.90805

## PLA-GRH1%-C
Time, d | Cumulative CO2(3), g | Cumulative CO2(4), g | Cumulative CO2(5), g | Average CO2, g | Std. Dev. | Std. Err. | Mineralization, % | Mineralization 3, % | Mineralization 4, % | Mineralization 5, % | Std. Dev. | Std. Err.
0 | 0 | 0 | 0 | 0 | 0 | 0 | 0 | 0 | 0 | 0 | 0 | 0
1 | 0.4385022 | 0.4743525 | 0.4349539 | 0.4492695 | 0.0217948 | 0.01258324 | -1.53162 | -1.603967 | -1.362774 | -1.628176 | 0.1467419 | 0.08472146
2 | 1.179786 | 1.23053 | 1.154966 | 1.188427 | 0.03851615 | 0.02223731 | -1.251096 | -1.309158 | -0.9679657 | -1.476274 | 0.2590745 | 0.1495767
3 | 1.866337 | 1.925726 | 1.812035 | 1.868033 | 0.05686485 | 0.03283094 | -0.4430064 | -0.4544001 | -0.05530625 | -0.8194798 | 0.3822129 | 0.2206707
4 | 2.493093 | 2.554124 | 2.391474 | 2.479564 | 0.0821648 | 0.04743787 | -0.0511673 | 0.03974844 | 0.4497619 | -0.6432517 | 0.5521592 | 0.3187893
5 | 3.085608 | 3.150835 | 2.92925 | 3.055231 | 0.113873 | 0.0657446 | -0.1034922 | 0.1006327 | 0.5388273 | -0.9502633 | 0.7652655 | 0.4418262
6 | 3.651702 | 3.633063 | 3.412178 | 3.565648 | 0.1332351 | 0.07692331 | -0.7319642 | -0.1536989 | -0.2788892 | -1.763633 | 0.8955467 | 0.5170441
7 | 4.260306 | 4.165609 | 3.929001 | 4.118305 | 0.1706429 | 0.09852073 | -1.12652 | -0.1723095 | -0.8084765 | -2.399129 | 1.146997 | 0.6622188
8 | 4.871176 | 4.726079 | 4.460267 | 4.685841 | 0.2083885 | 0.1203132 | -0.964233 | 0.2811721 | -0.6936913 | -2.480578 | 1.40063 | 0.8086541
9 | 5.437453 | 5.277184 | 4.971472 | 5.228703 | 0.2367437 | 0.136684 | -0.2004064 | 1.202339 | 0.1253484 | -1.929364 | 1.591086 | 0.9186137
10 | 5.940578 | 5.799951 | 5.500464 | 5.746998 | 0.2247847 | 0.1297795 | 0.7493289 | 2.050134 | 1.104923 | -0.9075179 | 1.510576 | 0.8721316
11 | 6.439383 | 6.31682 | 6.108999 | 6.288401 | 0.1670155 | 0.09642644 | 1.98007 | 2.99462 | 2.170575 | 0.7747039 | 1.122166 | 0.6478827
12 | 6.896201 | 6.791043 | 6.739293 | 6.808845 | 0.07995442 | 0.0461617 | 3.171826 | 3.758816 | 3.051536 | 2.705048 | 0.5370798 | 0.3100832
13 | 7.275805 | 7.186295 | 7.325829 | 7.262643 | 0.07069203 | 0.04081406 | 4.052038 | 4.140465 | 3.538233 | 4.477621 | 0.4758866 | 0.2747532
14 | 7.521807 | 7.49807 | 7.843221 | 7.621033 | 0.1927867 | 0.1113055 | 4.374524 | 3.707733 | 3.547477 | 5.868872 | 1.296474 | 0.7485199
15 | 7.779956 | 7.803626 | 8.360614 | 7.981399 | 0.3286232 | 0.1897307 | 4.790228 | 3.436572 | 3.594859 | 7.340081 | 2.209416 | 1.275607
16 | 8.08262 | 8.139504 | 8.871086 | 8.364403 | 0.4397211 | 0.2538731 | 5.548384 | 3.654855 | 4.036239 | 8.955145 | 2.956184 | 1.706754
17 | 8.448356 | 8.531656 | 9.368634 | 8.782882 | 0.508983 | 0.2938615 | 6.669309 | 4.421357 | 4.980055 | 10.60776 | 3.42186 | 1.975612
18 | 8.803981 | 8.914841 | 9.855869 | 9.191564 | 0.5779694 | 0.3336908 | 7.912577 | 5.308097 | 6.051756 | 12.37928 | 3.885703 | 2.243412
19 | 9.165547 | 9.299226 | 10.35371 | 9.60616 | 0.6508359 | 0.3757603 | 9.383099 | 6.422263 | 7.318991 | 14.40961 | 4.375666 | 2.526292
20 | 9.52877 | 9.682328 | 10.85762 | 10.02291 | 0.7269484 | 0.4197038 | 10.94773 | 7.627227 | 8.657253 | 16.56044 | 4.887462 | 2.821778
21 | 9.885594 | 10.05922 | 11.35988 | 10.4349 | 0.805748 | 0.4651988 | 12.56694 | 8.8757 | 10.04032 | 18.78673 | 5.417328 | 3.127696
22 | 10.18345 | 10.3918 | 11.79441 | 10.78989 | 0.8761593 | 0.5058508 | 13.93597 | 9.860829 | 11.25847 | 20.6907 | 5.89076 | 3.401032
23 | 10.52044 | 10.75146 | 12.27639 | 11.18276 | 0.9541268 | 0.5508654 | 15.68592 | 11.23523 | 12.78489 | 23.03991 | 6.415053 | 3.703733
24 | 10.90994 | 11.14509 | 12.81647 | 11.62383 | 1.039522 | 0.6001684 | 17.82269 | 13.02547 | 14.60249 | 25.84261 | 6.989352 | 4.035304
25 | 11.3621 | 11.57818 | 13.42188 | 12.12072 | 1.132003 | 0.653562 | 20.24509 | 15.1473 | 16.59576 | 28.99494 | 7.611338 | 4.394408
26 | 11.89977 | 12.063 | 14.0975 | 12.68676 | 1.224464 | 0.7069447 | 23.0464 | 17.75794 | 18.85085 | 32.53344 | 8.233297 | 4.753496
27 | 12.53947 | 12.5832 | 14.84036 | 13.32101 | 1.315978 | 0.7597801 | 26.1879 | 20.93605 | 21.2254 | 36.40559 | 8.848998 | 5.108972
28 | 13.22907 | 13.09675 | 15.58225 | 13.96935 | 1.398373 | 0.807351 | 29.2154 | 24.24076 | 23.34665 | 40.06249 | 9.403424 | 5.42907
29 | 13.91028 | 13.58716 | 16.2788 | 14.59208 | 1.469649 | 0.8485021 | 32.02459 | 27.44296 | 25.26631 | 43.3685 | 9.883066 | 5.705991
30 | 14.58042 | 14.06047 | 16.91176 | 15.18422 | 1.518516 | 0.8767156 | 34.64398 | 30.58651 | 27.08679 | 46.26285 | 10.21206 | 5.895933
31 | 15.22615 | 14.53322 | 17.53709 | 15.76549 | 1.572891 | 0.9081089 | 37.20713 | 33.58276 | 28.92032 | 49.12274 | 10.57802 | 6.107223
32 | 15.87187 | 15.00596 | 18.16243 | 16.34675 | 1.630936 | 0.9416215 | 39.77028 | 36.57902 | 30.75385 | 51.98264 | 10.96863 | 6.332743
33 | 16.51578 | 15.47871 | 18.78776 | 16.92742 | 1.692494 | 0.977162 | 42.21689 | 39.45064 | 32.4749 | 54.73001 | 11.38281 | 6.571869
34 | 16.95796 | 15.90772 | 19.30658 | 17.39076 | 1.740271 | 1.004746 | 43.81863 | 40.91019 | 33.84569 | 56.70502 | 11.70422 | 6.757436
35 | 17.3786 | 16.33651 | 19.82334 | 17.84615 | 1.789817 | 1.033352 | 45.33644 | 42.19443 | 35.18442 | 58.63561 | 12.03751 | 6.949862
36 | 17.81404 | 16.75182 | 20.31558 | 18.29381 | 1.829685 | 1.056369 | 46.76437 | 43.54021 | 36.39466 | 60.36349 | 12.30574 | 7.10472
37 | 18.29182 | 17.14291 | 20.75876 | 18.73116 | 1.847529 | 1.066672 | 48.13913 | 45.18666 | 37.45833 | 61.77771 | 12.42593 | 7.174114
38 | 18.73957 | 17.57703 | 21.18665 | 19.16775 | 1.842509 | 1.063773 | 49.50184 | 46.62438 | 38.8042 | 63.08226 | 12.39248 | 7.154801
39 | 19.15469 | 18.02652 | 21.5955 | 19.59224 | 1.824275 | 1.053246 | 50.76182 | 47.82142 | 40.23189 | 64.2374 | 12.27022 | 7.084216
40 | 19.54644 | 18.49586 | 21.98282 | 20.00837 | 1.788785 | 1.032756 | 51.9186 | 48.81431 | 41.74585 | 65.20076 | 12.03198 | 6.946669
41 | 19.91967 | 18.9882 | 22.34607 | 20.41798 | 1.73351 | 1.000843 | 53.05249 | 49.70376 | 43.43532 | 66.02335 | 11.66077 | 6.73235
42 | 20.25978 | 19.49944 | 22.67196 | 20.81039 | 1.656381 | 0.9563118 | 54.10298 | 50.40281 | 45.28389 | 66.62694 | 11.14264 | 6.433209
43 | 20.56579 | 19.95074 | 22.9687 | 21.16174 | 1.594802 | 0.9207591 | 54.90958 | 50.90473 | 46.76179 | 67.06668 | 10.72894 | 6.194357
44 | 20.85808 | 20.36614 | 23.24847 | 21.4909 | 1.541849 | 0.8901872 | 55.58815 | 51.33554 | 48.01968 | 67.41349 | 10.37316 | 5.988948
45 | 21.14671 | 20.76114 | 23.51921 | 21.80902 | 1.493563 | 0.8623088 | 56.22672 | 51.77597 | 49.17456 | 67.73372 | 10.04871 | 5.801627
46 | 21.42721 | 21.15234 | 23.78154 | 22.12036 | 1.445169 | 0.8343689 | 56.87585 | 52.2178 | 50.36009 | 68.05355 | 9.723516 | 5.613874
47 | 21.7152 | 21.55311 | 24.05014 | 22.43948 | 1.397225 | 0.8066882 | 57.62457 | 52.75733 | 51.65716 | 68.46291 | 9.40132 | 5.427854
48 | 21.98993 | 21.95056 | 24.3547 | 22.76506 | 1.376803 | 0.7948976 | 58.4197 | 53.21079 | 52.93499 | 69.11689 | 9.264034 | 5.348593
49 | 22.23733 | 22.33044 | 24.70514 | 23.09097 | 1.398688 | 0.807533 | 59.24535 | 53.50886 | 54.12306 | 70.10765 | 9.411022 | 5.433456
50 | 22.42632 | 22.63631 | 25.052 | 23.37155 | 1.459096 | 0.8424094 | 59.75701 | 53.40514 | 54.80458 | 71.06491 | 9.816857 | 5.667765
51 | 22.59114 | 22.92248 | 25.35165 | 23.62176 | 1.507264 | 0.870219 | 60.0448 | 53.11908 | 55.33386 | 71.68506 | 10.14037 | 5.854547
52 | 22.73642 | 23.19817 | 25.62504 | 23.85321 | 1.551723 | 0.8958875 | 60.16757 | 52.66281 | 55.75377 | 72.08975 | 10.4389 | 6.026904
53 | 22.86425 | 23.46171 | 25.87731 | 24.06776 | 1.595337 | 0.9210684 | 60.27977 | 52.19227 | 56.19513 | 72.4555 | 10.73174 | 6.195971
54 | 22.97758 | 23.68809 | 26.08967 | 24.25178 | 1.630825 | 0.9415572 | 60.18869 | 51.62616 | 56.38861 | 72.55488 | 10.96996 | 6.333509
55 | 23.10771 | 23.90451 | 26.29506 | 24.43576 | 1.658754 | 0.957682 | 60.09938 | 51.175 | 56.5173 | 72.60942 | 11.15744 | 6.441754
56 | 23.24851 | 24.11628 | 26.49459 | 24.61979 | 1.680597 | 0.9702933 | 60.04168 | 50.82679 | 56.64591 | 72.6559 | 11.30407 | 6.526407
57 | 23.39249 | 24.32019 | 26.68601 | 24.79956 | 1.698286 | 0.9805057 | 60.06879 | 50.61339 | 56.8352 | 72.76132 | 11.42281 | 6.59496
58 | 23.51945 | 24.49818 | 26.85795 | 24.95853 | 1.716198 | 0.9908475 | 59.96727 | 50.29682 | 56.86154 | 72.74699 | 11.54305 | 6.664386
59 | 23.63158 | 24.69394 | 27.0251 | 25.11687 | 1.735844 | 1.00219 | 59.86751 | 49.88649 | 57.01315 | 72.70638 | 11.67486 | 6.740482
60 | 23.73248 | 24.89943 | 27.18947 | 25.2738 | 1.758638 | 1.01535 | 59.77137 | 49.41393 | 57.24334 | 72.66029 | 11.82776 | 6.828759
61 | 23.82265 | 25.10447 | 27.34922 | 25.42545 | 1.785063 | 1.030606 | 59.73873 | 48.9681 | 57.56941 | 72.68205 | 12.00504 | 6.931113
62 | 23.90123 | 25.28402 | 27.49639 | 25.56055 | 1.813461 | 1.047002 | 59.59988 | 48.44949 | 57.72919 | 72.62429 | 12.19561 | 7.04114
63 | 23.97982 | 25.46357 | 27.64356 | 25.69565 | 1.842864 | 1.063978 | 59.4824 | 47.95225 | 57.91034 | 72.5879 | 12.39294 | 7.155068
64 | 24.07626 | 25.62811 | 27.782 | 25.82879 | 1.861002 | 1.07445 | 59.40035 | 47.6236 | 58.03926 | 72.54145 | 12.51465 | 7.225336
65 | 24.18632 | 25.78106 | 27.91419 | 25.96052 | 1.870403 | 1.079878 | 59.37596 | 47.45355 | 58.15744 | 72.52012 | 12.57771 | 7.261743
66 | 24.29637 | 25.93572 | 28.0507 | 26.09426 | 1.88218 | 1.086677 | 59.37327 | 47.29166 | 58.29528 | 72.53604 | 12.65673 | 7.307369
67 | 24.41744 | 26.09252 | 28.18476 | 26.23157 | 1.887505 | 1.089752 | 59.3991 | 47.20837 | 58.45207 | 72.54003 | 12.69242 | 7.32797
68 | 24.5393 | 26.23766 | 28.3169 | 26.36462 | 1.891997 | 1.092345 | 59.39823 | 47.13234 | 58.53241 | 72.53307 | 12.72253 | 7.345358
69 | 24.65857 | 26.37087 | 28.44743 | 26.49229 | 1.897346 | 1.095433 | 59.36553 | 47.04319 | 58.53693 | 72.51959 | 12.75845 | 7.366093
70 | 24.77123 | 26.49431 | 28.57678 | 26.61411 | 1.905605 | 1.100202 | 59.28511 | 46.90122 | 58.46744 | 72.48982 | 12.81393 | 7.398126
71 | 24.84011 | 26.59987 | 28.68655 | 26.70884 | 1.925534 | 1.111707 | 59.03483 | 46.47722 | 58.28994 | 72.3405 | 12.94777 | 7.475396
72 | 24.91756 | 26.70833 | 28.79581 | 26.80723 | 1.941014 | 1.120645 | 58.83721 | 46.13888 | 58.16002 | 72.21587 | 13.05172 | 7.535411
73 | 25.00204 | 26.8198 | 28.90521 | 26.90902 | 1.953113 | 1.12763 | 58.66136 | 45.84676 | 58.04929 | 72.09119 | 13.13295 | 7.582314
74 | 25.08774 | 26.93223 | 29.01294 | 27.01097 | 1.963785 | 1.133792 | 58.50784 | 45.58401 | 57.96617 | 71.97647 | 13.2046 | 7.623677
75 | 25.13517 | 27.02266 | 29.10248 | 27.08677 | 1.984433 | 1.145713 | 58.19793 | 45.08345 | 57.75465 | 71.75883 | 13.34324 | 7.703724
76 | 25.19033 | 27.1149 | 29.19088 | 27.16537 | 2.000749 | 1.155133 | 57.92153 | 44.64959 | 57.56991 | 71.54823 | 13.45279 | 7.766972
77 | 25.25263 | 27.21092 | 29.28051 | 27.24802 | 2.014199 | 1.162898 | 57.64623 | 44.2375 | 57.38449 | 71.31982 | 13.54307 | 7.819098
78 | 25.31997 | 27.31193 | 29.37324 | 27.33505 | 2.026735 | 1.170136 | 57.42798 | 43.88697 | 57.26024 | 71.13985 | 13.62722 | 7.86768
79 | 25.36041 | 27.39724 | 29.45655 | 27.40473 | 2.048081 | 1.18246 | 57.10985 | 43.37233 | 57.04713 | 70.91322 | 13.77056 | 7.950434
80 | 25.40094 | 27.48479 | 29.54064 | 27.47546 | 2.06987 | 1.19504 | 56.80851 | 42.86805 | 56.85893 | 70.70165 | 13.91687 | 8.034906
81 | 25.44136 | 27.57377 | 29.62572 | 27.54695 | 2.09231 | 1.207996 | 56.51585 | 42.36661 | 56.68381 | 70.50023 | 14.06755 | 8.121906
82 | 25.4814 | 27.66302 | 29.71174 | 27.61872 | 2.115516 | 1.221394 | 56.21021 | 41.84779 | 56.49566 | 70.2903 | 14.22339 | 8.211876
83 | 25.5183 | 27.74224 | 29.79657 | 27.6857 | 2.139696 | 1.235354 | 55.86643 | 41.30183 | 56.23419 | 70.06639 | 14.38579 | 8.305637
84 | 25.55448 | 27.81857 | 29.88227 | 27.75177 | 2.164668 | 1.249771 | 55.51901 | 40.75358 | 55.95574 | 69.85084 | 14.55352 | 8.40248
85 | 25.59128 | 27.89173 | 29.96614 | 27.81638 | 2.188401 | 1.263474 | 55.19268 | 40.24037 | 55.68694 | 69.65386 | 14.71295 | 8.494524
86 | 25.62948 | 27.96171 | 30.04608 | 27.87909 | 2.209457 | 1.27563 | 54.85357 | 39.73659 | 55.39678 | 69.43051 | 14.85438 | 8.576182
87 | 25.66768 | 28.03169 | 30.12602 | 27.9418 | 2.230527 | 1.287795 | 54.51446 | 39.2328 | 55.10662 | 69.20715 | 14.99592 | 8.657896
88 | 25.7059 | 28.10163 | 30.20596 | 28.0045 | 2.251601 | 1.299963 | 54.18685 | 38.74067 | 54.82771 | 68.99535 | 15.13748 | 8.739628
89 | 25.74483 | 28.16712 | 30.27963 | 28.06386 | 2.269165 | 1.310103 | 53.83675 | 38.25326 | 54.51883 | 68.74136 | 15.25545 | 8.80774
90 | 25.78687 | 28.23672 | 30.36742 | 28.13034 | 2.292128 | 1.323361 | 53.52888 | 37.7812 | 54.23201 | 68.57667 | 15.40973 | 8.896813
91 | 25.83187 | 28.30984 | 30.46903 | 28.20358 | 2.320405 | 1.339686 | 53.25953 | 37.32208 | 53.96188 | 68.49791 | 15.59974 | 9.006516
92 | 25.87881 | 28.38543 | 30.58337 | 28.28254 | 2.35397 | 1.359065 | 53.05386 | 36.90123 | 53.73366 | 68.53003 | 15.82532 | 9.136751
93 | 25.91215 | 28.45105 | 30.68969 | 28.35096 | 2.390344 | 1.380066 | 52.77892 | 36.39054 | 53.43988 | 68.50973 | 16.06976 | 9.277878
94 | 26.12391 | 28.51853 | 30.79392 | 28.47879 | 2.335258 | 1.348262 | 52.89997 | 37.07562 | 53.15555 | 68.4722 | 15.69983 | 9.064304
95 | 25.9765 | 28.58796 | 30.89568 | 28.48671 | 2.461152 | 1.420947 | 52.23041 | 35.36226 | 52.89929 | 68.43319 | 16.54557 | 9.55259
96 | 26.00849 | 28.65936 | 30.99432 | 28.55406 | 2.494581 | 1.440247 | 51.96586 | 34.86015 | 52.66206 | 68.37892 | 16.77019 | 9.682274
97 | 26.04049 | 28.73266 | 31.08384 | 28.619 | 2.523597 | 1.456999 | 51.66223 | 34.33514 | 52.41469 | 68.24043 | 16.96512 | 9.794819
98 | 26.07248 | 28.80836 | 31.1712 | 28.68401 | 2.551633 | 1.473186 | 51.3367 | 33.78769 | 52.161 | 68.06498 | 17.15347 | 9.903558
99 | 26.10447 | 28.88081 | 31.26118 | 28.74882 | 2.580883 | 1.490074 | 51.01935 | 33.24985 | 51.89507 | 67.91674 | 17.34998 | 10.01702
100 | 26.13832 | 28.94776 | 31.35708 | 28.81439 | 2.611933 | 1.508 | 50.74589 | 32.76326 | 51.63095 | 67.84713 | 17.55862 | 10.13748
101 | 26.1869 | 29.01555 | 31.46354 | 28.88866 | 2.640603 | 1.524553 | 50.52907 | 32.37378 | 51.37059 | 67.84655 | 17.75131 | 10.24872
102 | 26.23713 | 29.08359 | 31.56967 | 28.96347 | 2.6683 | 1.540544 | 50.30335 | 31.98292 | 51.09952 | 67.8314 | 17.93746 | 10.35619
103 | 26.29225 | 29.15191 | 31.67537 | 29.03984 | 2.693309 | 1.554982 | 50.07023 | 31.60695 | 50.8123 | 67.79527 | 18.10553 | 10.45323
104 | 26.35278 | 29.2203 | 31.78033 | 29.1178 | 2.715225 | 1.567636 | 49.85931 | 31.27891 | 50.53713 | 67.76577 | 18.25284 | 10.53828
105 | 26.4151 | 29.28759 | 31.88305 | 29.19525 | 2.735147 | 1.579138 | 49.65863 | 30.97657 | 50.26829 | 67.73495 | 18.38674 | 10.61559
106 | 26.45747 | 29.34457 | 31.97748 | 29.25984 | 2.76098 | 1.594053 | 49.38512 | 30.55375 | 49.94369 | 67.66192 | 18.56036 | 10.71583
107 | 26.50095 | 29.39793 | 32.07439 | 29.32442 | 2.787448 | 1.609334 | 49.12259 | 30.1494 | 49.60582 | 67.61661 | 18.73825 | 10.81853
108 | 26.55117 | 29.44956 | 32.1771 | 29.39261 | 2.813395 | 1.624314 | 48.87169 | 29.77779 | 49.24372 | 67.59767 | 18.91266 | 10.91923
109 | 26.60656 | 29.49829 | 32.2824 | 29.46242 | 2.838089 | 1.638572 | 48.64226 | 29.45148 | 48.87274 | 67.60676 | 19.07867 | 11.01508
110 | 26.64591 | 29.53734 | 32.37335 | 29.51887 | 2.863762 | 1.653394 | 48.32607 | 29.02039 | 48.43973 | 67.52237 | 19.25123 | 11.11471
111 | 26.68337 | 29.57293 | 32.45901 | 29.57177 | 2.88782 | 1.667283 | 47.97088 | 28.56142 | 47.96831 | 67.38729 | 19.41293 | 11.20806
112 | 26.72218 | 29.60799 | 32.54324 | 29.62447 | 2.910568 | 1.680417 | 47.57955 | 28.07673 | 47.45854 | 67.20781 | 19.56583 | 11.29634
113 | 26.76279 | 29.64723 | 32.63105 | 29.68036 | 2.93427 | 1.694102 | 47.22898 | 27.62355 | 46.99619 | 67.07173 | 19.72513 | 11.38831
114 | 26.79359 | 29.69672 | 32.71705 | 29.73579 | 2.96192 | 1.710065 | 46.89005 | 27.11913 | 46.61742 | 66.93816 | 19.91093 | 11.49558
115 | 26.83301 | 29.74784 | 32.80329 | 29.79471 | 2.985419 | 1.723632 | 46.57827 | 26.67623 | 46.25326 | 66.80994 | 20.06884 | 11.58675
116 | 26.88198 | 29.79848 | 32.88986 | 29.85677 | 3.004361 | 1.734568 | 46.30287 | 26.31289 | 45.90123 | 66.69915 | 20.19615 | 11.66025
117 | 26.93591 | 29.8474 | 32.9756 | 29.91964 | 3.020493 | 1.743882 | 46.04399 | 25.99396 | 45.54874 | 66.59399 | 20.30458 | 11.72285
118 | 26.98903 | 29.88929 | 33.05976 | 29.97936 | 3.036368 | 1.753048 | 45.76626 | 25.67186 | 45.15124 | 66.48046 | 20.41129 | 11.78446
119 | 27.04327 | 29.93036 | 33.14426 | 30.0393 | 3.051955 | 1.762047 | 45.48316 | 25.35049 | 44.74142 | 66.36241 | 20.51606 | 11.84495
120 | 27.09339 | 29.96967 | 33.22786 | 30.09697 | 3.069216 | 1.772012 | 45.20526 | 25.02181 | 44.34021 | 66.25867 | 20.63208 | 11.91194

## PLA-g-TPCS-GRH0.1%-C
Time, d | Cumulative CO2(3), g | Cumulative CO2(4), g | Cumulative CO2(5), g | Average CO2, g | Std. Dev. | Std. Err. | Mineralization, % | Mineralization 3, % | Mineralization 4, % | Mineralization 5, % | Std. Dev. | Std. Err.
0 | 0 | 0 | 0 | 0 | 0 | 0 | 0 | 0 | 0 | 0 | 0 | 0
1 | 0.8540494 | 0.6697278 | 0.8093361 | 0.7618886 | 0.130335 | 0.07524895 | 0.5804209 | 1.212037 | -0.05119536 | 0.905554 | 0.8932403 | 0.5157126
2 | 1.689253 | 1.322893 | 1.622597 | 1.506073 | 0.2590555 | 0.1495658 | 0.9009657 | 2.156382 | -0.3544509 | 1.699479 | 1.775427 | 1.025043
3 | 2.347806 | 1.799034 | 2.275255 | 2.07342 | 0.388041 | 0.2240356 | 0.9557569 | 2.836266 | -0.9247523 | 2.338924 | 2.659442 | 1.535429
4 | 2.955442 | 2.159009 | 2.898665 | 2.557226 | 0.5631635 | 0.3251426 | 0.4799939 | 3.209203 | -2.249215 | 2.819944 | 3.859685 | 2.22839
5 | 3.562225 | 2.625714 | 3.521965 | 3.093969 | 0.662213 | 0.3823289 | 0.1598436 | 3.36908 | -3.049393 | 3.09301 | 4.538546 | 2.620331
6 | 4.170674 | 3.182484 | 4.156845 | 3.676579 | 0.6987558 | 0.4034268 | 0.01362983 | 3.399966 | -3.372706 | 3.305026 | 4.789002 | 2.764932
7 | 4.77713 | 3.807484 | 4.802621 | 4.292307 | 0.6856434 | 0.3958564 | 0.04347721 | 3.366267 | -3.279312 | 3.540786 | 4.699134 | 2.713046
8 | 5.350369 | 4.38928 | 5.391866 | 4.869824 | 0.6795925 | 0.3923629 | 0.2774085 | 3.570867 | -3.016049 | 3.85507 | 4.657653 | 2.689097
9 | 5.813559 | 4.856589 | 5.829257 | 5.335074 | 0.6766798 | 0.3906813 | 0.5245266 | 3.803861 | -2.754808 | 3.911248 | 4.63768 | 2.677566
10 | 6.238813 | 5.285897 | 6.198801 | 5.762355 | 0.6738138 | 0.3890266 | 0.8694074 | 4.134842 | -2.396027 | 3.860424 | 4.618022 | 2.666216
11 | 6.64601 | 5.702011 | 6.54175 | 6.17401 | 0.6675077 | 0.3853857 | 1.235426 | 4.470289 | -1.999436 | 3.755566 | 4.574786 | 2.641254
12 | 7.010025 | 6.076983 | 6.888631 | 6.543504 | 0.6597603 | 0.3809128 | 1.416364 | 4.613675 | -1.780947 | 3.781524 | 4.52168 | 2.610593
13 | 7.342113 | 6.419863 | 7.238203 | 6.880988 | 0.6521296 | 0.3765072 | 1.51694 | 4.677267 | -1.643388 | 3.964933 | 4.469378 | 2.580397
14 | 7.668054 | 6.754748 | 7.585496 | 7.211401 | 0.6458049 | 0.3728557 | 1.65411 | 4.783783 | -1.475562 | 4.217769 | 4.426025 | 2.555367
15 | 7.988113 | 7.083479 | 7.923903 | 7.535796 | 0.6396723 | 0.369315 | 1.831566 | 4.931513 | -1.268381 | 4.491237 | 4.383987 | 2.531096
16 | 8.27753 | 7.382992 | 8.230444 | 7.830261 | 0.6325342 | 0.3651938 | 1.998009 | 5.063357 | -1.06734 | 4.740416 | 4.335058 | 2.502847
17 | 8.540539 | 7.662651 | 8.516688 | 8.101595 | 0.6207608 | 0.3583964 | 2.132791 | 5.141078 | -0.8754971 | 4.977372 | 4.254361 | 2.456257
18 | 8.774026 | 7.913085 | 8.773228 | 8.343555 | 0.6087775 | 0.3514778 | 2.258184 | 5.208394 | -0.6920259 | 5.202665 | 4.172227 | 2.408836
19 | 8.985598 | 8.138475 | 9.003462 | 8.562037 | 0.5990065 | 0.3458365 | 2.413902 | 5.316755 | -0.4889498 | 5.43891 | 4.105253 | 2.370169
20 | 9.198223 | 8.358976 | 9.228767 | 8.7786 | 0.5934373 | 0.3426212 | 2.637726 | 5.513582 | -0.23813 | 5.722624 | 4.067074 | 2.348127
21 | 9.425481 | 8.582809 | 9.445547 | 9.004145 | 0.5958593 | 0.3440195 | 3.011344 | 5.898925 | 0.1237623 | 6.036141 | 4.083657 | 2.3577
22 | 9.642702 | 8.795446 | 9.648107 | 9.219074 | 0.5991003 | 0.3458907 | 3.447755 | 6.35103 | 0.54448 | 6.387751 | 4.105851 | 2.370514
23 | 9.843457 | 8.993037 | 9.837666 | 9.418247 | 0.6013382 | 0.3471828 | 3.904984 | 6.81909 | 0.9908784 | 6.779062 | 4.121168 | 2.379357
24 | 10.02145 | 9.17207 | 10.02064 | 9.596761 | 0.6006048 | 0.3467593 | 4.284868 | 7.195407 | 1.374328 | 7.189474 | 4.116124 | 2.376446
25 | 10.20832 | 9.360365 | 10.21491 | 9.78434 | 0.5995915 | 0.3461743 | 4.635628 | 7.541246 | 1.73001 | 7.586078 | 4.109164 | 2.372427
26 | 10.42044 | 9.558357 | 10.42117 | 9.989397 | 0.6095827 | 0.3519427 | 5.01873 | 7.972755 | 2.064704 | 7.977359 | 4.177623 | 2.411952
27 | 10.68032 | 9.789055 | 10.65877 | 10.23469 | 0.6302205 | 0.363858 | 5.55699 | 8.611015 | 2.502965 | 8.462886 | 4.319043 | 2.493601
28 | 11.02543 | 10.09832 | 10.97084 | 10.56187 | 0.6555658 | 0.3784911 | 6.443722 | 9.620549 | 3.266896 | 9.245935 | 4.492711 | 2.593868
29 | 11.43126 | 10.48689 | 11.34244 | 10.95908 | 0.6677675 | 0.3855357 | 7.763247 | 10.99916 | 4.527329 | 10.3899 | 4.576278 | 2.642115
30 | 11.84001 | 10.86683 | 11.70772 | 11.35342 | 0.6881371 | 0.3972962 | 9.079182 | 12.41377 | 5.74459 | 11.50661 | 4.715826 | 2.722683
31 | 12.24821 | 11.23702 | 12.06469 | 11.74262 | 0.7150178 | 0.4128157 | 10.377 | 13.84182 | 6.912174 | 12.58344 | 4.899998 | 2.829015
32 | 12.65641 | 11.60721 | 12.42165 | 12.13181 | 0.7418985 | 0.4283353 | 11.67481 | 15.26986 | 8.079757 | 13.66027 | 5.084171 | 2.935348
33 | 13.08776 | 12.06308 | 12.83163 | 12.57542 | 0.7245638 | 0.4183271 | 13.23082 | 16.74182 | 9.719829 | 14.98568 | 4.965297 | 2.866715
34 | 13.57743 | 12.58441 | 13.28824 | 13.08092 | 0.7021745 | 0.4054006 | 15.15345 | 18.55588 | 11.75102 | 16.57309 | 4.811764 | 2.778073
35 | 14.14452 | 13.17083 | 13.7881 | 13.65767 | 0.6884962 | 0.3975035 | 17.53324 | 20.86931 | 14.19717 | 18.42572 | 4.717913 | 2.723889
36 | 14.82132 | 13.85534 | 14.32406 | 14.33833 | 0.6830502 | 0.3943592 | 20.58648 | 23.89606 | 17.2769 | 20.48714 | 4.680454 | 2.702261
37 | 15.52486 | 14.64427 | 14.90994 | 15.08457 | 0.6226686 | 0.3594979 | 24.10562 | 27.12247 | 21.08877 | 22.90703 | 4.266466 | 2.463245
38 | 16.27538 | 15.47181 | 15.56292 | 15.87359 | 0.5682067 | 0.3280543 | 27.91094 | 30.66373 | 25.15815 | 25.7797 | 3.893037 | 2.247646
39 | 17.07404 | 16.31344 | 16.2883 | 16.69374 | 0.5378243 | 0.310513 | 31.90774 | 34.51317 | 29.30232 | 29.12669 | 3.684631 | 2.127322
40 | 17.90791 | 17.14706 | 17.08365 | 17.52748 | 0.538005 | 0.3106173 | 35.94969 | 38.55587 | 33.34351 | 32.90527 | 3.685691 | 2.127934
41 | 18.68984 | 17.91564 | 17.85876 | 18.30274 | 0.5474406 | 0.316065 | 39.6122 | 42.26399 | 36.96041 | 36.56646 | 3.750197 | 2.165177
42 | 19.4241 | 18.63226 | 18.59531 | 19.02818 | 0.5599145 | 0.3232668 | 42.96605 | 45.67819 | 40.25392 | 39.99615 | 3.83554 | 2.21445
43 | 20.10843 | 19.29709 | 19.28671 | 19.70276 | 0.5736996 | 0.3312256 | 46.00399 | 48.78284 | 43.22514 | 43.14912 | 3.929883 | 2.268919
44 | 20.73357 | 19.90132 | 19.92582 | 20.31745 | 0.58849 | 0.3397649 | 48.65304 | 51.50348 | 45.8026 | 45.9653 | 4.031134 | 2.327376
45 | 21.3112 | 20.47807 | 20.51135 | 20.89464 | 0.5891109 | 0.3401233 | 51.07986 | 53.93323 | 48.22648 | 48.44909 | 4.035282 | 2.329771
46 | 21.86463 | 21.03434 | 21.07875 | 21.44948 | 0.5871065 | 0.3389661 | 53.4108 | 56.25439 | 50.56721 | 50.86588 | 4.021442 | 2.321781
47 | 22.40401 | 21.5655 | 21.64716 | 21.98475 | 0.5929122 | 0.342318 | 55.65585 | 58.5275 | 52.78419 | 53.33785 | 4.061133 | 2.344696
48 | 22.94326 | 22.05759 | 22.24905 | 22.50043 | 0.6262651 | 0.3615743 | 57.76964 | 60.80287 | 54.73642 | 56.04232 | 4.289627 | 2.476617
49 | 23.43603 | 22.4966 | 22.81985 | 22.96631 | 0.6642753 | 0.3835195 | 59.57108 | 62.78845 | 56.3537 | 58.5626 | 4.550055 | 2.626976
50 | 23.9277 | 22.89896 | 23.34167 | 23.41333 | 0.7274259 | 0.4199796 | 61.23364 | 64.75701 | 57.71028 | 60.7377 | 4.982792 | 2.876816
51 | 24.42009 | 23.2713 | 23.82965 | 23.8457 | 0.8123148 | 0.4689902 | 62.77556 | 66.71027 | 58.84085 | 62.66061 | 5.564519 | 3.212677
52 | 24.90917 | 23.6216 | 24.31886 | 24.26539 | 0.9104446 | 0.5256454 | 64.19088 | 68.60111 | 59.78066 | 64.55228 | 6.237001 | 3.600934
53 | 25.29269 | 23.94193 | 24.77598 | 24.61731 | 0.9551335 | 0.5514466 | 65.24681 | 69.87358 | 60.62005 | 66.32905 | 6.543234 | 3.777738
54 | 25.64154 | 24.25138 | 25.18936 | 24.94646 | 0.9829877 | 0.5675282 | 66.14858 | 70.9103 | 61.38685 | 67.80797 | 6.734096 | 3.887932
55 | 25.96489 | 24.54941 | 25.56616 | 25.25715 | 1.000895 | 0.5778671 | 66.92591 | 71.77439 | 62.07742 | 69.03831 | 6.856793 | 3.958771
56 | 26.26951 | 24.83303 | 25.91907 | 25.55127 | 1.015746 | 0.5864411 | 67.62157 | 72.542 | 62.70113 | 70.13678 | 6.958543 | 4.017517
57 | 26.52317 | 25.07324 | 26.24348 | 25.79821 | 1.025256 | 0.5919321 | 68.10953 | 73.07604 | 63.14302 | 71.15564 | 7.023704 | 4.055137
58 | 26.77197 | 25.30825 | 26.56167 | 26.04011 | 1.035007 | 0.5975615 | 68.57441 | 73.58816 | 63.56066 | 72.14331 | 7.090509 | 4.093707
59 | 27.02144 | 25.54177 | 26.87074 | 26.2816 | 1.046286 | 0.6040732 | 69.04257 | 74.11096 | 63.97418 | 73.07451 | 7.167788 | 4.138324
60 | 27.27597 | 25.77645 | 27.16539 | 26.52621 | 1.060322 | 0.612177 | 69.54547 | 74.68187 | 64.40907 | 73.9203 | 7.263963 | 4.193851
61 | 27.49866 | 25.9879 | 27.42682 | 26.74328 | 1.068269 | 0.6167655 | 69.96049 | 75.13539 | 64.78558 | 74.63932 | 7.318415 | 4.225289
62 | 27.72134 | 26.19922 | 27.6876 | 26.96028 | 1.076303 | 0.6214041 | 70.38018 | 75.59401 | 65.16636 | 75.35898 | 7.37346 | 4.257069
63 | 27.93644 | 26.40459 | 27.94011 | 27.17051 | 1.083183 | 0.6253758 | 70.77528 | 76.02243 | 65.52813 | 76.04378 | 7.42059 | 4.28428
64 | 28.13745 | 26.5984 | 28.1759 | 27.36792 | 1.088269 | 0.6283122 | 71.13209 | 76.40387 | 65.8603 | 76.66355 | 7.455432 | 4.304395
65 | 28.32102 | 26.77697 | 28.39138 | 27.549 | 1.09181 | 0.6303567 | 71.4454 | 76.73434 | 66.15647 | 77.21263 | 7.479688 | 4.3184
66 | 28.50227 | 26.95076 | 28.60262 | 27.72652 | 1.097086 | 0.633403 | 71.74267 | 77.05717 | 66.42817 | 77.74103 | 7.515836 | 4.33927
67 | 28.68141 | 27.12082 | 28.81108 | 27.90111 | 1.103501 | 0.6371064 | 72.02456 | 77.37014 | 66.67899 | 78.25496 | 7.559787 | 4.364645
68 | 28.85864 | 27.28786 | 29.01797 | 28.07325 | 1.11071 | 0.6412685 | 72.29157 | 77.67207 | 66.91106 | 78.7601 | 7.609182 | 4.393163
69 | 29.03506 | 27.45048 | 29.22292 | 28.24277 | 1.120468 | 0.6469028 | 72.54507 | 77.97286 | 67.11728 | 79.25641 | 7.676054 | 4.431772
70 | 29.21373 | 27.62009 | 29.42658 | 28.41691 | 1.126873 | 0.6506004 | 72.82163 | 78.28045 | 67.36281 | 79.73521 | 7.719936 | 4.457107
71 | 29.38674 | 27.78825 | 29.62416 | 28.5875 | 1.130309 | 0.6525842 | 73.08624 | 78.56171 | 67.61078 | 80.18481 | 7.743473 | 4.470696
72 | 29.55034 | 27.94924 | 29.8129 | 28.74979 | 1.132148 | 0.6536462 | 73.32263 | 78.807 | 67.83826 | 80.60238 | 7.75607 | 4.477969
73 | 29.70866 | 28.0962 | 29.99822 | 28.90243 | 1.14018 | 0.6582832 | 73.49181 | 79.0151 | 67.96853 | 80.99558 | 7.811107 | 4.509745
74 | 29.86207 | 28.23956 | 30.17854 | 29.05081 | 1.147288 | 0.6623868 | 73.65344 | 79.21116 | 68.09571 | 81.37601 | 7.859813 | 4.537865
75 | 30.0104 | 28.3803 | 30.3546 | 29.19535 | 1.152651 | 0.6654835 | 73.80847 | 79.39218 | 68.22475 | 81.74707 | 7.896566 | 4.559085
76 | 30.15417 | 28.51931 | 30.52721 | 29.33674 | 1.15602 | 0.6674286 | 73.95689 | 79.55693 | 68.35685 | 82.10942 | 7.919649 | 4.572412
77 | 30.29724 | 28.65967 | 30.70006 | 29.47845 | 1.157939 | 0.6685361 | 74.08093 | 79.69026 | 68.4716 | 82.44683 | 7.932792 | 4.579999
78 | 30.43459 | 28.79397 | 30.866 | 29.61428 | 1.160096 | 0.6697818 | 74.19275 | 79.81253 | 68.57297 | 82.76502 | 7.947574 | 4.588534
79 | 30.57183 | 28.92585 | 31.03001 | 29.74884 | 1.163885 | 0.6719693 | 74.31292 | 79.95106 | 68.67478 | 83.08703 | 7.973536 | 4.603523
80 | 30.71054 | 29.05679 | 31.19404 | 29.88367 | 1.169377 | 0.6751403 | 74.44492 | 80.10967 | 68.78016 | 83.41909 | 8.011172 | 4.625252
81 | 30.84959 | 29.18759 | 31.35741 | 30.01859 | 1.175213 | 0.6785097 | 74.58116 | 80.27419 | 68.88812 | 83.75032 | 8.051164 | 4.648342
82 | 30.97661 | 29.31148 | 31.51948 | 30.14405 | 1.177423 | 0.6797856 | 74.63739 | 80.34113 | 68.93365 | 84.05742 | 8.066307 | 4.657085
83 | 31.10099 | 29.43319 | 31.68102 | 30.26709 | 1.179314 | 0.6808774 | 74.67095 | 80.38386 | 68.95805 | 84.35485 | 8.079267 | 4.664567
84 | 31.22629 | 29.55461 | 31.84177 | 30.39045 | 1.18206 | 0.6824627 | 74.70924 | 80.43545 | 68.98303 | 84.64937 | 8.098083 | 4.67543
85 | 31.35659 | 29.67791 | 31.99943 | 30.51725 | 1.187002 | 0.685316 | 74.80264 | 80.5528 | 69.05249 | 84.95425 | 8.131951 | 4.694984
86 | 31.48688 | 29.80121 | 32.15709 | 30.64405 | 1.191944 | 0.6881694 | 74.89604 | 80.67015 | 69.12194 | 85.25913 | 8.165819 | 4.714538
87 | 31.61717 | 29.92452 | 32.31475 | 30.77085 | 1.196887 | 0.6910228 | 74.98944 | 80.78749 | 69.19139 | 85.56401 | 8.199687 | 4.734091
88 | 31.74386 | 30.04368 | 32.46742 | 30.89377 | 1.20221 | 0.6940961 | 75.06807 | 80.89192 | 69.24422 | 85.84648 | 8.236166 | 4.755153
89 | 31.87341 | 30.16208 | 32.61911 | 31.01774 | 1.210093 | 0.6986474 | 75.15379 | 81.01584 | 69.29174 | 86.12213 | 8.290189 | 4.786343
90 | 32.00773 | 30.28121 | 32.7719 | 31.14447 | 1.22083 | 0.7048468 | 75.25271 | 81.16679 | 69.33862 | 86.39969 | 8.363777 | 4.828829
91 | 32.14704 | 30.40286 | 32.92895 | 31.27495 | 1.23332 | 0.7120579 | 75.37027 | 81.34488 | 69.39566 | 86.69932 | 8.449373 | 4.878248
92 | 32.28166 | 30.52275 | 33.08329 | 31.4022 | 1.243736 | 0.7180716 | 75.49154 | 81.51662 | 69.46645 | 87.00616 | 8.520755 | 4.91946
93 | 32.41971 | 30.63612 | 33.23763 | 31.52791 | 1.261183 | 0.7281446 | 75.60371 | 81.71334 | 69.49407 | 87.31453 | 8.640325 | 4.988494
94 | 32.56021 | 30.74259 | 33.39217 | 31.6514 | 1.285252 | 0.7420404 | 75.69741 | 81.92368 | 69.47114 | 87.62104 | 8.805276 | 5.083728
95 | 32.69501 | 30.8448 | 33.5447 | 31.76991 | 1.308296 | 0.7553451 | 75.77242 | 82.11037 | 69.43447 | 87.92923 | 8.96321 | 5.174912
96 | 32.8224 | 30.95476 | 33.69223 | 31.88858 | 1.320626 | 0.7624636 | 75.85436 | 82.25206 | 69.45667 | 88.20894 | 9.047708 | 5.223697
97 | 32.95819 | 31.06997 | 33.84282 | 32.01408 | 1.335176 | 0.770864 | 75.95976 | 82.42797 | 69.49156 | 88.48622 | 9.147424 | 5.281268
98 | 33.10296 | 31.18902 | 34.00061 | 32.14599 | 1.353359 | 0.781362 | 76.08621 | 82.64253 | 69.52989 | 88.79 | 9.272038 | 5.353214
99 | 33.25226 | 31.30954 | 34.17282 | 32.2809 | 1.373713 | 0.7931133 | 76.24299 | 82.89795 | 69.58804 | 89.20241 | 9.411528 | 5.433748
100 | 33.39384 | 31.42468 | 34.3373 | 32.40926 | 1.392409 | 0.8039076 | 76.39444 | 83.14 | 69.64889 | 89.60139 | 9.539658 | 5.507724
101 | 33.5368 | 31.53938 | 34.4948 | 32.53809 | 1.412386 | 0.8154417 | 76.54719 | 83.38956 | 69.70482 | 89.95062 | 9.676571 | 5.586771
102 | 33.6821 | 31.65455 | 34.64826 | 32.66833 | 1.433693 | 0.827743 | 76.69689 | 83.64251 | 69.75127 | 90.25946 | 9.822591 | 5.671075
103 | 33.82964 | 31.77065 | 34.80405 | 32.80015 | 1.455927 | 0.8405796 | 76.83911 | 83.89247 | 69.78574 | 90.56595 | 9.974965 | 5.759049
104 | 33.97036 | 31.88426 | 34.96868 | 32.92731 | 1.475091 | 0.8516441 | 76.96122 | 84.10745 | 69.81498 | 90.94481 | 10.1063 | 5.834877
105 | 34.11161 | 31.99738 | 35.13406 | 33.0545 | 1.494988 | 0.8631316 | 77.09743 | 84.34009 | 69.85477 | 91.34274 | 10.24266 | 5.913605
106 | 34.25385 | 32.10944 | 35.29499 | 33.18164 | 1.51633 | 0.8754536 | 77.24718 | 84.59327 | 69.9011 | 91.72404 | 10.38893 | 5.998051
107 | 34.39694 | 32.2192 | 35.44363 | 33.30807 | 1.539893 | 0.8890578 | 77.40325 | 84.86352 | 69.94298 | 92.03236 | 10.55042 | 6.091286
108 | 34.53945 | 32.32892 | 35.59028 | 33.43419 | 1.563079 | 0.9024441 | 77.54441 | 85.11704 | 69.97178 | 92.31418 | 10.70932 | 6.183026
109 | 34.6798 | 32.43676 | 35.73354 | 33.55828 | 1.586075 | 0.9157209 | 77.68244 | 85.36651 | 69.99837 | 92.58352 | 10.86692 | 6.274017
110 | 34.8202 | 32.54347 | 35.87489 | 33.68183 | 1.609893 | 0.9294724 | 77.81984 | 85.61934 | 70.02035 | 92.84289 | 11.03015 | 6.368261
111 | 34.96326 | 32.65018 | 36.01661 | 33.80672 | 1.63559 | 0.9443086 | 77.95097 | 85.875 | 70.02695 | 93.08937 | 11.20626 | 6.469939
112 | 35.1079 | 32.75858 | 36.161 | 33.93324 | 1.66122 | 0.9591061 | 78.05775 | 86.10598 | 70.00952 | 93.31863 | 11.38192 | 6.571352
113 | 35.24964 | 32.86439 | 36.30256 | 34.05702 | 1.686629 | 0.9737756 | 78.16547 | 86.33683 | 69.99411 | 93.54823 | 11.55605 | 6.671889
114 | 35.39179 | 32.96244 | 36.43959 | 34.17712 | 1.717812 | 0.9917795 | 78.26303 | 86.58551 | 69.94055 | 93.76177 | 11.76977 | 6.795278
115 | 35.53725 | 33.04768 | 36.57041 | 34.29247 | 1.760393 | 1.016363 | 78.33172 | 86.86056 | 69.80289 | 93.93654 | 12.06159 | 6.963765
116 | 35.67623 | 33.13032 | 36.69805 | 34.40328 | 1.800233 | 1.039365 | 78.38495 | 87.10686 | 69.66305 | 94.10504 | 12.33464 | 7.121407
117 | 35.80799 | 33.22293 | 36.8288 | 34.51546 | 1.827912 | 1.055346 | 78.45895 | 87.315 | 69.60291 | 94.3063 | 12.52434 | 7.230931
118 | 35.93666 | 33.3202 | 36.96165 | 34.62843 | 1.850117 | 1.068166 | 78.54062 | 87.50428 | 69.57697 | 94.52422 | 12.67652 | 7.318793
119 | 36.06501 | 33.41721 | 37.0957 | 34.74111 | 1.872277 | 1.08096 | 78.61335 | 87.6844 | 69.54231 | 94.74341 | 12.82839 | 7.406476
120 | 36.18735 | 33.50401 | 37.23526 | 34.84568 | 1.897408 | 1.095469 | 78.65126 | 87.8441 | 69.45843 | 95.02113 | 13.00063 | 7.505917

## PLA-g-TPCS-GRH1%-C
Time, d | Cumulative CO2(3), g | Cumulative CO2(4), g | Cumulative CO2(5), g | Average CO2, g | Std. Dev. | Std. Err. | Mineralization, % | Mineralization 3, % | Mineralization 4, % | Mineralization 5, % | Std. Dev. | Std. Err.
0 | 0 | 0 | 0 | 0 | 0 | 0 | 0 | 0 | 0 | 0 | 0 | 0
1 | 0.4498346 | 0.4170636 | 0.4228523 | 0.4363435 | 0.01907935 | 0.01101547 | -1.649724 | -1.556977 | -1.781259 | -1.74247 | 0.1311631 | 0.07572707
2 | 1.201801 | 1.109392 | 1.099321 | 1.150561 | 0.07246493 | 0.04183765 | -1.534665 | -1.183382 | -1.816065 | -1.885948 | 0.4967886 | 0.2868211
3 | 1.930096 | 1.795421 | 1.733097 | 1.831596 | 0.1393 | 0.0804249 | -0.7012572 | -0.02644703 | -0.948634 | -1.376067 | 0.9543257 | 0.5509802
4 | 2.590644 | 2.425547 | 2.281694 | 2.436169 | 0.2184611 | 0.1261286 | -0.3495987 | 0.7085361 | -0.4220198 | -1.407734 | 1.496429 | 0.8639635
5 | 3.190805 | 2.995871 | 2.787937 | 2.989371 | 0.2848709 | 0.1644703 | -0.5568774 | 0.8229401 | -0.511925 | -1.936695 | 1.951357 | 1.126616
6 | 3.683167 | 3.522201 | 3.292771 | 3.487969 | 0.276052 | 0.1593787 | -1.278415 | 0.05883943 | -1.043379 | -2.615669 | 1.891163 | 1.091863
7 | 4.205072 | 4.071948 | 3.830246 | 4.017659 | 0.2650418 | 0.1530219 | -1.837883 | -0.5538387 | -1.465358 | -3.121927 | 1.815912 | 1.048418
8 | 4.761793 | 4.612533 | 4.369146 | 4.565469 | 0.2776435 | 0.1602976 | -1.807584 | -0.4625128 | -1.484529 | -3.152655 | 1.902218 | 1.098246
9 | 5.339005 | 5.065542 | 4.832129 | 5.085567 | 0.3584157 | 0.2069314 | -1.185027 | 0.551116 | -1.321452 | -2.92117 | 2.455277 | 1.417555
10 | 5.868344 | 5.505272 | 5.2369 | 5.552622 | 0.4464982 | 0.2577859 | -0.5680153 | 1.594607 | -0.8916371 | -2.730637 | 3.058409 | 1.765773
11 | 6.312165 | 5.979382 | 5.678365 | 5.995265 | 0.4481645 | 0.2587479 | 0.01001962 | 2.180593 | -0.09829407 | -2.160554 | 3.069654 | 1.772266
12 | 6.677689 | 6.449067 | 6.135825 | 6.406757 | 0.3831558 | 0.2212151 | 0.478575 | 2.334197 | 0.7685409 | -1.377047 | 2.624246 | 1.515109
13 | 6.977524 | 6.849652 | 6.558526 | 6.768025 | 0.296276 | 0.171055 | 0.7420837 | 2.176871 | 1.301109 | -0.6927037 | 2.029096 | 1.171499
14 | 7.302461 | 7.119051 | 6.880698 | 7.091579 | 0.2982311 | 0.1721838 | 0.8321865 | 2.276424 | 1.02036 | -0.6120512 | 2.042461 | 1.179215
15 | 7.650688 | 7.37446 | 7.193787 | 7.422237 | 0.3230776 | 0.186529 | 1.052405 | 2.616935 | 0.7252765 | -0.5121256 | 2.21258 | 1.277434
16 | 8.034695 | 7.644015 | 7.514752 | 7.774724 | 0.3676552 | 0.2122658 | 1.61611 | 3.396425 | 0.7210008 | -0.1642043 | 2.517745 | 1.453621
17 | 8.467249 | 7.955328 | 7.858946 | 8.163097 | 0.4301347 | 0.2483384 | 2.552399 | 4.635125 | 1.129416 | 0.4696732 | 2.945419 | 1.700539
18 | 8.862768 | 8.206909 | 8.145148 | 8.503958 | 0.5074345 | 0.2929675 | 3.355041 | 5.811984 | 1.32057 | 0.8980974 | 3.474642 | 2.006086
19 | 9.248829 | 8.44472 | 8.411907 | 8.830368 | 0.5917929 | 0.3416718 | 4.249826 | 7.115154 | 1.608509 | 1.384498 | 4.052186 | 2.339531
20 | 9.627946 | 8.670222 | 8.663827 | 9.145887 | 0.6817352 | 0.3936 | 5.151207 | 8.451962 | 1.893336 | 1.850451 | 4.667973 | 2.695056
21 | 10.00064 | 8.883404 | 8.904779 | 9.452709 | 0.7748894 | 0.4473826 | 6.0812 | 9.832934 | 2.181965 | 2.329467 | 5.305752 | 3.063277
22 | 10.31598 | 9.027116 | 9.093222 | 9.704601 | 0.8646208 | 0.499189 | 6.770431 | 10.95661 | 2.130325 | 2.584247 | 5.920157 | 3.418004
23 | 10.62371 | 9.213989 | 9.30428 | 9.963992 | 0.9329748 | 0.5386532 | 7.639766 | 12.15683 | 2.502926 | 3.122706 | 6.388087 | 3.688164
24 | 10.95021 | 9.432581 | 9.541343 | 10.24578 | 0.9962197 | 0.5751677 | 8.72669 | 13.54984 | 3.156895 | 3.903543 | 6.82096 | 3.938083
25 | 11.31727 | 9.670263 | 9.805178 | 10.56122 | 1.069207 | 0.6173071 | 9.952966 | 15.12936 | 3.850423 | 4.776575 | 7.320523 | 4.226506
26 | 11.76956 | 9.85774 | 10.04275 | 10.90616 | 1.221041 | 0.7049686 | 11.29376 | 17.20524 | 4.112807 | 5.382269 | 8.360104 | 4.826708
27 | 12.27544 | 10.07962 | 10.32775 | 11.30159 | 1.377225 | 0.7951412 | 12.85994 | 19.52754 | 4.490288 | 6.192338 | 9.429411 | 5.444073
28 | 12.7952 | 10.3217 | 10.65796 | 11.72658 | 1.511256 | 0.8725242 | 14.41588 | 21.73231 | 4.793444 | 7.099451 | 10.34699 | 5.973838
29 | 13.30286 | 10.58309 | 11.02977 | 12.16631 | 1.60732 | 0.9279864 | 16.0258 | 23.80716 | 5.181814 | 8.244449 | 11.0045 | 6.353449
30 | 13.76797 | 10.80347 | 11.39395 | 12.58096 | 1.678686 | 0.9691899 | 17.47995 | 25.60665 | 5.305395 | 9.353246 | 11.49289 | 6.635424
31 | 14.23255 | 11.03424 | 11.7591 | 12.99583 | 1.748993 | 1.009781 | 18.95271 | 27.41962 | 5.517236 | 10.4858 | 11.97402 | 6.913203
32 | 14.69713 | 11.26501 | 12.12425 | 13.41069 | 1.819299 | 1.050373 | 20.42547 | 29.23259 | 5.729077 | 11.61835 | 12.45515 | 7.190982
33 | 15.16171 | 11.49578 | 12.4894 | 13.82555 | 1.889605 | 1.090964 | 21.78357 | 30.93092 | 5.826286 | 12.63622 | 12.93631 | 7.46878
34 | 15.60561 | 11.79598 | 12.86621 | 14.23591 | 1.937048 | 1.118355 | 23.05327 | 32.43013 | 6.341356 | 13.67641 | 13.26089 | 7.656177
35 | 16.05156 | 12.12562 | 13.26203 | 14.65679 | 1.972492 | 1.138819 | 24.36394 | 33.9122 | 7.026932 | 14.81568 | 13.50328 | 7.79612
36 | 16.49478 | 12.45076 | 13.6701 | 15.08244 | 1.997346 | 1.153168 | 25.66862 | 35.33698 | 7.643066 | 16.00025 | 13.67313 | 7.894186
37 | 16.92773 | 12.72725 | 14.07893 | 15.50333 | 2.014411 | 1.16302 | 26.95713 | 36.70788 | 7.942429 | 17.20638 | 13.78964 | 7.961451
38 | 17.39641 | 13.18951 | 14.597 | 15.9967 | 1.979481 | 1.142854 | 28.73511 | 38.31632 | 9.506836 | 19.15391 | 13.54987 | 7.823023
39 | 17.86013 | 13.6883 | 15.14304 | 16.50159 | 1.921274 | 1.109248 | 30.57013 | 39.86904 | 11.29958 | 21.27121 | 13.15065 | 7.592532
40 | 18.35573 | 14.17714 | 15.69297 | 17.02435 | 1.882855 | 1.087067 | 32.47962 | 41.59207 | 12.97616 | 23.36717 | 12.88695 | 7.440284
41 | 18.92089 | 14.60954 | 16.22168 | 17.57129 | 1.908629 | 1.101947 | 34.576 | 43.81285 | 14.28767 | 25.33916 | 13.06287 | 7.541853
42 | 19.54376 | 15.05179 | 16.78268 | 18.16322 | 1.952385 | 1.12721 | 37.0133 | 46.46157 | 15.69938 | 27.56504 | 13.36187 | 7.714477
43 | 20.04599 | 15.39766 | 17.29438 | 18.67019 | 1.945683 | 1.123341 | 38.90133 | 48.31675 | 16.48381 | 29.48591 | 13.31542 | 7.687659
44 | 20.47463 | 15.71952 | 17.78284 | 19.12874 | 1.903385 | 1.09892 | 40.47933 | 49.68956 | 17.12533 | 31.2691 | 13.02523 | 7.520122
45 | 20.86911 | 16.08683 | 18.27614 | 19.57262 | 1.833505 | 1.058575 | 41.99167 | 50.86315 | 18.11284 | 33.1202 | 12.54616 | 7.243528
46 | 21.23745 | 16.59003 | 18.78518 | 20.01132 | 1.734014 | 1.001133 | 43.52571 | 51.91501 | 20.08805 | 35.13642 | 11.86426 | 6.849832
47 | 21.59781 | 17.24374 | 19.28227 | 20.44004 | 1.637329 | 0.9453124 | 45.0397 | 52.96041 | 23.14208 | 37.11898 | 11.20158 | 6.467237
48 | 21.95277 | 17.99067 | 19.76307 | 20.85792 | 1.54835 | 0.8939401 | 46.48246 | 53.97193 | 26.83754 | 38.99299 | 10.59171 | 6.115125
49 | 22.29938 | 18.77281 | 20.22101 | 21.26019 | 1.469625 | 0.8484881 | 47.84717 | 54.95507 | 30.80287 | 40.73927 | 10.05209 | 5.803577
50 | 22.58165 | 19.33029 | 20.59007 | 21.58586 | 1.408261 | 0.8130601 | 48.67763 | 55.48816 | 33.22039 | 41.8671 | 9.631547 | 5.560776
51 | 22.9131 | 19.80869 | 21.02943 | 21.97127 | 1.331954 | 0.7690041 | 49.89703 | 56.33773 | 35.07614 | 43.45632 | 9.108533 | 5.258814
52 | 23.26523 | 20.23855 | 21.5118 | 22.38852 | 1.239862 | 0.7158345 | 51.29486 | 57.28925 | 36.55987 | 45.30047 | 8.477348 | 4.894399
53 | 23.60979 | 20.62786 | 22.00513 | 22.80746 | 1.134667 | 0.6551001 | 52.8093 | 58.29389 | 37.87086 | 47.32471 | 7.756383 | 4.47815
54 | 23.83684 | 20.88905 | 22.33391 | 23.08538 | 1.062737 | 0.6135716 | 53.35966 | 58.49577 | 38.30641 | 48.22356 | 7.263549 | 4.193612
55 | 24.03304 | 21.12514 | 22.59543 | 23.31423 | 1.016544 | 0.5869021 | 53.57606 | 58.4884 | 38.57229 | 48.66373 | 6.947093 | 4.010906
56 | 24.21098 | 21.34879 | 22.81639 | 23.51369 | 0.9861206 | 0.569337 | 53.6229 | 58.38788 | 38.78471 | 48.85793 | 6.738695 | 3.890587
57 | 24.37317 | 21.55687 | 23.00886 | 23.69101 | 0.9647196 | 0.5569811 | 53.63382 | 58.29515 | 39.00619 | 48.9725 | 6.592108 | 3.805955
58 | 24.50552 | 21.69121 | 23.16408 | 23.8348 | 0.948539 | 0.5476393 | 53.42641 | 58.00941 | 38.73411 | 48.8434 | 6.481341 | 3.742004
59 | 24.63765 | 21.8291 | 23.32114 | 23.9794 | 0.9309155 | 0.5374643 | 53.23059 | 57.72828 | 38.49245 | 48.73291 | 6.360687 | 3.672345
60 | 24.77052 | 21.97197 | 23.47785 | 24.12418 | 0.9140577 | 0.5277315 | 53.04947 | 57.46555 | 38.29823 | 48.63339 | 6.245275 | 3.605711
61 | 24.90351 | 22.11475 | 23.62966 | 24.26658 | 0.900751 | 0.5200488 | 52.95283 | 57.30448 | 38.20425 | 48.60118 | 6.15416 | 3.553106
62 | 25.03269 | 22.22999 | 23.75589 | 24.39429 | 0.9028314 | 0.52125 | 52.76067 | 57.12243 | 37.92674 | 48.3989 | 6.168465 | 3.561365
63 | 25.16187 | 22.34523 | 23.88213 | 24.522 | 0.9049118 | 0.5224511 | 52.59029 | 56.96216 | 37.67102 | 48.21841 | 6.182765 | 3.569621
64 | 25.28815 | 22.44794 | 24.00002 | 24.64408 | 0.9108452 | 0.5258767 | 52.43091 | 56.83155 | 37.37902 | 48.03027 | 6.223451 | 3.593111
65 | 25.41038 | 22.53754 | 24.11001 | 24.7602 | 0.919501 | 0.5308741 | 52.29907 | 56.74167 | 37.06574 | 47.85648 | 6.282777 | 3.627363
66 | 25.52709 | 22.62495 | 24.22528 | 24.87619 | 0.920521 | 0.5314631 | 52.17473 | 56.62229 | 36.74573 | 47.72717 | 6.2898 | 3.631418
67 | 25.64558 | 22.71868 | 24.34787 | 24.99672 | 0.9176199 | 0.5297881 | 52.08617 | 56.5197 | 36.47362 | 47.65265 | 6.269955 | 3.61996
68 | 25.76322 | 22.81693 | 24.47962 | 25.12142 | 0.907645 | 0.5240291 | 52.0281 | 56.41333 | 36.23446 | 47.64287 | 6.20165 | 3.580524
69 | 25.88057 | 22.92124 | 24.62027 | 25.25042 | 0.8911703 | 0.5145174 | 52.00391 | 56.30935 | 36.04116 | 47.69846 | 6.088815 | 3.515379
70 | 26.00029 | 23.03726 | 24.76761 | 25.38395 | 0.8716371 | 0.5032399 | 52.00216 | 56.213 | 35.91956 | 47.79132 | 5.955025 | 3.438135
71 | 26.11438 | 23.12625 | 24.88731 | 25.50085 | 0.8676696 | 0.5009493 | 51.89888 | 56.09052 | 35.6252 | 47.70724 | 5.92788 | 3.422463
72 | 26.23108 | 23.20883 | 25.00065 | 25.61586 | 0.8700505 | 0.5023239 | 51.81132 | 56.01452 | 35.31549 | 47.60813 | 5.944213 | 3.431893
73 | 26.35102 | 23.29176 | 25.11225 | 25.73164 | 0.8759392 | 0.5057237 | 51.72788 | 55.95961 | 35.00721 | 47.49615 | 5.984571 | 3.455194
74 | 26.47329 | 23.38305 | 25.22401 | 25.84865 | 0.8833774 | 0.5100182 | 51.67452 | 55.94229 | 34.77776 | 47.40676 | 6.035534 | 3.484617
75 | 26.57513 | 23.44278 | 25.31324 | 25.94419 | 0.8922902 | 0.515164 | 51.49385 | 55.80482 | 34.35191 | 47.18288 | 6.096634 | 3.519893
76 | 26.67477 | 23.50278 | 25.39882 | 26.03679 | 0.9022334 | 0.5209047 | 51.30802 | 55.66718 | 33.94294 | 46.94885 | 6.164793 | 3.559245
77 | 26.77531 | 23.56995 | 25.4845 | 26.12991 | 0.9127385 | 0.5269698 | 51.09907 | 55.50916 | 33.55636 | 46.68898 | 6.236808 | 3.600823
78 | 26.87912 | 23.65042 | 25.57287 | 26.226 | 0.923655 | 0.5332724 | 50.93865 | 55.40164 | 33.28905 | 46.47566 | 6.311626 | 3.644019
79 | 26.97019 | 23.71186 | 25.64911 | 26.30965 | 0.9341468 | 0.5393299 | 50.71007 | 55.22393 | 32.90845 | 46.19622 | 6.383555 | 3.685547
80 | 27.06034 | 23.7694 | 25.72566 | 26.393 | 0.9437596 | 0.5448798 | 50.48938 | 55.04984 | 32.51111 | 45.92893 | 6.449461 | 3.723598
81 | 27.15058 | 23.82461 | 25.80402 | 26.4773 | 0.9521614 | 0.5497306 | 50.27883 | 54.88002 | 32.10136 | 45.67763 | 6.50707 | 3.756858
82 | 27.24144 | 23.87818 | 25.88485 | 26.56315 | 0.9592574 | 0.5538275 | 50.06367 | 54.69928 | 31.6653 | 45.42807 | 6.555736 | 3.784956
83 | 27.33399 | 23.93518 | 25.96904 | 26.65152 | 0.965162 | 0.5572365 | 49.85973 | 54.52398 | 31.24666 | 45.19549 | 6.596238 | 3.80834
84 | 27.42946 | 23.99486 | 26.05561 | 26.74253 | 0.9714561 | 0.5608705 | 49.67645 | 54.37121 | 30.84882 | 44.98168 | 6.639403 | 3.833261
85 | 27.52535 | 24.05371 | 26.1405 | 26.83292 | 0.9792324 | 0.5653601 | 49.52041 | 54.25287 | 30.47686 | 44.78795 | 6.692711 | 3.864038
86 | 27.61911 | 24.10786 | 26.21871 | 26.91891 | 0.9902281 | 0.5717085 | 49.33421 | 54.11996 | 30.07271 | 44.54846 | 6.768079 | 3.907552
87 | 27.71287 | 24.162 | 26.29693 | 27.0049 | 1.001224 | 0.5780569 | 49.14801 | 53.98706 | 29.66855 | 44.30896 | 6.843448 | 3.951067
88 | 27.80663 | 24.21615 | 26.37514 | 27.09089 | 1.01222 | 0.5844053 | 48.97357 | 53.86591 | 29.27616 | 44.08124 | 6.918813 | 3.994579
89 | 27.8966 | 24.26383 | 26.44525 | 27.17092 | 1.026256 | 0.592509 | 48.7583 | 53.71867 | 28.83936 | 43.79794 | 7.015015 | 4.050121
90 | 27.98053 | 24.31242 | 26.51765 | 27.24909 | 1.034406 | 0.5972146 | 48.52455 | 53.52444 | 28.40317 | 43.52467 | 7.070908 | 4.08239
91 | 28.06222 | 24.36308 | 26.59346 | 27.32784 | 1.03857 | 0.5996184 | 48.28773 | 53.30783 | 27.97411 | 43.26763 | 7.099494 | 4.098895
92 | 28.14609 | 24.4168 | 26.67327 | 27.40968 | 1.041439 | 0.6012749 | 48.09784 | 53.13187 | 27.59173 | 43.0638 | 7.119201 | 4.110273
93 | 28.23465 | 24.46042 | 26.74576 | 27.49021 | 1.052808 | 0.6078392 | 47.90045 | 52.9896 | 27.14169 | 42.81131 | 7.197134 | 4.155267
94 | 28.32737 | 24.50788 | 26.82226 | 27.57482 | 1.064274 | 0.6144591 | 47.72785 | 52.87256 | 26.71469 | 42.58313 | 7.27572 | 4.200639
95 | 28.42245 | 24.55747 | 26.90147 | 27.66196 | 1.075494 | 0.6209367 | 47.58796 | 52.78704 | 26.31774 | 42.38888 | 7.352608 | 4.24503
96 | 28.51819 | 24.60724 | 26.98147 | 27.74983 | 1.086625 | 0.6273632 | 47.45888 | 52.71189 | 25.92778 | 42.20586 | 7.428887 | 4.28907
97 | 28.61443 | 24.6586 | 27.06347 | 27.83895 | 1.096695 | 0.6331769 | 47.31496 | 52.61678 | 25.52546 | 42.01315 | 7.4979 | 4.328914
98 | 28.71612 | 24.7157 | 27.15227 | 27.93419 | 1.105812 | 0.6384408 | 47.19019 | 52.53619 | 25.13948 | 41.84419 | 7.560384 | 4.36499
99 | 28.8191 | 24.77199 | 27.24235 | 28.03072 | 1.114928 | 0.6437042 | 47.08401 | 52.47418 | 24.75777 | 41.69384 | 7.622858 | 4.401059
100 | 28.92042 | 24.82259 | 27.32879 | 28.1246 | 1.125448 | 0.6497777 | 46.99921 | 52.44035 | 24.37665 | 41.55807 | 7.694935 | 4.442673
101 | 29.02195 | 24.87761 | 27.41597 | 28.21896 | 1.1356 | 0.6556392 | 46.91571 | 52.40604 | 24.02383 | 41.42538 | 7.764498 | 4.482835
102 | 29.1199 | 24.93366 | 27.50283 | 28.31136 | 1.14344 | 0.6601655 | 46.8062 | 52.33452 | 23.66547 | 41.27788 | 7.818227 | 4.513856
103 | 29.21596 | 24.99051 | 27.59206 | 28.40401 | 1.148272 | 0.6629552 | 46.68003 | 52.23178 | 23.29418 | 41.12828 | 7.85136 | 4.532985
104 | 29.31099 | 25.04825 | 27.68537 | 28.49818 | 1.149491 | 0.6636588 | 46.57606 | 52.13374 | 22.9408 | 41.01839 | 7.859737 | 4.537821
105 | 29.40393 | 25.11015 | 27.77905 | 28.59149 | 1.148968 | 0.6633572 | 46.48017 | 52.03533 | 22.62987 | 40.925 | 7.856187 | 4.535772
106 | 29.49378 | 25.16841 | 27.86513 | 28.67946 | 1.151626 | 0.6648918 | 46.36146 | 51.92952 | 22.30781 | 40.7934 | 7.874427 | 4.546303
107 | 29.57938 | 25.22806 | 27.95354 | 28.76646 | 1.149643 | 0.6637469 | 46.24742 | 51.8059 | 22.00649 | 40.68894 | 7.860877 | 4.53848
108 | 29.65895 | 25.2911 | 28.04926 | 28.85411 | 1.138228 | 0.6571561 | 46.125 | 51.62822 | 21.71556 | 40.62178 | 7.782723 | 4.493357
109 | 29.72454 | 25.35285 | 28.14547 | 28.935 | 1.116569 | 0.6446512 | 45.96711 | 51.36546 | 21.42659 | 40.56876 | 7.634418 | 4.407733
110 | 29.78311 | 25.40387 | 28.22959 | 29.00635 | 1.098504 | 0.6342217 | 45.74684 | 51.05775 | 21.06721 | 40.43594 | 7.510752 | 4.336335
111 | 29.83782 | 25.45155 | 28.31179 | 29.07481 | 1.079071 | 0.6230018 | 45.49142 | 50.70825 | 20.66958 | 40.27458 | 7.377718 | 4.259528
112 | 29.89096 | 25.49948 | 28.39701 | 29.14399 | 1.056386 | 0.6099045 | 45.2054 | 50.31242 | 20.23807 | 40.09838 | 7.222422 | 4.169867
113 | 29.94826 | 25.55112 | 28.48746 | 29.21786 | 1.032944 | 0.5963704 | 44.97129 | 49.96482 | 19.85176 | 39.97775 | 7.061929 | 4.077206
114 | 30.00774 | 25.59832 | 28.57163 | 29.28968 | 1.015483 | 0.5862892 | 44.73813 | 49.64714 | 19.45006 | 39.82911 | 6.942398 | 4.008195
115 | 30.07352 | 25.64521 | 28.65523 | 29.36438 | 1.002882 | 0.579014 | 44.52834 | 49.37637 | 19.04994 | 39.68031 | 6.85615 | 3.9584
116 | 30.14638 | 25.69278 | 28.74007 | 29.44323 | 0.9944102 | 0.574123 | 44.36265 | 49.16968 | 18.67006 | 39.55561 | 6.798174 | 3.924928
117 | 30.22486 | 25.73969 | 28.82505 | 29.52495 | 0.9898171 | 0.5714712 | 44.22797 | 49.01279 | 18.29702 | 39.44315 | 6.766753 | 3.906787
118 | 30.30488 | 25.78859 | 28.9099 | 29.60739 | 0.9863985 | 0.5694975 | 44.10049 | 48.86878 | 17.93993 | 39.33221 | 6.743375 | 3.89329
119 | 30.39003 | 25.84387 | 28.99982 | 29.69493 | 0.9830319 | 0.5675538 | 44.00093 | 48.75294 | 17.61952 | 39.24893 | 6.720345 | 3.879993
120 | 30.47815 | 25.90366 | 29.09463 | 29.78639 | 0.9782973 | 0.5648202 | 43.94908 | 48.67816 | 17.35086 | 39.22 | 6.687931 | 3.861279

## GRHC
Time, d | Cumulative CO2(3), g | Cumulative CO2(4), g | Cumulative CO2(5), g | Average CO2, g | Std. Dev. | Std. Err. | Mineralization, % | Mineralization 3, % | Mineralization 4, % | Mineralization 5, % | Std. Dev. | Std. Err.
0 | 0 | 0 | 0 | 0 | 0 | 0 | 0 | 0 | 0 | 0 | 0 | 0
1 | 0.3403452 | 0.3794687 | 0.3867266 | 0.3688468 | 0.02494845 | 0.01440399 | -2.196648 | -2.389856 | -2.13436 | -2.065046 | 0.1710673 | 0.09876576
2 | 0.8874014 | 0.9796221 | 1.015435 | 0.9608194 | 0.06605523 | 0.038137 | -2.94778 | -3.456577 | -2.831583 | -2.553478 | 0.4625198 | 0.2670359
3 | 1.486904 | 1.639182 | 1.729752 | 1.618613 | 0.1227237 | 0.07085455 | -2.246482 | -3.171704 | -2.113199 | -1.451765 | 0.8675749 | 0.5008946
4 | 2.038121 | 2.240772 | 2.399794 | 2.226229 | 0.1812748 | 0.1046591 | -1.858966 | -3.185914 | -1.766441 | -0.6212369 | 1.28478 | 0.7417683
5 | 2.530231 | 2.774673 | 2.960722 | 2.755209 | 0.2159049 | 0.1246527 | -2.247035 | -3.833972 | -2.121674 | -0.781383 | 1.530068 | 0.883385
6 | 2.997315 | 3.294086 | 3.478207 | 3.256536 | 0.2426347 | 0.1400852 | -2.978057 | -4.804938 | -2.727656 | -1.396045 | 1.717985 | 0.9918791
7 | 3.470402 | 3.830424 | 4.006912 | 3.769246 | 0.2734371 | 0.157869 | -3.680917 | -5.786034 | -3.265562 | -1.983754 | 1.934474 | 1.116869
8 | 3.954642 | 4.394142 | 4.576951 | 4.308578 | 0.3198561 | 0.184669 | -3.709786 | -6.205646 | -3.119799 | -1.794262 | 2.263471 | 1.306816
9 | 4.363587 | 4.910671 | 5.12827 | 4.800843 | 0.3939947 | 0.2274729 | -3.260478 | -6.349304 | -2.493707 | -0.9260335 | 2.79091 | 1.611333
10 | 4.73859 | 5.389092 | 5.647857 | 5.258513 | 0.4684867 | 0.2704809 | -2.685507 | -6.363186 | -1.766351 | 0.08794659 | 3.321305 | 1.917557
11 | 5.104776 | 5.827432 | 6.121435 | 5.684548 | 0.5231735 | 0.3020543 | -2.20262 | -6.306882 | -1.192203 | 0.9078443 | 3.710849 | 2.14246
12 | 5.460696 | 6.217178 | 6.536386 | 6.07142 | 0.5524591 | 0.3189624 | -1.890745 | -6.215882 | -0.8577597 | 1.418702 | 3.91958 | 2.26297
13 | 5.740681 | 6.511218 | 6.855689 | 6.369196 | 0.5709102 | 0.3296152 | -2.069076 | -6.519707 | -1.063999 | 1.39378 | 4.050282 | 2.338431
14 | 5.999116 | 6.78741 | 7.161095 | 6.649207 | 0.5931895 | 0.3424781 | -2.285559 | -6.888375 | -1.309229 | 1.358282 | 4.208124 | 2.429561
15 | 6.241388 | 7.04725 | 7.459521 | 6.916053 | 0.6195736 | 0.357711 | -2.511076 | -7.287312 | -1.586393 | 1.357738 | 4.395173 | 2.537554
16 | 6.47068 | 7.292897 | 7.752729 | 7.172102 | 0.6495043 | 0.3749915 | -2.611742 | -7.577397 | -1.762266 | 1.521452 | 4.60774 | 2.66028
17 | 6.693581 | 7.532828 | 8.035453 | 7.420621 | 0.6779362 | 0.3914067 | -2.63418 | -7.781491 | -1.846408 | 1.742234 | 4.809797 | 2.776938
18 | 6.928471 | 7.788221 | 8.306256 | 7.674316 | 0.6959191 | 0.4017891 | -2.420249 | -7.701854 | -1.618955 | 2.077352 | 4.937902 | 2.850899
19 | 7.157765 | 8.037723 | 8.560444 | 7.918644 | 0.7088808 | 0.4092725 | -2.07426 | -7.463946 | -1.233694 | 2.492734 | 5.030537 | 2.904382
20 | 7.375861 | 8.270534 | 8.794611 | 8.147002 | 0.7173964 | 0.414189 | -1.757587 | -7.221375 | -0.8830988 | 2.850054 | 5.091559 | 2.939613
21 | 7.578341 | 8.468462 | 9.000848 | 8.349217 | 0.7187112 | 0.4149481 | -1.535437 | -6.998257 | -0.6902771 | 3.100342 | 5.101325 | 2.945251
22 | 7.744383 | 8.622987 | 9.172295 | 8.513221 | 0.7202566 | 0.4158404 | -1.4446 | -6.89334 | -0.6668279 | 3.243907 | 5.112519 | 2.951714
23 | 7.894962 | 8.786565 | 9.323722 | 8.668416 | 0.7216703 | 0.4166565 | -1.282634 | -6.764783 | -0.4437419 | 3.378756 | 5.122799 | 2.957649
24 | 8.03911 | 8.967591 | 9.463208 | 8.823303 | 0.7229303 | 0.417384 | -1.056091 | -6.615356 | -0.02838383 | 3.49535 | 5.132109 | 2.963025
25 | 8.18988 | 9.158664 | 9.605278 | 8.984607 | 0.7235744 | 0.4177559 | -0.87868 | -6.51341 | 0.3635554 | 3.535655 | 5.137097 | 2.965904
26 | 8.324961 | 9.306227 | 9.737736 | 9.122975 | 0.7239955 | 0.417999 | -0.9555508 | -6.613281 | 0.3521225 | 3.416929 | 5.139958 | 2.967556
27 | 8.462646 | 9.455961 | 9.877557 | 9.265388 | 0.7264519 | 0.4194172 | -1.128951 | -6.819519 | 0.2301089 | 3.225456 | 5.157048 | 2.977423
28 | 8.603946 | 9.616924 | 10.02574 | 9.415537 | 0.7319785 | 0.422608 | -1.468437 | -7.220392 | -0.03399258 | 2.872687 | 5.195565 | 2.999661
29 | 8.746086 | 9.793719 | 10.17724 | 9.572348 | 0.7408122 | 0.4277081 | -1.809399 | -7.664039 | -0.2338466 | 2.494649 | 5.257556 | 3.035451
30 | 8.889004 | 9.975392 | 10.32069 | 9.728361 | 0.7471269 | 0.4313539 | -2.139398 | -8.0856 | -0.3819826 | 2.076012 | 5.301663 | 3.060917
31 | 9.037664 | 10.16147 | 10.46506 | 9.888063 | 0.7519481 | 0.4341374 | -2.425287 | -8.448656 | -0.4805853 | 1.681689 | 5.335252 | 3.080309
32 | 9.1901 | 10.35031 | 10.6108 | 10.05041 | 0.7563448 | 0.4366759 | -2.69237 | -8.784921 | -0.5593652 | 1.297163 | 5.365863 | 3.097982
33 | 9.342537 | 10.53916 | 10.75655 | 10.21275 | 0.7614229 | 0.4396077 | -3.078711 | -9.239956 | -0.758156 | 0.7936228 | 5.400952 | 3.118241
34 | 9.505425 | 10.74483 | 10.9172 | 10.38915 | 0.7701651 | 0.444655 | -3.42473 | -9.680429 | -0.8965578 | 0.3363218 | 5.462168 | 3.153584
35 | 9.677172 | 10.95875 | 11.08807 | 10.57466 | 0.7799355 | 0.4502959 | -3.738244 | -10.09033 | -1.008411 | -0.08062559 | 5.530767 | 3.19319
36 | 9.855097 | 11.17586 | 11.26527 | 10.76541 | 0.7896184 | 0.4558864 | -4.054666 | -10.49641 | -1.137786 | -0.4927388 | 5.598708 | 3.232416
37 | 10.028 | 11.38706 | 11.43606 | 10.95037 | 0.7991748 | 0.4614038 | -4.395217 | -10.92115 | -1.292434 | -0.9333224 | 5.665651 | 3.271065
38 | 10.2061 | 11.60144 | 11.6117 | 11.13975 | 0.8085801 | 0.4668339 | -4.711675 | -11.3163 | -1.431581 | -1.346793 | 5.731579 | 3.309128
39 | 10.37726 | 11.81014 | 11.78591 | 11.32444 | 0.8203682 | 0.4736398 | -5.084185 | -11.78326 | -1.634353 | -1.793034 | 5.814206 | 3.356834
40 | 10.53899 | 12.01147 | 11.95617 | 11.50221 | 0.8346344 | 0.4818764 | -5.555893 | -12.36688 | -1.940139 | -2.317187 | 5.914044 | 3.414475
41 | 10.69549 | 12.21125 | 12.12155 | 11.6761 | 0.8504154 | 0.4909876 | -6.033055 | -12.96543 | -2.234682 | -2.85387 | 6.024615 | 3.478313
42 | 10.86596 | 12.42192 | 12.29107 | 11.85965 | 0.8630446 | 0.498279 | -6.407247 | -13.4309 | -2.416859 | -3.327056 | 6.113171 | 3.529441
43 | 11.03754 | 12.63317 | 12.4584 | 12.04304 | 0.875159 | 0.5052733 | -6.748735 | -13.85475 | -2.560787 | -3.781966 | 6.198196 | 3.57853
44 | 11.20825 | 12.84521 | 12.62249 | 12.22532 | 0.8878147 | 0.51258 | -7.07564 | -14.26238 | -2.676415 | -4.237537 | 6.287146 | 3.629885
45 | 11.38092 | 13.06789 | 12.78641 | 12.41174 | 0.9037404 | 0.5217748 | -7.336902 | -14.62015 | -2.679365 | -4.658293 | 6.3997 | 3.694869
46 | 11.55433 | 13.29214 | 12.95079 | 12.59909 | 0.9207435 | 0.5315915 | -7.532061 | -14.91341 | -2.611229 | -5.016272 | 6.520242 | 3.764463
47 | 11.73242 | 13.50926 | 13.11889 | 12.78685 | 0.9337976 | 0.5391283 | -7.674045 | -15.1235 | -2.543687 | -5.297818 | 6.612877 | 3.817946
48 | 11.91387 | 13.7194 | 13.29086 | 12.97471 | 0.9433691 | 0.5446544 | -7.812229 | -15.30652 | -2.523006 | -5.548625 | 6.680685 | 3.857095
49 | 12.09408 | 13.92727 | 13.46513 | 13.16216 | 0.9534129 | 0.5504532 | -7.92328 | -15.46852 | -2.488317 | -5.753173 | 6.751947 | 3.898238
50 | 12.25778 | 14.12707 | 13.62998 | 13.33828 | 0.9681837 | 0.5589811 | -8.124976 | -15.75745 | -2.521529 | -6.034556 | 6.856454 | 3.958575
51 | 12.46603 | 14.35556 | 13.83391 | 13.55183 | 0.9758355 | 0.5633989 | -8.081041 | -15.75133 | -2.370252 | -6.059173 | 6.911337 | 3.990263
52 | 12.71525 | 14.6107 | 14.07814 | 13.80136 | 0.9775668 | 0.5643984 | -7.82211 | -15.49567 | -2.069469 | -5.838444 | 6.924956 | 3.998125
53 | 12.98601 | 14.87797 | 14.34775 | 14.07058 | 0.975957 | 0.563469 | -7.313739 | -14.9784 | -1.571854 | -5.328277 | 6.915814 | 3.992847
54 | 13.18619 | 15.08815 | 14.55019 | 14.27484 | 0.9804194 | 0.5660454 | -7.266078 | -14.95993 | -1.481486 | -5.293708 | 6.94787 | 4.011355
55 | 13.37071 | 15.28278 | 14.73034 | 14.46128 | 0.9840203 | 0.5681244 | -7.343243 | -15.05035 | -1.500377 | -5.415388 | 6.973301 | 4.026037
56 | 13.54749 | 15.46858 | 14.89847 | 14.63818 | 0.9866408 | 0.5696373 | -7.455225 | -15.16276 | -1.549273 | -5.589517 | 6.991634 | 4.036621
57 | 13.72186 | 15.64987 | 15.06356 | 14.81177 | 0.988359 | 0.5706294 | -7.470548 | -15.17243 | -1.509461 | -5.665183 | 7.00398 | 4.04375
58 | 13.88675 | 15.81925 | 15.21633 | 14.97411 | 0.988757 | 0.5708591 | -7.554083 | -15.23758 | -1.543092 | -5.816638 | 7.006621 | 4.045274
59 | 14.05254 | 15.98615 | 15.36776 | 15.13548 | 0.9875079 | 0.570138 | -7.63825 | -15.29005 | -1.588164 | -5.971347 | 6.997526 | 4.040024
60 | 14.21991 | 16.15177 | 15.51947 | 15.29705 | 0.9849483 | 0.5686601 | -7.707093 | -15.31747 | -1.628402 | -6.110077 | 6.979159 | 4.029419
61 | 14.38915 | 16.31698 | 15.67268 | 15.4596 | 0.9814212 | 0.5666238 | -7.664065 | -15.2272 | -1.566044 | -6.133555 | 6.954418 | 4.015135
62 | 14.5512 | 16.47558 | 15.82025 | 15.61568 | 0.9783665 | 0.5648602 | -7.661857 | -15.1826 | -1.545719 | -6.191792 | 6.932833 | 4.002673
63 | 14.71319 | 16.63403 | 15.96762 | 15.77161 | 0.9753059 | 0.5630931 | -7.63799 | -15.11586 | -1.503667 | -6.228917 | 6.911313 | 3.990248
64 | 14.87053 | 16.78839 | 16.11219 | 15.9237 | 0.9727238 | 0.5616024 | -7.589971 | -15.0308 | -1.439109 | -6.23441 | 6.893299 | 3.979848
65 | 15.01899 | 16.93441 | 16.25077 | 16.06806 | 0.9706975 | 0.5604325 | -7.525886 | -14.93786 | -1.362622 | -6.211532 | 6.87929 | 3.97176
66 | 15.1657 | 17.07422 | 16.39568 | 16.21186 | 0.9674476 | 0.5585562 | -7.457038 | -14.84869 | -1.322017 | -6.135029 | 6.856432 | 3.958563
67 | 15.31204 | 17.21234 | 16.53554 | 16.3533 | 0.9631692 | 0.556086 | -7.400241 | -14.75738 | -1.288685 | -6.089541 | 6.826242 | 3.941133
68 | 15.45727 | 17.34891 | 16.67081 | 16.49233 | 0.9583673 | 0.5533136 | -7.358568 | -14.67183 | -1.264335 | -6.07465 | 6.792296 | 3.921534
69 | 15.60105 | 17.48415 | 16.80228 | 16.62916 | 0.9534108 | 0.550452 | -7.32797 | -14.59204 | -1.244959 | -6.082215 | 6.757229 | 3.901288
70 | 15.74715 | 17.6199 | 16.94005 | 16.76903 | 0.9480127 | 0.5473354 | -7.284606 | -14.50466 | -1.230871 | -6.053927 | 6.719004 | 3.879219
71 | 15.88348 | 17.75019 | 17.06953 | 16.90107 | 0.9446861 | 0.5454148 | -7.284204 | -14.47378 | -1.242972 | -6.071662 | 6.695348 | 3.865561
72 | 16.01392 | 17.88083 | 17.19846 | 17.03107 | 0.9446432 | 0.54539 | -7.268508 | -14.45506 | -1.222605 | -6.063623 | 6.695142 | 3.865442
73 | 16.14102 | 18.0155 | 17.33244 | 17.16298 | 0.9486591 | 0.5477086 | -7.240313 | -14.46116 | -1.174484 | -6.020827 | 6.723862 | 3.882023
74 | 16.26734 | 18.15046 | 17.46685 | 17.29489 | 0.9532642 | 0.5503674 | -7.189728 | -14.45035 | -1.101639 | -5.952453 | 6.756881 | 3.901087
75 | 16.38912 | 18.26925 | 17.5898 | 17.41606 | 0.9520285 | 0.5496539 | -7.195046 | -14.45133 | -1.124076 | -5.945142 | 6.748006 | 3.895963
76 | 16.51107 | 18.3828 | 17.70948 | 17.53445 | 0.9480595 | 0.5473624 | -7.204571 | -14.43559 | -1.168383 | -5.945495 | 6.719636 | 3.879584
77 | 16.63555 | 18.49774 | 17.83074 | 17.65468 | 0.9434996 | 0.5447297 | -7.228724 | -14.42949 | -1.230554 | -5.962257 | 6.68699 | 3.860736
78 | 16.76307 | 18.62087 | 17.95289 | 17.77894 | 0.9410353 | 0.543307 | -7.194837 | -14.37264 | -1.204621 | -5.94349 | 6.669635 | 3.850715
79 | 16.88984 | 18.74231 | 18.07434 | 17.90216 | 0.9381618 | 0.541648 | -7.150752 | -14.30357 | -1.173011 | -5.912068 | 6.649403 | 3.839035
80 | 17.01641 | 18.86347 | 18.19614 | 18.02534 | 0.9353017 | 0.5399967 | -7.096515 | -14.22546 | -1.13287 | -5.867763 | 6.629308 | 3.827433
81 | 17.14232 | 18.98451 | 18.31783 | 18.14822 | 0.932731 | 0.5385125 | -7.040703 | -14.14836 | -1.089927 | -5.820518 | 6.61128 | 3.817024
82 | 17.26394 | 19.1026 | 18.43258 | 18.26637 | 0.9305308 | 0.5372422 | -7.034303 | -14.11741 | -1.083917 | -5.838328 | 6.595702 | 3.80803
83 | 17.38883 | 19.2235 | 18.55018 | 18.38751 | 0.9280913 | 0.5358338 | -7.013005 | -14.06954 | -1.064151 | -5.842138 | 6.578494 | 3.798095
84 | 17.51626 | 19.34665 | 18.66958 | 18.51083 | 0.925467 | 0.5343186 | -6.973453 | -14.00105 | -1.025596 | -5.830589 | 6.560067 | 3.787457
85 | 17.64444 | 19.47084 | 18.78962 | 18.63497 | 0.9229704 | 0.5328772 | -6.895342 | -13.89456 | -0.9466356 | -5.781747 | 6.542743 | 3.777455
86 | 17.76717 | 19.59138 | 18.9064 | 18.75499 | 0.9214817 | 0.5320177 | -6.846548 | -13.8267 | -0.8937846 | -5.756086 | 6.532443 | 3.771508
87 | 17.88991 | 19.71193 | 19.02318 | 18.87501 | 0.9200004 | 0.5311625 | -6.797754 | -13.75883 | -0.8409336 | -5.730424 | 6.522197 | 3.765592
88 | 18.01265 | 19.83247 | 19.13997 | 18.99503 | 0.9185266 | 0.5303116 | -6.736718 | -13.67877 | -0.7757635 | -5.692545 | 6.512065 | 3.759743
89 | 18.14097 | 19.96027 | 19.26378 | 19.12167 | 0.9179357 | 0.5299704 | -6.628582 | -13.55917 | -0.6586589 | -5.604777 | 6.508451 | 3.757656
90 | 18.27323 | 20.09148 | 19.38968 | 19.25146 | 0.9169689 | 0.5294122 | -6.503935 | -13.41751 | -0.5230679 | -5.508012 | 6.502263 | 3.754084
91 | 18.40732 | 20.22295 | 19.51414 | 19.38147 | 0.9150593 | 0.5283098 | -6.385101 | -13.27023 | -0.3929544 | -5.428863 | 6.48937 | 3.746639
92 | 18.5361 | 20.34582 | 19.62833 | 19.50342 | 0.9113015 | 0.5261402 | -6.296856 | -13.13383 | -0.2975691 | -5.395939 | 6.463204 | 3.731533
93 | 18.65961 | 20.46364 | 19.73499 | 19.61941 | 0.9075481 | 0.5239732 | -6.249452 | -13.03332 | -0.2368158 | -5.414987 | 6.436911 | 3.716352
94 | 18.78448 | 20.58102 | 19.83978 | 19.7351 | 0.9028351 | 0.5212521 | -6.207642 | -12.9265 | -0.1825071 | -5.450706 | 6.403787 | 3.697228
95 | 18.91201 | 20.69951 | 19.94396 | 19.85183 | 0.8973055 | 0.5180596 | -6.14233 | -12.78486 | -0.1042021 | -5.47476 | 6.365004 | 3.674837
96 | 19.04082 | 20.81982 | 20.04496 | 19.96853 | 0.8919573 | 0.5149718 | -6.071161 | -12.62808 | -0.006751645 | -5.515435 | 6.327629 | 3.653258
97 | 19.16721 | 20.94344 | 20.14711 | 20.08592 | 0.8896966 | 0.5136666 | -6.019412 | -12.51271 | 0.09002032 | -5.572083 | 6.312164 | 3.64433
98 | 19.29642 | 21.07057 | 20.25426 | 20.20708 | 0.8880111 | 0.5126934 | -5.964539 | -12.40093 | 0.1879629 | -5.616939 | 6.30079 | 3.637763
99 | 19.42806 | 21.19949 | 20.36491 | 20.33082 | 0.8862087 | 0.5116528 | -5.881151 | -12.26185 | 0.3090867 | -5.626773 | 6.288709 | 3.630788
100 | 19.55829 | 21.32498 | 20.47063 | 20.4513 | 0.8835065 | 0.5100927 | -5.779861 | -12.0918 | 0.4469503 | -5.630647 | 6.270353 | 3.62019
101 | 19.68692 | 21.44818 | 20.57411 | 20.56974 | 0.8806379 | 0.5084365 | -5.695127 | -11.93507 | 0.5663484 | -5.652427 | 6.250735 | 3.608864
102 | 19.81528 | 21.57174 | 20.67682 | 20.68795 | 0.8782812 | 0.5070759 | -5.625203 | -11.79343 | 0.6750334 | -5.692792 | 6.23471 | 3.599612
103 | 19.94369 | 21.69729 | 20.77962 | 20.80687 | 0.87712 | 0.5064055 | -5.569254 | -11.67042 | 0.778893 | -5.751554 | 6.227158 | 3.595252
104 | 20.07243 | 21.82774 | 20.88401 | 20.92806 | 0.8784808 | 0.5071911 | -5.484877 | -11.5328 | 0.9301278 | -5.786822 | 6.237764 | 3.601375
105 | 20.20138 | 21.96048 | 20.99088 | 21.05092 | 0.8810866 | 0.5086956 | -5.374132 | -11.37929 | 1.112475 | -5.789929 | 6.257373 | 3.612696
106 | 20.33246 | 22.09453 | 21.09602 | 21.17433 | 0.8836409 | 0.5101703 | -5.245034 | -11.19638 | 1.318555 | -5.791081 | 6.276779 | 3.6239
107 | 20.46545 | 22.23031 | 21.20059 | 21.29878 | 0.8865171 | 0.5118309 | -5.096879 | -10.98821 | 1.548901 | -5.784564 | 6.298633 | 3.636517
108 | 20.59972 | 22.36892 | 21.30825 | 21.42563 | 0.8904189 | 0.5140836 | -4.944986 | -10.78425 | 1.786069 | -5.769384 | 6.327807 | 3.653361
109 | 20.72317 | 22.49917 | 21.41512 | 21.54582 | 0.8951828 | 0.516834 | -4.829299 | -10.64595 | 1.97459 | -5.748585 | 6.362776 | 3.67355
110 | 20.84594 | 22.62792 | 21.52063 | 21.66483 | 0.8996971 | 0.5194404 | -4.71883 | -10.50924 | 2.15559 | -5.734342 | 6.395944 | 3.6927
111 | 20.96959 | 22.75708 | 21.6256 | 21.78409 | 0.9042258 | 0.522055 | -4.622605 | -10.3823 | 2.323425 | -5.739899 | 6.429159 | 3.711877
112 | 21.09537 | 22.88871 | 21.73149 | 21.90519 | 0.9092012 | 0.5249275 | -4.550246 | -10.27702 | 2.471709 | -5.77581 | 6.465456 | 3.732833
113 | 21.21395 | 23.004 | 21.82674 | 22.0149 | 0.9097381 | 0.5252375 | -4.538485 | -10.20234 | 2.523585 | -5.866888 | 6.46974 | 3.735306
114 | 21.32618 | 23.11325 | 21.91554 | 22.11832 | 0.9106253 | 0.5257498 | -4.555872 | -10.15719 | 2.547787 | -5.988186 | 6.476365 | 3.739131
115 | 21.43497 | 23.22325 | 22.0018 | 22.22001 | 0.9138887 | 0.5276339 | -4.581815 | -10.13262 | 2.58131 | -6.123715 | 6.499908 | 3.752724
116 | 21.54343 | 23.3415 | 22.09031 | 22.32508 | 0.9217421 | 0.5321681 | -4.567367 | -10.09421 | 2.690373 | -6.22711 | 6.556442 | 3.785363
117 | 21.65262 | 23.46046 | 22.17756 | 22.43021 | 0.9300237 | 0.5369494 | -4.540704 | -10.03885 | 2.816281 | -6.327617 | 6.616125 | 3.819821
118 | 21.76039 | 23.57912 | 22.26509 | 22.53487 | 0.9388997 | 0.542074 | -4.515025 | -9.991197 | 2.942554 | -6.423719 | 6.680019 | 3.856711
119 | 21.86794 | 23.69855 | 22.35384 | 22.64011 | 0.9482831 | 0.5474915 | -4.492408 | -9.952294 | 3.066974 | -6.518376 | 6.747494 | 3.895668
120 | 21.97602 | 23.81953 | 22.44468 | 22.74675 | 0.9581563 | 0.5531918 | -4.438243 | -9.888086 | 3.224356 | -6.576631 | 6.818617 | 3.93673