## UO2 (100)
System | Ueff (eV) | Total Energy (eV) | Comment
H2O in 20A empty cube, PBE | 0 | -14.22980804
UO2 (100) 2x2x6 reduced slab + 1 H2O, PBE | 4 | -699.9121467 | Dissociative adsorption type 1
UO2 (100) 2x2x6 reduced slab, PBE | 4 | -668.2184
Binding energy per water molecule | 4 | -1.617087145
UO2 (100) 2x2x6 reduced slab + 1 OH + 1 H, PBE | 4 | -701.5398 | Dissociative adsorption type 2
UO2 (100) 2x2x6 reduced slab, PBE | 4 | -668.2184
Binding energy per water molecule | 4 | -2.43089401
O2 molecule in 20A empty box, PBE | 0 | -8.84388748
UO2 (100) 2x2x6 stoichiometric slab, PBE | 4 | -688.9309
UO2 (100) 2x2x6 reduced slab, PBE | 4 | -668.2184 | First layer O vacancy
Oxygen vacancy formation energy, 1st O Layer | 4 | 5.93433049
O2 molecule in 20A empty box, PBE | 0 | -8.84388748
UO2 (100) 2x2x6 stoichiometric slab, PBE | 4 | -688.9309
UO2 (100) 2x2x6 2nd reduced slab, PBE | 4 | -667.6408 | Second layer O vacancy
Oxygen vacancy formation energy, 2nd O Layer | 4 | 6.223094565

## PuO2 (100)
System | Ueff (eV) | Total Energy (eV) | Comment
H2O in 20A empty cube, PBE | 0 | -14.22980804
PuO2 (100) 2x2x6 reduced slab + 1 H2O, PBE | 4 | -763.0400021 | Dissociative adsorption type 1
PuO2 (100) 2x2x6 reduced slab, PBE | 4 | -729.391
Binding energy per water molecule | 4 | -2.59471247
PuO2 (100) 2x2x6 reduced slab + 1 OH + 1 H, PBE | 4 | -763.4926 | Dissociative adsorption type 2
PuO2 (100) 2x2x6 reduced slab, PBE | 4 | -729.391
Binding energy per water molecule | 4 | -2.821004945
O2 molecule in 20A empty box, PBE | 0 | -8.84388748
PuO2 (100) 2x2x6 stoichiometric slab, PBE | 4 | -743.2415
PuO2 (100) 2x2x6 reduced slab, PBE | 4 | -729.391 | First layer O vacancy
Oxygen vacancy formation energy, 1st O Layer | 4 | 2.503315955
O2 molecule in 20A empty box, PBE | 0 | -8.84388748
PuO2 (100) 2x2x6 stoichiometric slab, PBE | 4 | -743.2415
PuO2 (100) 2x2x6 2nd reduced slab, PBE | 4 | -727.8623653 | Second layer O vacancy
Oxygen vacancy formation energy, 2nd O Layer | 4 | 3.267613845