## Feuil1
Direct shear strength test
Sample | Test N° | Sigma (Kpa) | Taux (Kpa)
S1 | 1 | 105 | 89
| 2 | 210 | 129
| 3 | 420 | 210
S2 | 1 | 121 | 98
| 2 | 242 | 145
| 3 | 484 | 238
S3 | 1 | 109 | 103
| 2 | 218 | 149
| 3 | 436 | 236
S4 | 1 | 50 | 66
| 2 | 100 | 88
| 3 | 200 | 129
S5 | 1 | 50 | 72
| 2 | 100 | 97
| 3 | 200 | 148
S6 | 1 | 55 | 79
| 2 | 110 | 104
| 3 | 220 | 149
S7 | 1 | 50 | 62
| 2 | 100 | 83
| 3 | 200 | 126
S8 | 1 | 50 | 70
| 2 | 100 | 89
| 3 | 200 | 128
S9 | 1 | 111 | 105
| 2 | 222 | 152
| 3 | 444 | 240
S10 | 1 | 105 | 90
| 2 | 210 | 133
| 3 | 420 | 219
S11 | 1 | 75 | 91
| 2 | 150 | 123
| 3 | 300 | 187
S12 | 1 | 105 | 127
| 2 | 210 | 183
| 3 | 420 | 283
S13 | 1 | 100 | 85
| 2 | 200 | 128
| 3 | 400 | 213
S14 | 1 | 100 | 73
| 2 | 200 | 94
| 3 | 400 | 137
S15 | 1 | 100 | 90
| 2 | 200 | 123
| 3 | 400 | 188