## Meaning Exp
250 | 500 | 1000 | Overview Results
1 | 8 | 15
2 | 9 | 16
3 | 10 | 17
4 | 11 | 18
5 | 12 | 19
6 | 13 | 20
7 | 14 | 21
this is an experiment without displacement
this is an experiment with displacement, where the pressure is controlled on top of the overshoot
this is an experiment with displacement, where the pressure is controlled on the plateau of the signal

## Meaning Data Table
1 | Run | see sheet "Meaning Exp". The way the experiment is done, giving a combination of a pre-compression and main compression signal, with or without extended dwell time, with different forces.
Machine settings: Speed
2 | speed (tpm) | the machine speed (in tablets per minute)
Machine settings: Filling station
3 | pad1 (rpm) | the speed of paddle 1 in the feed shoe
4 | pad2 (rpm) | the speed of paddle 2 in the feed shoe
5 | fill (mm) | the fill depth at the filling station
Machine settings: Pre-compression station
6 | PCF r (kN) | the force on the compression roll at pre-compression (is not the force on the tablet, this is also dependent on other factors)
7 | P bot (mm) | the position of the lower punch at pre-compression
8 | P top (mm) | the position of the upper punch at pre-compression
Machine settings: Main compression station
9 | MCF r (kN) | the force on the compression roll at main compression (is not the force on the tablet, this is also dependent on other factors)
10 | M bot (mm) | the position of the lower punch at main compression
11 | M top (mm) | the position of the upper punch at main compression
Displacement: Pre-compression (n=10)
12 | PCD (mm) | the displacement at pre-compression
Displacement: Main compression (n=10)
13 | MCD (mm) | the displacement at main compression
Force: Pre-compression (n=10)
14 | AUC total (kN*ms) | the total area under the curve of the force-time signal at pre-compression
15 | VC AUC total | the variation coefficient of the total area under the curve of the force-time signal at pre-compression
16 | t total (ms) | the total time of the force-time signal at pre-compression
17 | VC t total | the variation coefficient of the total time of the force-time signal at pre-compression
18 | t dw (ms) | the dwell time at pre-compression (= the time period at which the punch head-flat is under the compression roll)
19 | VC t dw | the variation coefficient of the dwell time at pre-compression
20 | F bdw (kN) | the compression force at the beginning of the dwell time at pre-compression
21 | VC F bdw | the variation coefficient of the compression force at the beginning of the dwell time at pre-compression
22 | F edw (kN) | the compression force at the end of the dwell time at pre-compression
23 | VC F edw | the variation coefficient of the compression force at the end of the dwell time at pre-compression
24 | t 25dw (ms) | the first quarter of the dwell time
25 | F 25dw (kN) | the compression force after the first quarter of the dwell time at pre-compression
26 | VC F 25wl | the variation coefficient of the compression force after the first quarter of the dwell time at pre-compression
27 | t 50dw (ms) | half of the dwell time
28 | F 50dw (kN) | the compression force after half of the dwell time at pre-compression
29 | VC F 50dw | the variation coefficient of the compression force after half of the dwell time at pre-compression
30 | t 75dw (ms) | the last quarter of the dwell time
31 | F 75dw (kN) | the compression force after the last quarter of the dwell time at pre-compression
32 | VC F 75dw | the variation coefficient of the compression force after the last quarter of the dwell time at pre-compression
33 | F max (kN) | the maximal compression force measured during the dwell time at pre-compression
34 | VC F max | the variation coefficient of the maximal compression force measured during the dwell time at pre-compression
35 | t Fmax (ms) | the time at which the maximal compression force was measured at pre-compression
36 | VC t Fmax | the variation coefficient of the time at which the maximal compression force was measured at pre-compression
37 | F min (kN) | the minimal compression force measured during the dwell time at pre-compression
38 | VC F min | the variation coefficient of the minimal compression force measured during the dwell time at pre-compression
39 | t Fmin (ms) | the time at which the minimal compression force was measured at pre-compression
40 | t decomp (ms) | the time of the decompression phase
41 | VC t decomp | the variation coefficient of the time of the decompression phase
42 | AUC decomp (kN*ms) | the area under the curve of the decompression phase of the force-time signal at pre-compression
43 | VC AUC decomp | the variation coefficient of the area under the curve of the decompression phase of the force-time signal at pre-compression
44 | S decomp | the slope of the decompression phase of the force-time signal at pre-compression
45 | VC S decomp | the variation coefficient of the slope of the decompression phase of the force-time signal at pre-compression
46 | t con (ms) | the time of the consolidation phase
47 | VC t con | the variation coefficient of the time of the consolidation phase
48 | AUC con (kN*ms) | the area under the curve of the consolidation phase of the force-time signal at pre-compression
49 | VC AUC con | the variation coefficient of the area under the curve of the consolidation phase of the force-time signal at pre-compression
50 | S con | the slope of the consolidation phase of the force-time signal at pre-compression
51 | VC S con | the variation coefficient of the slope of the consolidation phase of the force-time signal at pre-compression
52 | F mplateau (kN) | the mean compression force of the plateau of the force-time signal ((F 25dw + F 50dw + F 75dw)/3)
53 | VC F mplateau | the variation coefficient of the mean compression force of the plateau of the force-time signal
54 | t/p ratio | the ratio between the maximal compression force measured during the dwell time and the compression force after half the dwell time (F max/F 50dw) with the constraint: if displacement = 0; =1; if displacement > 1; = F max/F 50dw
55 | t/p 50dw | the ratio between the maximal compression force measured during the dwell time and the compression force after half the dwell time (F max/F 50dw)
56 | t/p mean | the ratio between the maximal compression force measured during the dwell time and the mean compression force of the plateau of the force-time signal (F max/(F 25dw + F 50dw + F 75dw /3)) (=F max/F mplateau)
Force: Main compression (n=10)
57-99 = 14-56 for main compression
In-die: Pre-compression (n=10) (after-die T and IAR: n=3)
100 | h BT (mm) | the distance between the upper and the lower punch during compression
101 | T ID (mm) | the thickness of the tablet during compression
102 | VC T ID | the variation coefficient of the thickness of the tablet during compression
103 | V ID (mm^3) | the volume of the die (=tablet) during compression
104 | VC V ID | the variation coefficient of the volume of the die (=tablet) during compression
105 | ρ ID (mg/mm^3) | the density of the tablet during compression
106 | VC ρ ID | the variation coefficient of the density of the tablet during compression
107 | ε ID (%) | the porosity of the tablet during compression
108 | VC ε ID | the variation coefficient of the porosity of the tablet during compression
109 | T AD (mm) | the thickness of the tablet immediately after compression
110 | VC T AD | the variation coefficient of the thickness of the tablet immediately after compression
111 | IAR pre (%) | the immediate axial recovery: the ratio between the thickness of the tablet in-die and immediately after compression
112 | VC IAR pre | the variation coefficient of the immediate axial recovery
In-die: Main compression (n=10)
113-125 = 100-112 for main compression
Lag-time (n=3)
126 | t lag (ms) | the time between pre- and main compression
Ejection (n=10)
127 | EF (kN) | the ejection force
Tablet characteristics: t=0 (n=10)
128 | W (mg) | the weight of the tablet immediately after ejection
129 | VC W | the variation coefficient of the weight of the tablet immediately after ejection
130 | T (mm) | the thickness of the tablet immediately after ejection
131 | VC T | the variation coefficient of the thickness of the tablet immediately after ejection
132 | d (mm) | the diameter of the tablet immediately after ejection
133 | H (N) | the hardness of the tablet immediately after ejection
134 | VC H | the variation coefficient of the hardness of the tablet immediately after ejection
135 | TS (MPa) | the tensile strength of the tablet immediately after ejection
136 | VC TS | the variation coefficient of the tensile strength of the tablet immediately after ejection
137 | Fria (%) | the friability of the tablets (n = 13) immediately after ejection
138 | comments | remark on the friabiltiy
139 | IAR (%) | the immediate axial recovery: the ratio between the thickness of the tablet in-die and immediately after ejection
140 | V (mm^3) | the volume of the tablet immediately after ejection
141 | VC V | the variation coefficient of the volume of the tablet immediately after ejection
142 | ρ (mg/mm^3) | the density of the tablet immediately after ejection
143 | VC ρ | the variation coefficient of the density of the tablet immediately after ejection
144 | ε (%) | the porosity of the tablet immediately after ejection
145 | VC ε | the variation coefficient of the porosity of the tablet immediately after ejection
Tablet characteristics: t=7d (n=10)
146-154 = 128-145 for t=7days
155 | CAR (%) | the cumulative axial recovery: the ratio between the thickness of the tablet in-die and after storage of 7 days (maximum relaxation)
156 | V (mm^3) | the volume of the tablet after storage of 7 days
157 | VC V | the variation coefficient of the volume of the tablet after storage of 7 days
158 | ρ (mg/mm^3) | the density of the tablet after storage of 7 days
159 | VC ρ | the variation coefficient of the density of the tablet after storage of 7 days
160 | ε (%) | the porosity of the tablet after storage of 7 days
161 | VC ε | the variation coefficient of the porosity of the tablet after storage of 7 days
162 | comments | remark on the tablets stored for 7 days
Tablet characteristics: difference t=0 and t=7d (n=10)
163 | Diff (CAR-IAR) (%) | the difference between the immediate and cumulative axial recovery
164 | Diff W (mg) | the difference in weight
165 | Diff T (mm) | the difference in thickness
166 | Diff d (mm) | the difference in diameter
167 | Diff H (N) | the difference in hardness
168 | Diff TS (MPa) | the difference in tensile strenght
169 | Hardening (%) | the hardening (=recovery) of the tablets, the ratio between the tensile strength after 7 days of storage and immediately after ejection

## Data Table
| Machine settings | [9 empty] | Displacement (n =10) |  | Force | n=10 | [84 empty] | In-die | n=10 | [24 empty] | Lag-time (n=3) | Ejection (n=10) | Tablet characteristics |  |  | n=10
| speed | filling station |  |  | pre-compression station (P) |  |  | main compression station (M) |  |  | pre-compression (P) | main compression (M) | pre-compression (P) | [42 empty] | main compression (M) | [42 empty] | pre-compression (P) | [8 empty] | n=3 |  |  |  | main compression (M) | [8 empty] | n=3 | [5 empty] | t = 0 | [17 empty] | t = 7d | [16 empty] | difference t = 0 and t = 7d
Run | speed (tpm) | pad1 (rpm) | pad2 (rpm) | fill (mm) | PCF r (kN) | P bot (mm) | P top (mm) | MCF r (kN) | M bot (mm) | M top (mm) | PCD (mm) | MCD (mm) | AUC total (kN*ms) | VC AUC total | t total (ms) | VC t total | t dw (ms) | VC t dw | F bdw (kN) | VC F bdw | F edw (kN) | VC F edw | t 25dw (ms) | F 25dw (kN) | VC F 25wl | t 50dw (ms) | F 50dw (kN) | VC F 50dw | t 75dw (ms) | F 75dw (kN) | VC F 75dw | F max (kN) | VC F max | t Fmax (ms) | VC t Fmax | F min (kN) | VC F min | t Fmin (ms) | t decomp (ms) | VC t decomp | AUC decomp (kN*ms) | VC AUC decomp | S decomp | VC S decomp | t con (ms) | VC t con | AUC con (kN*ms) | VC AUC con | S con | VC S con | F mplateau (kN) | VC F mplateau | t/p ratio | t/p 50dw | t/p mean | AUC total (kN*ms) | VC AUC total | t total (ms) | VC t total | t dw (ms) | VC t dw | F bdw (kN) | VC F bdw | F edw (kN) | VC F edw | t 25dw (ms) | F 25dw (kN) | VC F 25wl | t 50dw (ms) | F 50dw (kN) | VC F 50dw | t 75dw (ms) | F 75dw (kN) | VC F 75dw | F max (kN) | VC F max | t Fmax (ms) | VC t Fmax | F min (kN) | VC F min | t Fmin (ms) | t decomp (ms) | VC t decomp | AUC decomp (kN*ms) | VC AUC decomp | S decomp | VC S decomp | t con (ms) | VC t con | AUC con (kN*ms) | VC AUC con | S con | VC S con | F mplateau (kN) | VC F mplateau | t/p ratio | t/p 50dw | t/p mean | h BT (mm) | T ID (mm) | VC T ID | V ID (mm^3) | VC V ID | ρ ID (mg/mm^3) | VC ρ ID | ε ID (%) | VC ε ID | T AD (mm) | VC T AD | IAR pre (%) | VC IAR pre | h BT (mm) | T ID (mm) | VC T ID | V ID (mm^3) | VC V ID | ρ ID (mg/mm^3) | VC ρ ID | ε ID (%) | VC ε ID | T AD (mm) | VC T AD | IAR main (%) | VC IAR main | t lag (ms) | EF (kN) | W (mg) | VC W | T (mm) | VC T | d (mm) | H (N) | VC H | TS (MPa) | VC TS | Fria (%) | comments | IAR (%) | V (mm^3) | VC V | ρ (mg/mm^3) | VC ρ | ε (%) | VC ε | W (mg) | VC W | T (mm) | VC T | d (mm) | H (N) | VC H | TS (MPa) | VC TS | CAR (%) | V (mm^3) | VC V | ρ (mg/mm^3) | VC ρ | ε (%) | VC ε | comments | Diff (CAR-IAR) (%) | Diff W (mg) | Diff T (mm) | Diff d (mm) | Diff H (N) | Diff TS (MPa) | Hardening (%)
1 | 250 | 10 | 50 | 6.71 | 7.97 | 6.033 | 2.464 | 20.07 | 5.677 | 2.645 | 0 | 0 | 91.9471 | 7.3678 | 87.838 | 0.76 | 25.1 | 0 | 2.1676 | 6.6062 | 1.9235 | 7.562 | 6.275 | 2.2032 | 6.2987 | 12.55 | 2.1913 | 6.2421 | 18.825 | 2.0876 | 6.6356 | 2.223 | 6.4162 | 3.47 | 26.131 | 1.9235 | 7.562 | 25.1 | 11.275 | 6.243 | 10.9242 | 12.5716 | -193.9761 | -17.0908 | 51.463 | 1.396 | 27.2729 | 10.32 | 42.2762 | 6.6585 | 2.1607 | 6.3614 | 1 | 1.0144 | 1.0288 | 475.5922 | 7.881 | 61.874 | 1.735 | 25.1 | 0.019 | 10.0084 | 7.4049 | 10.0056 | 7.3946 | 6.275 | 11.3587 | 7.1389 | 12.55 | 11.5915 | 7.097 | 18.825 | 11.2055 | 7.3126 | 11.6077 | 7.0974 | 10.772 | 9.327 | 10.0056 | 7.3946 | 25.1 | 15.865 | 3.044 | 84.8647 | 9.7589 | -714.8923 | -5.5545 | 20.909 | 3.3 | 111.3365 | 9.0227 | 469.8721 | 6.9267 | 11.3852 | 7.1783 | 1 | 1.0014 | 1.0196 | 3.569 | 5.067 | 0 | 487.361 | 0 | 1.042 | 0.716 | 16.228 | 3.695 | 5.381 | 0.193 | 6.156 | 4.597 | 3.032 | 4.53 | 0 | 426.628 | 0 | 1.19 | 0.716 | 4.302 | 15.923 | 4.716 | 0.248 | 4.244 | 4.578 | 349.367 | 0.8311 | 507.77 | 0.72 | 4.638 | 0.837 | 11.939 | 121.9 | 4.3 | 1.401 | 3.953 | 0.66 |  | 2.384 | 432.424 | 0.851 | 1.174 | 0.612 | 5.582 | 10.351 | 502.38 | 0.45 | 4.596 | 0.461 | 11.951 | 131.9 | 3.4 | 1.529 | 3.142 | 1.457 | 429.357 | 0.324 | 1.17 | 0.194 | 5.92 | 3.083 |  | -0.927 | -5.39 | -0.042 | 0.012 | 10 | 0.128 | 9.136
2 | 250 | 10 | 50 | 6.51 | 1.27 | 4.992 | 2.357 | 9.33 | 4.436 | 2.502 | 1.01 | 1.062 | 101.045 | 2.7194 | 115.389 | 0.637 | 74.56 | 1.211 | 1.5094 | 3.9892 | 0.6044 | 7.3693 | 18.64 | 1.4949 | 2.2091 | 37.28 | 1.4248 | 1.4295 | 55.92 | 0.637 | 7.1217 | 1.7396 | 2.3133 | 2.25 | 8.139 | 0.6044 | 7.3693 | 74.56 | 3.182 | 4.073 | 0.262 | 32.9121 | -267.0706 | -6.0771 | 37.647 | 1.768 | 9.9993 | 20.5438 | 30.0731 | 7.6898 | 1.1856 | 0.8905 | 1.221 | 1.221 | 1.4675 | 764.733 | 1.1894 | 92.239 | 1.011 | 73.638 | 1.316 | 10.4598 | 1.596 | 6.7257 | 1.3893 | 18.41 | 10.3281 | 0.9472 | 36.819 | 9.954 | 1.4698 | 55.229 | 8.2913 | 0.4352 | 11.1964 | 1.7372 | 1.75 | 19.721 | 6.7257 | 1.3893 | 73.638 | 6.2 | 3.838 | 17.6079 | 1.826 | -1231.2513 | -3.8994 | 12.401 | 2.672 | 55.88 | 3.5145 | 820.9625 | 1.665 | 9.5245 | 0.4482 | 1.1251 | 1.1251 | 1.1756 | 3.645 | 5.143 | 0.536 | 496.002 | 0.628 | 1.025 | 0.155 | 17.611 | 0.725 | 5.254 | 0.41 | 3.602 | 35.408 | 2.996 | 4.494 | 0.736 | 422.602 | 0.886 | 1.203 | 0.478 | 3.299 | 14.004 | 4.601 | 0.392 | 3.317 | 15.893 | 326.637 | 0.3178 | 508.24 | 0.71 | 4.619 | 0.875 | 11.953 | 127.5 | 3.9 | 1.47 | 3.797 | 0.43 |  | 2.773 | 430.981 | 1.074 | 1.179 | 0.582 | 5.177 | 10.656 | 503.71 | 0.42 | 4.586 | 0.462 | 11.96 | 134.5 | 3.9 | 1.561 | 3.9 | 2.042 | 428.391 | 0.557 | 1.176 | 0.373 | 5.457 | 6.456 |  | -0.731 | -4.53 | -0.033 | 0.007 | 7 | 0.091 | 6.19
3 | 250 | 10 | 50 | 6.36 | 2 | 4.781 | 2.348 | 12.1 | 4.287 | 2.477 | 0.998 | 1.108 | 156.7037 | 2.4556 | 114.964 | 1.808 | 73.245 | 1.485 | 2.4888 | 2.3022 | 1.053 | 11.2625 | 18.311 | 2.2199 | 1.8317 | 36.623 | 2.1412 | 1.4956 | 54.934 | 1.1677 | 4.0993 | 2.6875 | 1.9055 | 1.378 | 12.55 | 1.053 | 11.2625 | 73.245 | 3.425 | 14.246 | 0.9686 | 31.1127 | -413.0661 | -3.9507 | 38.294 | 4.23 | 18.5901 | 12.5766 | 45.6247 | 6.2302 | 1.8429 | 0.5394 | 1.2552 | 1.2552 | 1.4582 | 1005.9724 | 1.3063 | 92.17 | 1.092 | 73.552 | 1.051 | 13.0679 | 3.3054 | 9.068 | 3.6084 | 18.388 | 13.4949 | 0.9878 | 36.776 | 13.0089 | 0.8727 | 55.164 | 11.07 | 0.4013 | 14.1421 | 1.9738 | 2.239 | 20.049 | 9.068 | 3.6084 | 73.552 | 6.87 | 4.457 | 28.5193 | 8.5474 | -1490.3063 | -2.4543 | 11.748 | 2.938 | 69.3086 | 7.035 | 1107.6154 | 2.5153 | 12.5246 | 0.2339 | 1.0873 | 1.0873 | 1.1291 | 3.431 | 4.929 | 0.804 | 471.754 | 0.95 | 1.073 | 0.519 | 13.727 | 3.264 | 5.023 | 0.365 | 2.336 | 4.006 | 2.918 | 4.416 | 1.041 | 413.78 | 1.257 | 1.223 | 0.837 | 1.634 | 50.348 | 4.572 | 0.079 | 3.886 | 9.004 | 326.633 | 0.3429 | 506.16 | 0.46 | 4.568 | 0.659 | 11.952 | 135.8 | 3.8 | 1.583 | 3.699 | 0.52 |  | 3.438 | 424.623 | 0.778 | 1.192 | 0.478 | 4.153 | 11.043 | 501.14 | 0.77 | 4.537 | 0.345 | 11.953 | 135.5 | 4.7 | 1.591 | 4.521 | 2.738 | 428.391 | 0.557 | 1.176 | 0.373 | 5.457 | 6.456 |  | -0.699 | -5.02 | -0.031 | 0.001 | -0.3 | 0.008 | 0.505
4 | 250 | 10 | 50 | 6.12 | 7.97 | 6.047 | 2.472 | 12.13 | 4.225 | 2.481 | 0 | 1.11 | 66.2613 | 12.5394 | 78.611 | 5.896 | 25.1 | 0 | 1.5964 | 10.2288 | 1.4842 | 10.8974 | 6.275 | 1.6725 | 10.49 | 12.55 | 1.604 | 11.5187 | 18.825 | 1.544 | 11.7093 | 1.6899 | 10.3686 | 4.233 | 19.446 | 1.4799 | 11.2566 | 24.68 | 12.186 | 6.916 | 9.8178 | 20.5967 | -142.1712 | -7.401 | 41.325 | 12.249 | 16.3481 | 12.9738 | 40.3037 | 18.7362 | 1.6068 | 11.144 | 1 | 1.0551 | 1.0526 | 1007.5784 | 1.5587 | 92.775 | 0.914 | 73.32 | 2.064 | 13.2325 | 1.6434 | 9.1507 | 2.5771 | 18.33 | 13.5137 | 1.0305 | 36.66 | 12.9889 | 0.8043 | 54.99 | 11.1135 | 0.3486 | 14.2491 | 1.9954 | 2.498 | 7.896 | 9.1507 | 2.5771 | 73.32 | 6.692 | 3.218 | 27.4497 | 6.3497 | -1541.1237 | -2.9422 | 12.763 | 5.399 | 72.2484 | 4.5836 | 995.2141 | 4.0526 | 12.5387 | 0.3818 | 1.0971 | 1.0971 | 1.1364 | 3.575 | 5.073 | 0 | 488.04 | 0 | 1.018 | 1.067 | 18.125 | 4.82 | 5.32 | 0.36 | 4.362 | 8.907 | 2.854 | 4.352 | 1.15 | 406.497 | 1.392 | 1.223 | 0.488 | 1.696 | 28.26 | 4.528 | 0.519 | 3.965 | 12.487 | 324.63 | 0.3293 | 496.96 | 1.07 | 4.513 | 1.081 | 11.951 | 134.2 | 4.4 | 1.584 | 4.032 | 0.51 |  | 3.702 | 418.16 | 1.239 | 1.188 | 0.27 | 4.441 | 5.808 | 498.14 | 0.82 | 4.509 | 0.989 | 11.953 | 141.2 | 5.9 | 1.668 | 5.816 | 3.61 | 417.928 | 1.155 | 1.192 | 0.417 | 4.159 | 9.614 |  | -0.092 | 1.18 | -0.004 | 0.002 | 7 | 0.084 | 5.303
5 | 250 | 10 | 50 | 6.15 | 1.21 | 4.963 | 2.346 | 12.1 | 4.27 | 2.473 | 0.993 | 1.092 | 98.9699 | 3.4993 | 111.286 | 1.18 | 73.853 | 1.569 | 1.5403 | 5.3005 | 0.5744 | 7.9895 | 18.463 | 1.4857 | 2.3169 | 36.927 | 1.433 | 1.687 | 55.39 | 0.6089 | 7.3859 | 1.7316 | 3.2294 | 2.062 | 20.66 | 0.5744 | 7.9895 | 73.853 | 3.171 | 6.152 | 0.2341 | 32.6127 | -245.4058 | -9.0798 | 34.262 | 3.991 | 10.2036 | 22.4638 | 33.4913 | 9.6145 | 1.1759 | 0.6703 | 1.2087 | 1.2087 | 1.4728 | 1007.6017 | 1.3073 | 94.097 | 1.234 | 72.945 | 1.672 | 13.3439 | 2.3638 | 9.2305 | 2.0619 | 18.236 | 13.5019 | 0.9946 | 36.473 | 13.0271 | 0.632 | 54.709 | 11.0667 | 0.4479 | 14.1903 | 1.8522 | 2.172 | 10.274 | 9.2305 | 2.0619 | 72.945 | 7.019 | 3.916 | 29.6516 | 5.1224 | -1501.4539 | -2.1526 | 14.133 | 4.354 | 76.0083 | 5.8969 | 944.036 | 3.3598 | 12.5319 | 0.365 | 1.0893 | 1.0893 | 1.1323 | 3.61 | 5.108 | 0.809 | 491.987 | 0.949 | 1.02 | 0.424 | 17.996 | 1.93 | 5.157 | 0.512 | 2.301 | 5.889 | 2.889 | 4.387 | 0.649 | 410.5 | 0.785 | 1.222 | 0.354 | 1.719 | 20.228 | 4.506 | 0.436 | 3.405 | 7.526 | 329.643 | 0.327 | 501.76 | 0.82 | 4.544 | 0.812 | 11.951 | 136.4 | 4.8 | 1.599 | 4.379 | 0.54 |  | 3.569 | 421.751 | 0.912 | 1.19 | 0.288 | 4.34 | 6.356 | 501.09 | 0.66 | 4.524 | 0.973 | 11.953 | 138 | 3 | 1.625 | 2.763 | 3.112 | 420.03 | 1.025 | 1.193 | 0.478 | 4.074 | 11.266 |  | -0.457 | -0.67 | -0.02 | 0.002 | 1.6 | 0.026 | 1.626
6 | 250 | 10 | 50 | 6.12 | 2 | 4.746 | 2.32 | 20.04 | 5.595 | 2.596 | 0.997 | 0 | 160.0884 | 1.5754 | 115.775 | 1.325 | 73.582 | 1.478 | 2.4963 | 2.7198 | 1.129 | 2.9539 | 18.396 | 2.2348 | 0.6686 | 36.791 | 2.1676 | 1.2548 | 55.187 | 1.2526 | 1.5897 | 2.6689 | 0.6867 | 1.19 | 30.174 | 1.129 | 2.9539 | 73.582 | 3.584 | 3.554 | 1.2125 | 8.7577 | -421.4929 | -3.9048 | 38.609 | 2.969 | 18.4274 | 5.6908 | 44.194 | 4.5061 | 1.885 | 0.5982 | 1.2314 | 1.2314 | 1.4159 | 466.0635 | 8.2232 | 60.218 | 1.335 | 25.1 | 0 | 9.8735 | 7.5138 | 9.8721 | 7.5097 | 6.275 | 11.1666 | 7.4915 | 12.55 | 11.4869 | 9.2893 | 18.825 | 11.0296 | 7.6282 | 11.4267 | 7.6668 | 11.119 | 5.125 | 9.8721 | 7.5097 | 25.1 | 15.998 | 2.713 | 85.0055 | 9.6321 | -683.407 | -5.7784 | 19.12 | 2.706 | 105.7919 | 9.3945 | 493.871 | 5.3182 | 11.2277 | 8.1316 | 1 | 0.9959 | 1.018 | 3.423 | 4.921 | 0.696 | 470.793 | 0.823 | 1.056 | 0.371 | 15.09 | 2.089 | 5.079 | 0.404 | 3.64 | 18.885 | 2.999 | 4.497 | 0 | 422.896 | 0 | 1.176 | 0.629 | 5.475 | 10.852 | 4.639 | 0.196 | 3.411 | 2.754 | 328.307 | 0.569 | 497.16 | 0.63 | 4.572 | 0.369 | 11.938 | 122.5 | 3.7 | 1.429 | 3.63 | 0.59 |  | 1.668 | 425.564 | 0.365 | 1.168 | 0.379 | 6.068 | 5.864 | 497.78 | 0.61 | 4.546 | 0.442 | 11.947 | 127.9 | 4.1 | 1.499 | 4.128 | 1.09 | 423.779 | 0.564 | 1.175 | 0.438 | 5.554 | 7.446 |  | -0.578 | 0.62 | -0.026 | 0.009 | 5.4 | 0.07 | 4.899
7 | 250 | 10 | 50 | 6.13 | 2 | 4.76 | 2.344 | 20.04 | 5.501 | 2.597 | 0.976 | 0 | 161.6356 | 2.194 | 115.903 | 1.322 | 73.02 | 1.77 | 2.5141 | 2.1173 | 1.151 | 3.3469 | 18.255 | 2.2766 | 1.07 | 36.51 | 2.189 | 2.0543 | 54.765 | 1.2527 | 3.1327 | 2.707 | 1.5045 | 1.33 | 13.483 | 1.151 | 3.3469 | 73.02 | 3.59 | 7.027 | 1.2858 | 9.396 | -422.1351 | -4.9087 | 39.293 | 2.408 | 19.368 | 9.2992 | 43.8037 | 5.5503 | 1.9061 | 0.8027 | 1.237 | 1.237 | 1.4202 | 600.7652 | 8.9509 | 62.93 | 2.124 | 25.1 | 0 | 12.4386 | 7.8225 | 12.4332 | 7.8428 | 6.275 | 14.133 | 7.5621 | 12.55 | 14.4747 | 7.4972 | 18.825 | 13.9496 | 7.4831 | 14.4943 | 7.4414 | 11.758 | 5.051 | 12.433 | 7.8418 | 25.1 | 16.998 | 3.567 | 114.2948 | 12.1332 | -805.125 | -4.9361 | 20.832 | 3.736 | 138.2542 | 10.0439 | 583.823 | 5.2301 | 14.1858 | 7.5127 | 1 | 1.0014 | 1.0218 | 3.392 | 4.89 | 0.876 | 467.377 | 1.037 | 1.069 | 0.34 | 14.007 | 2.084 | 5.031 | 0.488 | 3.436 | 20.447 | 2.904 | 4.402 | 0 | 412.152 | 0 | 1.213 | 0.899 | 2.486 | 35.276 | 4.595 | 0.819 | 4.29 | 10.44 | 328.973 | 0.6107 | 499.85 | 0.9 | 4.548 | 0.701 | 11.945 | 133.7 | 5 | 1.567 | 4.596 | 0.58 |  | 3.317 | 421.99 | 0.726 | 1.185 | 0.552 | 4.759 | 11.046 | 500.1 | 0.72 | 4.55 | 0.401 | 11.95 | 134.2 | 6.6 | 1.571 | 6.414 | 3.362 | 422.528 | 0.405 | 1.184 | 0.513 | 4.834 | 10.101 |  | 0.045 | 0.25 | 0.002 | 0.005 | 0.5 | 0.004 | 0.255
8 | 500 | 25 | 40 | 6.72 | 7.97 | 5.785 | 2.416 | 20.1 | 5.421 | 2.594 | 0 | 0 | 44.9371 | 11.576 | 45.518 | 1.987 | 12.55 | 0 | 2.1034 | 8.4091 | 1.8537 | 10.7391 | 3.138 | 2.1512 | 8.7075 | 6.275 | 2.1161 | 9.1744 | 9.413 | 2.0056 | 9.9951 | 2.1604 | 8.6617 | 2.016 | 21.031 | 1.8537 | 10.7391 | 12.55 | 6.397 | 4.783 | 5.9341 | 19.3321 | -355.6715 | -7.5839 | 26.571 | 3.403 | 12.9797 | 15.4125 | 79.7954 | 10.8107 | 2.091 | 9.2687 | 1 | 1.0214 | 1.0337 | 256.2138 | 9.4323 | 31.837 | 1.552 | 12.551 | 0.025 | 10.5546 | 8.9049 | 10.5497 | 8.8808 | 3.138 | 11.8703 | 8.3462 | 6.276 | 12.2033 | 8.2918 | 9.413 | 11.7924 | 8.5481 | 12.203 | 8.3144 | 6.097 | 3.348 | 10.5497 | 8.8808 | 12.551 | 8.355 | 2.569 | 48.0329 | 10.9679 | -1411.9781 | -6.9342 | 10.931 | 3.008 | 61.014 | 10.3481 | 945.3406 | 7.5043 | 11.9553 | 8.3919 | 1 | 1 | 1.0208 | 3.369 | 4.867 | 0 | 464.742 | 0 | 1.073 | 1.24 | 13.733 | 7.786 | 5.265 | 0.649 | 8.983 | 3.105 | 2.827 | 4.325 | 0 | 403.443 | 0 | 1.236 | 1.24 | 0.935 | 89.192 | 4.534 | 0.371 | 6.067 | 4.068 | 171.17 | 0.756 | 498.62 | 1.24 | 4.541 | 0.987 | 11.932 | 117.8 | 7.1 | 1.384 | 6.595 | 0.42 |  | 4.994 | 418.884 | 0.964 | 1.19 | 0.905 | 4.289 | 20.193 | 498.52 | 1.13 | 4.564 | 0.859 | 11.954 | 127.7 | 7.6 | 1.49 | 7.52 | 5.526 | 422.566 | 0.945 | 1.18 | 1.195 | 5.138 | 22.071 |  | 0.532 | -0.1 | 0.023 | 0.022 | 9.9 | 0.106 | 7.659
9 | 500 | 25 | 40 | 6.72 | 1.04 | 4.966 | 2.347 | 8.52 | 4.415 | 2.475 | 0.948 | 0.956 | 46.0331 | 2.5943 | 60.109 | 1.468 | 36.718 | 3.007 | 1.5844 | 8.023 | 0.4015 | 9.4319 | 9.18 | 1.3179 | 3.1904 | 18.359 | 1.2487 | 2.5161 | 27.539 | 0.5249 | 6.131 | 1.9006 | 2.7898 | 1.68 | 21.377 | 0.4015 | 9.4319 | 36.699 | 2.633 | 8.187 | 0.0127 | 65.172 | -191.5912 | -10.0642 | 20.758 | 3.987 | 6.2437 | 21.9021 | 55.0658 | 11.0074 | 1.0305 | 1.6261 | 1.5233 | 1.5233 | 1.8449 | 354.4169 | 2.4445 | 46.214 | 1.716 | 36.116 | 3.163 | 11.3144 | 2.023 | 5.5894 | 4.0162 | 9.029 | 9.4689 | 0.686 | 18.058 | 9.1569 | 1.053 | 27.087 | 7.2795 | 0.9046 | 12.1171 | 1.6539 | 0.929 | 13.658 | 5.5894 | 4.0162 | 36.116 | 3.291 | 8.827 | 7.3511 | 15.7541 | -2104.9851 | -5.5024 | 6.807 | 4.447 | 32.6137 | 3.8557 | 1661.5976 | 3.9613 | 8.6351 | 0.4385 | 1.3233 | 1.3233 | 1.4032 | 3.567 | 5.065 | 1.414 | 487.079 | 1.663 | 1.013 | 0.614 | 18.576 | 2.691 | 5.195 | 0.454 | 3.617 | 11.335 | 2.896 | 4.394 | 1.56 | 411.213 | 1.885 | 1.2 | 0.754 | 3.55 | 20.494 | 4.526 | 0.558 | 3.5 | 10.579 | 162.81 | 0.3333 | 493.22 | 1.34 | 4.498 | 0.965 | 11.93 | 118.1 | 3.1 | 1.401 | 3.273 | 0.61 |  | 2.383 | 416.121 | 1.227 | 1.185 | 0.388 | 4.698 | 7.876 | 494.05 | 0.98 | 4.536 | 1.04 | 11.956 | 132.8 | 3.3 | 1.559 | 4.085 | 3.247 | 421.471 | 1.241 | 1.172 | 0.337 | 5.746 | 5.536 |  | 0.864 | 0.83 | 0.038 | 0.026 | 14.7 | 0.158 | 11.278
10 | 500 | 25 | 40 | 7.41 | 2 | 4.765 | 2.334 | 12.1 | 4.322 | 2.444 | 1.059 | 1.1 | 80.5175 | 4.0458 | 64.335 | 1.545 | 37.547 | 2.426 | 2.6192 | 5.5989 | 0.9503 | 5.8064 | 9.387 | 2.2628 | 1.7757 | 18.774 | 2.0647 | 1.7409 | 28.16 | 1.1297 | 3.2484 | 3.0858 | 2.0178 | 1.292 | 20.308 | 0.9503 | 5.8064 | 37.547 | 2.775 | 3.886 | 0.5818 | 17.1511 | -460.8499 | -5.5044 | 24.013 | 2.872 | 11.5446 | 18.0148 | 75.8429 | 11.0403 | 1.8191 | 0.8713 | 1.4948 | 1.4948 | 1.6964 | 504.1299 | 2.0262 | 47.305 | 1.515 | 37.919 | 2.87 | 14.8234 | 1.0446 | 7.7737 | 5.0657 | 9.48 | 13.4671 | 0.9096 | 18.96 | 12.6185 | 0.6745 | 28.439 | 10.1222 | 0.7309 | 15.775 | 1.3112 | 0.901 | 12.242 | 7.7732 | 5.0563 | 37.919 | 3.438 | 10.285 | 10.9446 | 22.7177 | -2759.2504 | -4.384 | 5.948 | 2.788 | 39.0307 | 4.2855 | 2569.8953 | 2.0402 | 12.0693 | 0.3291 | 1.2502 | 1.2502 | 1.307 | 3.49 | 4.988 | 1.617 | 478.404 | 1.906 | 1.049 | 0.881 | 15.69 | 4.732 | 5.045 | 0.796 | 2.431 | 18.246 | 2.978 | 4.476 | 1.382 | 420.487 | 1.664 | 1.193 | 0.597 | 4.082 | 14.021 | 4.655 | 1.037 | 4.41 | 6.195 | 165.483 | 0.3785 | 501.57 | 1.17 | 4.534 | 0.998 | 11.944 | 130.8 | 2.6 | 1.538 | 2.462 | 0.64 |  | 1.308 | 422.039 | 1.328 | 1.188 | 0.531 | 4.44 | 11.42 | 510.02 | 1.89 | 4.64 | 1.547 | 11.957 | 140.3 | 4.6 | 1.61 | 4.082 | 3.67 | 432.869 | 1.809 | 1.178 | 0.428 | 5.264 | 7.708 |  | 2.362 | 8.45 | 0.106 | 0.013 | 9.5 | 0.072 | 4.681
11 | 500 | 25 | 40 | 7.28 | 7.97 | 6.009 | 2.429 | 11.69 | 4.339 | 2.448 | 0 | 0.972 | 36.1959 | 11.9608 | 47.689 | 1.364 | 12.55 | 0 | 1.8055 | 10.0808 | 1.5011 | 12.7042 | 3.138 | 1.8304 | 10.8896 | 6.275 | 1.7644 | 11.3845 | 9.413 | 1.5753 | 13.1959 | 1.8363 | 10.8552 | 1.535 | 20.104 | 1.501 | 12.7074 | 12.55 | 5.767 | 5.329 | 3.8906 | 20.6211 | -323.6164 | -9.3828 | 29.372 | 1.326 | 10.7322 | 17.7079 | 59.0434 | 10.8385 | 1.7234 | 11.717 | 1 | 1.0414 | 1.0665 | 486.4939 | 1.4688 | 46.941 | 1.149 | 36.175 | 1.898 | 14.2128 | 1.957 | 8.0881 | 2.6942 | 9.044 | 13.2613 | 0.6503 | 18.088 | 12.4934 | 2.6271 | 27.131 | 10.3023 | 0.5852 | 15.6629 | 1.516 | 1.154 | 11.204 | 8.0881 | 2.6942 | 36.175 | 3.9 | 4.454 | 12.7731 | 8.0432 | -2584.8259 | -2.2619 | 6.866 | 3.857 | 38.8108 | 5.2442 | 2008.4558 | 4.8887 | 12.019 | 0.8814 | 1.2545 | 1.2545 | 1.3032 | 3.58 | 5.078 | 0 | 488.605 | 0 | 1.019 | 0.999 | 18.103 | 4.52 | 5.199 | 0.462 | 2.655 | 34.515 | 2.863 | 4.361 | 0.995 | 407.549 | 1.204 | 1.221 | 0.343 | 1.812 | 18.595 | 4.534 | 0.142 | 4.528 | 10.407 | 168.157 | 0.3869 | 497.67 | 1 | 4.513 | 0.563 | 11.946 | 128.7 | 3.2 | 1.52 | 2.917 | 0.66 |  | 3.483 | 417.996 | 0.71 | 1.191 | 0.615 | 4.269 | 13.781 | 496.92 | 1.93 | 4.527 | 1.708 | 11.956 | 134.6 | 5.9 | 1.583 | 5.049 | 3.793 | 420.004 | 1.859 | 1.183 | 0.332 | 4.871 | 6.482 |  | 0.31 | -0.75 | 0.014 | 0.01 | 5.9 | 0.063 | 4.145
13 | 500 | 25 | 40 | 7.3 | 2 | 4.77 | 2.342 | 20.04 | 5.64 | 2.593 | 1.018 | 0 | 80.3223 | 3.3876 | 64.398 | 1.947 | 37.617 | 1.943 | 2.5341 | 5.2989 | 1.0094 | 4.935 | 9.404 | 2.2741 | 1.422 | 18.809 | 2.0746 | 1.6686 | 28.213 | 1.1207 | 1.9359 | 2.9683 | 0.7758 | 1.393 | 21.788 | 1.0094 | 4.935 | 37.617 | 2.928 | 6.187 | 0.627 | 19.1252 | -462.4355 | -5.2006 | 23.853 | 3.511 | 10.3525 | 17.9941 | 72.2451 | 12.8444 | 1.8231 | 0.8598 | 1.4311 | 1.4311 | 1.6282 | 246.9241 | 14.4951 | 31.074 | 2.987 | 12.551 | 0.025 | 10.3148 | 13.061 | 10.3125 | 13.0652 | 3.138 | 11.6753 | 12.7205 | 6.276 | 11.9187 | 12.8371 | 9.413 | 11.5014 | 12.8689 | 11.9138 | 12.8582 | 5.788 | 5.68 | 10.3125 | 13.0652 | 12.551 | 8.814 | 4.748 | 47.6628 | 17.5828 | -1333.0283 | -8.7877 | 9.709 | 5.868 | 55.166 | 16.3523 | 1048.4402 | 7.3218 | 11.6985 | 12.8075 | 1 | 0.9996 | 1.0184 | 3.446 | 4.944 | 0.877 | 473.496 | 1.036 | 1.05 | 0.286 | 15.603 | 1.547 | 5.024 | 1.298 | 2.444 | 15.036 | 3.047 | 4.545 | 0 | 428.324 | 0 | 1.16 | 1.056 | 6.703 | 14.702 | 4.697 | 1.187 | 4.169 | 28.108 | 165.15 | 0.5009 | 497 | 1.06 | 4.545 | 0.624 | 11.945 | 113.5 | 7.9 | 1.331 | 7.393 | 0.64 |  | 0 | 424.438 | 0.619 | 1.171 | 0.711 | 5.85 | 11.446 | 497 | 1.06 | 4.545 | 0.624 | 11.945 | 113.5 | 7.9 | 1.331 | 7.393 | 0.902 | 429.2 | 0.987 | 1.164 | 0.595 | 6.43 | 8.654 |  | 0.902 | 0 | 0 | 0 | 0 | 0 | 0
14 | 500 | 25 | 40 | 6.62 | 2 | 4.754 | 2.344 | 20.04 | 5.511 | 2.571 | 0.964 | 0 | 79.3307 | 2.1329 | 61.45 | 1.347 | 37.037 | 1.557 | 2.4899 | 4.0417 | 1.03 | 4.345 | 9.259 | 2.2758 | 1.0269 | 18.519 | 2.0922 | 1.5001 | 27.778 | 1.1432 | 1.4301 | 2.942 | 1.2724 | 1.453 | 12.607 | 1.03 | 4.345 | 37.037 | 2.804 | 3.579 | 0.6418 | 11.6206 | -478.1506 | -4.2513 | 21.609 | 3.738 | 9.7941 | 11.8207 | 79.1801 | 9.7263 | 1.8371 | 0.7321 | 1.4063 | 1.4063 | 1.6015 | 293.4608 | 13.9014 | 31.901 | 2.475 | 12.55 | 0 | 12.1259 | 12.5796 | 12.1228 | 12.5815 | 3.138 | 13.7358 | 12.1412 | 6.275 | 14.0563 | 12.2433 | 9.413 | 13.5622 | 12.2953 | 14.052 | 12.2525 | 5.951 | 4.014 | 12.1228 | 12.5815 | 12.55 | 9.03 | 4.121 | 57.3244 | 16.7445 | -1525.9603 | -9.1494 | 10.321 | 4.451 | 66.6341 | 14.8635 | 1168.1679 | 8.2748 | 13.7848 | 12.2251 | 1 | 0.9997 | 1.0193 | 3.374 | 4.872 | 0.759 | 465.353 | 0.899 | 1.063 | 0.405 | 14.568 | 2.378 | 5.011 | 0.563 | 2.803 | 4.719 | 2.94 | 4.438 | 0 | 416.223 | 0 | 1.188 | 1.073 | 4.483 | 22.857 | 4.628 | 0.324 | 4.407 | 10.853 | 164.817 | 0.4918 | 494.45 | 1.07 | 4.488 | 0.554 | 11.948 | 126.8 | 6 | 1.505 | 5.828 | 0.63 |  | 1.127 | 417.313 | 0.532 | 1.185 | 0.687 | 4.734 | 13.822 | 494.45 | 1.07 | 4.488 | 0.554 | 11.948 | 132 | 5.7 | 1.559 | 5.627 | 1.667 | 419.481 | 0.491 | 1.182 | 0.931 | 4.981 | 17.762 |  | 0.541 | 0 | 0 | 0 | 5.2 | 0.054 | 3.588
15 | 1000 | 35 | 50 | 7.76 | 7.97 | 6.103 | 2.414 | 20.07 | 5.672 | 2.587 | 0 | 0 | 18.536 | 14.4721 | 25.57 | 2.397 | 6.28 | 0 | 1.7837 | 13.1254 | 1.6027 | 14.3125 | 1.57 | 1.8212 | 13.3793 | 3.14 | 1.7353 | 13.9819 | 4.71 | 1.6899 | 14.2202 | 1.8388 | 13.1501 | 0.91 | 19.969 | 1.6027 | 14.3125 | 6.28 | 3.571 | 5.617 | 2.944 | 15.8034 | -524.7551 | -14.664 | 15.719 | 4.174 | 4.6376 | 17.8539 | 102.103 | 17.4852 | 1.7488 | 13.845 | 1 | 1.0608 | 1.0524 | 116.742 | 15.6434 | 16.447 | 2.172 | 6.28 | 0 | 9.5819 | 15.0759 | 9.5724 | 15.0812 | 1.57 | 10.8504 | 15.221 | 3.14 | 11.1154 | 15.1544 | 4.71 | 10.7132 | 15.2009 | 11.1285 | 15.1716 | 2.833 | 4.028 | 9.5712 | 15.0938 | 6.28 | 4.24 | 3.016 | 21.5227 | 17.9054 | -2516.7522 | -12.362 | 5.927 | 4.276 | 28.207 | 15.2449 | 1680.2211 | 13.3125 | 10.893 | 15.1909 | 1 | 1.0012 | 1.0217 | 3.689 | 5.187 | 0 | 500.933 | 0 | 1.001 | 1.246 | 19.547 | 5.127 | 5.402 | 0.102 | 4.391 | 19.892 | 3.085 | 4.583 | 0 | 432.622 | 0 | 1.159 | 1.246 | 6.844 | 16.956 | 4.75 | 0.512 | 4.602 | 9.298 | 87.92 | 0.6813 | 501.23 | 1.25 | 4.579 | 0.753 | 11.939 | 113.2 | 5.7 | 1.318 | 5.231 | 0.63 |  | -0.087 | 427.893 | 0.793 | 1.171 | 0.93 | 5.814 | 15.066 | 501.77 | 1.1 | 4.618 | 0.713 | 11.952 | 127 | 5.5 | 1.465 | 5.086 | 0.764 | 432.48 | 0.604 | 1.16 | 0.861 | 6.713 | 11.967 |  | 0.851 | 0.54 | 0.039 | 0.013 | 13.8 | 0.147 | 11.153
16 | 1000 | 35 | 50 | 7.85 | 0.91 | 4.915 | 2.314 | 5.52 | 4.496 | 2.512 | 1.036 | 1.101 | 18.4639 | 6.4849 | 28.946 | 1.532 | 13.207 | 1.609 | 1.2659 | 8.6725 | 0.8847 | 5.1965 | 3.302 | 1.6118 | 8.7847 | 6.604 | 0.7957 | 9.797 | 9.905 | 0.9812 | 3.485 | 2.2695 | 2.7833 | 2.107 | 8.567 | 0.3078 | 12.2348 | 5.23 | 3.586 | 6.605 | 0.9011 | 20.2657 | -319.1658 | -2.5709 | 12.153 | 3.816 | 2.7651 | 52.0147 | 78.059 | 16.8579 | 1.1296 | 2.8387 | 2.8731 | 2.8731 | 2.0114 | 115.9246 | 1.9282 | 23.868 | 1.441 | 18.566 | 2.37 | 10.2252 | 1.698 | 2.8696 | 1.9461 | 4.642 | 3.804 | 4.3194 | 9.283 | 5.7245 | 1.0084 | 13.925 | 3.6728 | 1.4333 | 11.7584 | 1.3939 | 0.802 | 8.988 | 2.6857 | 3.0977 | 3.831 | 2.076 | 4.48 | 2.4213 | 6.3916 | -1623.2796 | -2.9148 | 3.226 | 3.499 | 13.7218 | 5.0682 | 3314.6598 | 2.7605 | 4.4004 | 0.989 | 2.0544 | 2.0544 | 2.6722 | 3.637 | 5.135 | 0.992 | 495.086 | 1.164 | 1.014 | 0.43 | 18.471 | 1.897 | 5.316 | 0.629 | 4.468 | 2.978 | 3.085 | 4.583 | 1.289 | 432.667 | 1.545 | 1.16 | 0.799 | 6.703 | 11.12 | 4.867 | 0.123 | 7.463 | 14.525 | 83.003 | 0.3426 | 501.99 | 0.88 | 4.591 | 0.729 | 11.944 | 118.4 | 2.2 | 1.375 | 1.973 | 0.56 |  | 0.173 | 429.373 | 0.893 | 1.169 | 0.305 | 5.996 | 4.781 | 506.78 | 1.2 | 4.652 | 0.987 | 11.954 | 132 | 3.2 | 1.511 | 2.846 | 1.502 | 435.831 | 1.39 | 1.163 | 0.619 | 6.502 | 8.898 |  | 1.329 | 4.79 | 0.061 | 0.01 | 13.6 | 0.136 | 9.891
17 | 1000 | 35 | 50 | 7.85 | 2 | 4.937 | 2.315 | 11.66 | 4.342 | 2.432 | 0.804 | 1.062 | 36.0905 | 3.4817 | 33.351 | 3.328 | 17.661 | 1.373 | 2.6853 | 10.1497 | 0.6375 | 7.7778 | 4.415 | 1.4992 | 3.7267 | 8.831 | 1.7908 | 1.7128 | 13.246 | 1.1857 | 6.3049 | 3.7244 | 1.8978 | 1.306 | 17.069 | 0.6375 | 7.7778 | 17.661 | 1.804 | 13.609 | 0.3433 | 31.8804 | -400.8689 | -8.0469 | 13.886 | 7.857 | 5.1699 | 22.6053 | 120.9465 | 15.2011 | 1.4919 | 1.4298 | 2.0804 | 2.0804 | 2.4968 | 221.5453 | 1.5762 | 23.987 | 1.738 | 18.641 | 1.694 | 14.5483 | 5.9877 | 6.7508 | 2.7028 | 4.66 | 9.9067 | 4.5945 | 9.321 | 10.8305 | 0.8858 | 13.981 | 8.3879 | 1.1738 | 17.9033 | 1.6315 | 0.953 | 17.164 | 6.7508 | 2.7028 | 18.641 | 2.193 | 9.872 | 6.9001 | 6.8615 | -3449.5829 | -5.3448 | 3.153 | 4.979 | 18.0054 | 14.7319 | 4801.06 | 4.0181 | 9.7084 | 1.6766 | 1.6532 | 1.6532 | 1.8444 | 3.426 | 4.924 | 0.765 | 471.2 | 0.904 | 1.062 | 0.294 | 14.621 | 1.719 | 5.197 | 1.31 | 7.384 | 14.063 | 2.972 | 4.47 | 1.225 | 419.865 | 1.475 | 1.192 | 0.678 | 4.175 | 15.56 | 4.941 | 1.94 | 11.567 | 5.448 | 83.667 | 0.3491 | 500.35 | 1.07 | 4.553 | 0.909 | 11.942 | 127.8 | 3.6 | 1.496 | 3.634 | 0.83 | really broken | 1.858 | 423.559 | 1.063 | 1.181 | 0.226 | 5.017 | 4.273 | 500.9 | 1.24 | 4.577 | 0.892 | 11.967 | 133.9 | 5.8 | 1.556 | 5.368 | 2.395 | 427.579 | 1.07 | 1.171 | 0.46 | 5.808 | 7.465 | 50% capped | 0.537 | 0.55 | 0.024 | 0.025 | 6.1 | 0.06 | 4.011
18 | 1000 | 35 | 50 | 7.78 | 7.97 | 6.055 | 2.579 | 11.99 | 4.323 | 2.559 | 0 | 0.978 | 15.9585 | 25.369 | 25.496 | 3.097 | 6.28 | 0 | 1.5168 | 19.7737 | 1.4353 | 22.3881 | 1.57 | 1.5167 | 20.1588 | 3.14 | 1.4968 | 22.08 | 4.71 | 1.511 | 21.6895 | 1.558 | 19.6902 | 0.591 | 17.171 | 1.4329 | 22.1928 | 6.28 | 3.904 | 5.655 | 2.8284 | 23.2714 | -449.9245 | -24.7321 | 15.312 | 6.288 | 3.7387 | 36.19 | 89.7268 | 22.6346 | 1.5082 | 21.2902 | 1 | 1.0461 | 1.0362 | 214.1151 | 2.6857 | 24.217 | 3.209 | 17.805 | 3.387 | 15.0297 | 1.964 | 6.7952 | 5.3329 | 4.451 | 9.7684 | 3.4522 | 8.903 | 10.593 | 0.7907 | 13.354 | 8.3824 | 1.0796 | 17.1848 | 1.6397 | 0.851 | 8.766 | 6.7952 | 5.3329 | 17.805 | 2.275 | 2.656 | 7.5913 | 14.4746 | -3362.2779 | -5.4189 | 4.137 | 22.301 | 22.5147 | 5.9889 | 3697.624 | 16.9963 | 9.5813 | 1.109 | 1.6224 | 1.6224 | 1.7936 | 3.476 | 4.974 | 0 | 476.843 | 0 | 1.049 | 0.915 | 15.639 | 4.936 | 5.228 | 0.292 | 4.855 | 7.387 | 2.742 | 4.24 | 2.366 | 393.841 | 2.881 | 1.271 | 2.099 | 0.172 | 133.197 | 4.684 | 1.959 | 10.981 | 9.483 | 84.127 | 0.3402 | 500.3 | 0.92 | 4.546 | 0.811 | 11.945 | 132.3 | 3.5 | 1.551 | 2.889 | 0.59 |  | 7.251 | 418.463 | 1.236 | 1.196 | 0.492 | 3.866 | 12.243 | 495.92 | 1.95 | 4.539 | 1.583 | 11.958 | 136.9 | 5.9 | 1.605 | 5.329 | 7.069 | 418.742 | 2.071 | 1.184 | 0.329 | 4.773 | 6.564 |  | -0.183 | -4.38 | -0.007 | 0.013 | 4.6 | 0.054 | 3.482
19 | 1000 | 35 | 50 | 7.73 | 0.93 | 4.914 | 2.339 | 12.1 | 4.335 | 2.431 | 0.872 | 0.894 | 19.2539 | 8.7013 | 28.727 | 1.332 | 12.797 | 3.641 | 1.3283 | 16.5013 | 0.9852 | 5.2137 | 3.199 | 1.771 | 14.5698 | 6.399 | 0.7455 | 8.1804 | 9.598 | 1.116 | 3.1023 | 2.326 | 3.037 | 2.152 | 19.001 | 0.4192 | 8.8258 | 5.214 | 3.483 | 5.843 | 1.1481 | 16.0684 | -332.551 | -4.6251 | 12.447 | 5.576 | 2.516 | 39.252 | 70.3159 | 15.5474 | 1.2108 | 7.3186 | 3.1348 | 3.1348 | 1.9293 | 218.6339 | 2.3036 | 23.65 | 2.018 | 17.357 | 3.272 | 16.0618 | 2.7816 | 6.9194 | 6.0949 | 4.339 | 10.3755 | 4.1181 | 8.679 | 11.0915 | 0.9698 | 13.018 | 8.6854 | 1.4523 | 17.6301 | 1.8895 | 0.676 | 16.725 | 6.9194 | 6.0949 | 17.357 | 2.249 | 5.284 | 7.3759 | 16.6484 | -3459.0278 | -7.0776 | 4.044 | 6.306 | 24.7383 | 7.2732 | 4112.5359 | 5.8703 | 10.0508 | 1.3013 | 1.5897 | 1.5897 | 1.7542 | 3.447 | 4.945 | 1.406 | 473.597 | 1.66 | 1.049 | 0.632 | 15.649 | 3.405 | 5.111 | 1.424 | 4.08 | 15.126 | 2.798 | 4.296 | 1.829 | 400.152 | 2.221 | 1.242 | 1.227 | 0.556 | 160.036 | 4.79 | 1.769 | 11.658 | 5.35 | 82.913 | 0.344 | 496.8 | 1.19 | 4.534 | 1.025 | 11.945 | 130.9 | 5.1 | 1.539 | 5.302 | 0.51 |  | 5.558 | 418.543 | 1.439 | 1.187 | 0.329 | 4.558 | 6.893 | 503.61 | 1.25 | 4.594 | 0.913 | 11.958 | 138.9 | 4.5 | 1.61 | 4.891 | 6.958 | 425.007 | 1.137 | 1.185 | 0.292 | 4.725 | 5.893 |  | 1.4 | 6.81 | 0.06 | 0.013 | 8 | 0.071 | 4.613
20 | 1000 | 35 | 50 | 7.56 | 2 | 4.658 | 2.327 | 20.04 | 5.428 | 2.644 | 0.936 | 0 | 37.4409 | 3.5228 | 33.833 | 2.991 | 18.201 | 3.739 | 2.937 | 9.2201 | 0.6706 | 5.3978 | 4.55 | 1.8475 | 9.5349 | 9.101 | 1.7091 | 1.9775 | 13.651 | 1.0208 | 7.8542 | 3.8807 | 2.5841 | 1.115 | 22.309 | 0.6706 | 5.3978 | 18.201 | 1.773 | 12.239 | 0.3405 | 35.1758 | -429.694 | -8.3503 | 13.859 | 6.263 | 6.0367 | 13.7551 | 136.5632 | 12.7095 | 1.5258 | 3.3441 | 2.2712 | 2.2712 | 2.5459 | 106.5288 | 20.3295 | 15.205 | 5.584 | 6.28 | 0 | 9.1766 | 17.9217 | 9.1751 | 17.9213 | 1.57 | 10.3986 | 17.4707 | 3.14 | 10.6312 | 17.9599 | 4.71 | 10.2629 | 18.0171 | 10.5799 | 17.2952 | 2.968 | 7.051 | 9.1751 | 17.9213 | 6.28 | 4.268 | 5.311 | 20.7332 | 20.1315 | -2406.4335 | -15.2733 | 4.657 | 14.609 | 21.6253 | 27.6159 | 2244.587 | 5.6942 | 10.4309 | 17.8152 | 1 | 1.0243 | 1.0434 | 3.267 | 4.765 | 1.849 | 453.195 | 2.198 | 1.089 | 1.531 | 12.436 | 10.783 | 5.037 | 2.216 | 6.347 | 1.487 | 2.784 | 4.282 | 0 | 398.58 | 0 | 1.238 | 1.069 | 0.713 | 85.943 | 4.648 | 1.081 | 8.143 | 8.914 | 83.01 | 0.4498 | 493.41 | 1.07 | 4.545 | 0.963 | 11.943 | 114.2 | 10.1 | 1.339 | 10.038 | 0.56 |  | 6.142 | 419.141 | 0.928 | 1.177 | 0.495 | 5.348 | 8.762 | 493.58 | 0.78 | 4.578 | 0.523 | 11.947 | 125 | 5.4 | 1.455 | 5.463 | 6.913 | 422.478 | 0.611 | 1.168 | 0.543 | 6.063 | 8.408 |  | 0.771 | 0.17 | 0.033 | 0.004 | 10.8 | 0.116 | 8.663
21 | 1000 | 35 | 50 | 7.73 | 2 | 4.922 | 2.33 | 29.98 | 5.471 | 2.604 | 0.747 | 0 | 35.935 | 1.9998 | 32.497 | 0.947 | 16.955 | 1.725 | 2.8425 | 4.8729 | 0.7305 | 7.1817 | 4.239 | 1.4965 | 7.1889 | 8.478 | 1.7622 | 3.5831 | 12.716 | 1.2009 | 6.8108 | 3.6846 | 2.1939 | 1.209 | 6.914 | 0.7305 | 7.1817 | 16.955 | 1.908 | 10.279 | 0.4543 | 29.649 | -427.1908 | -9.5446 | 13.634 | 2.408 | 5.7195 | 10.7464 | 130.0905 | 8.6272 | 1.4865 | 2.0193 | 2.0946 | 2.0946 | 2.4798 | 188.0457 | 13.6377 | 16.798 | 3.731 | 6.279 | 0.05 | 15.2544 | 12.223 | 15.2478 | 12.223 | 1.57 | 17.2537 | 11.6835 | 3.14 | 17.7493 | 11.655 | 4.709 | 17.114 | 11.8854 | 17.7542 | 11.6493 | 3.035 | 3.207 | 15.2478 | 12.223 | 6.279 | 4.752 | 6.552 | 37.7879 | 16.0882 | -3584.6307 | -8.4871 | 5.767 | 6.554 | 43.6243 | 16.0256 | 2851.2309 | 7.3342 | 17.3723 | 11.7393 | 1 | 1.0003 | 1.0221 | 3.339 | 4.837 | 0.925 | 461.372 | 1.097 | 1.084 | 0.623 | 12.834 | 4.231 | 5.134 | 0.932 | 6.633 | 1.997 | 2.867 | 4.365 | 0 | 407.967 | 0 | 1.226 | 1.309 | 1.458 | 85.271 | 4.629 | 0.794 | 5.855 | 6.585 | 84.327 | 0.4567 | 500.17 | 1.31 | 4.556 | 0.932 | 11.948 | 128.3 | 8.2 | 1.5 | 7.659 | 0.58 |  | 4.376 | 422.207 | 0.884 | 1.185 | 0.519 | 4.75 | 10.413 | 497.05 | 1.11 | 4.542 | 0.904 | 11.958 | 133.3 | 3.4 | 1.563 | 3.44 | 4.055 | 421.617 | 1.027 | 1.179 | 0.468 | 5.209 | 8.508 | 33% capped | -0.321 | -3.12 | -0.014 | 0.01 | 5 | 0.063 | 4.2
1 | 2 | 3 | 4 | 5 | 6 | 7 | 8 | 9 | 10 | 11 | 12 | 13 | 14 | 15 | 16 | 17 | 18 | 19 | 20 | 21 | 22 | 23 | 24 | 25 | 26 | 27 | 28 | 29 | 30 | 31 | 32 | 33 | 34 | 35 | 36 | 37 | 38 | 39 | 40 | 41 | 42 | 43 | 44 | 45 | 46 | 47 | 48 | 49 | 50 | 51 | 52 | 53 | 54 | 55 | 56 | 57 | 58 | 59 | 60 | 61 | 62 | 63 | 64 | 65 | 66 | 67 | 68 | 69 | 70 | 71 | 72 | 73 | 74 | 75 | 76 | 77 | 78 | 79 | 80 | 81 | 82 | 83 | 84 | 85 | 86 | 87 | 88 | 89 | 90 | 91 | 92 | 93 | 94 | 95 | 96 | 97 | 98 | 99 | 100 | 101 | 102 | 103 | 104 | 105 | 106 | 107 | 108 | 109 | 110 | 111 | 112 | 113 | 114 | 115 | 116 | 117 | 118 | 119 | 120 | 121 | 122 | 123 | 124 | 125 | 126 | 127 | 128 | 129 | 130 | 131 | 132 | 133 | 134 | 135 | 136 | 137 | 138 | 139 | 140 | 141 | 142 | 143 | 144 | 145 | 146 | 147 | 148 | 149 | 150 | 151 | 152 | 153 | 154 | 155 | 156 | 157 | 158 | 159 | 160 | 161 | 162 | 163 | 164 | 165 | 166 | 167 | 168 | 169