## 1st-5th repetition
Data collected during the 1st test repetition of the first series |  | Data collected during the 5th test repetition of the first series |  | Data processing 1st step |  |  |  |  | Data processing 2nd step |  |  |  |  | Data processing 3rd step |  |  |  |  | Data processing 4th step |  |  |  |  | Data processing 5th step | Stress-strain dataset
Load (N) 0° view | Virtual Ext (mm) 0° view | Load (N) 180° view | Virtual Ext (mm) 180° view | Calculating virtual extensometer elongation | Load (N) 0° view | Ext. Elong. (mm) 0° view | Load (N) 180° view | Ext. Elong. (mm) 180° view | Sorting the two piles in descending order of load values (paired when difference ≤2N) | Load (N) 0° view | Ext. Elong. (mm) 0° view | Load (N) 180° view | Ext. Elong. (mm) 180° view | Setting in-between load values equal to the corresponding element of the other pile | Load (N) 0° view | Ext. Elong. (mm) 0° view | Load (N) 180° view | Ext. Elong. (mm) 180° view | Calculating the missing in-between virtual ext. values using linear interpolation | Load (N) 0° view | Ext. Elong. (mm) 0° view | Load (N) 180° view | Ext. Elong. (mm) 180° view | Calculating average stress and average strain values (unpaired data were neglected) | Avg. Stress (Mpa) | Avg. Strain
-22.4 | 12.5004 | -22.6 | 12.504 |  | -22.4 | 0 | -22.6 | 0 | 0.2 | -22.4 | 0 | -22.6 | 0 |  | -22.4 | 0 | -22.6 | 0 |  | -22.4 | 0 | -22.6 | 0 |  | -0.31 | 0 | 0
-43.8 | 12.4959 | -43.9 | 12.4991 |  | -43.8 | -0.0045 | -43.9 | -0.0049 | 0.1 | -43.8 | -0.0045 | -43.9 | -0.0049 |  | -43.8 | -0.0045 | -43.9 | -0.0049 |  | -43.8 | -0.0045 | -43.9 | -0.0049 |  | -0.61 | -0.0003759315 | -0.0049
-65.1 | 12.4923 | -66.8 | 12.4934 |  | -65.1 | -0.0081 | -66.8 | -0.0106 | 1.7 | -65.1 | -0.0081 | -66.8 | -0.0106 |  | -65.1 | -0.0081 | -66.8 | -0.0106 |  | -65.1 | -0.0081 | -66.8 | -0.0106 |  | -0.92 | -0.000747854 | -0.0106
-89.2 | 12.4867 | -90.5 | 12.4864 |  | -89.2 | -0.0137 | -90.5 | -0.0176 | 1.3 | -89.2 | -0.0137 | -90.5 | -0.0176 |  | -89.2 | -0.0137 | -90.5 | -0.0176 |  | -89.2 | -0.0137 | -90.5 | -0.0176 |  | -1.26 | -0.001251757 | -0.0176
-113.5 | 12.4816 | -115.9 | 12.4789 |  | -113.5 | -0.0188 | -115.9 | -0.0251 | 2.4 | -113.5 | -0.0188 |  |  |  | -113.5 | -0.0188 | -113.5 |  |  | -113.5 | -0.0188 | -113.5 | -0.0244 |  | -1.59 | -0.001727664 | -0.0244
-137.8 | 12.4763 | -139.4 | 12.4731 |  | -137.8 | -0.0241 | -139.4 | -0.0309 | 1.6 |  |  | -115.9 | -0.0251 |  | -115.9 |  | -115.9 | -0.0251 |  | -115.9 | -0.0193 | -115.9 | -0.0251 |  | -1.62 | -0.001775654 | -0.0251
-162.7 | 12.4711 | -162.1 | 12.4685 |  | -162.7 | -0.0293 | -162.1 | -0.0355 | 0.6 | -137.8 | -0.0241 | -139.4 | -0.0309 |  | -137.8 | -0.0241 | -139.4 | -0.0309 |  | -137.8 | -0.0241 | -139.4 | -0.0309 |  | -1.94 | -0.002199574 | -0.0309
[10 empty] | -162.7 | -0.0293 | -162.1 | -0.0355 |  | -162.7 | -0.0293 | -162.1 | -0.0355 |  | -162.7 | -0.0293 | -162.1 | -0.0355 |  | -2.27 | -0.002591508 | -0.0355
0
0
0
0
0
0
0
0
0
0
0
0
0
0
0
0

## 2nd-6th repetition
Data collected during the 2nd test repetition of the first series |  | Data collected during the 6th test repetition of the first series |  | Data processing 1st step |  |  |  |  | Data processing 2nd step |  |  |  |  | Data processing 3rd step |  |  |  |  | Data processing 4th step |  |  |  |  | Data processing 5th step | Stress-strain dataset
Load (N) 0° view | Virtual Ext (mm) 0° view | Load (N) 180° view | Virtual Ext (mm) 180° view | Calculating virtual extensometer elongation | Load (N) 0° view | Ext. Elong. (mm) 0° view | Load (N) 180° view | Ext. Elong. (mm) 180° view | Sorting the two piles in descending order of load values (paired when difference ≤2N) | Load (N) 0° view | Ext. Elong. (mm) 0° view | Load (N) 180° view | Ext. Elong. (mm) 180° view | Setting in-between load values equal to the corresponding element of the other pile | Load (N) 0° view | Ext. Elong. (mm) 0° view | Load (N) 180° view | Ext. Elong. (mm) 180° view | Calculating the missing in-between virtual ext. values using linear interpolation | Load (N) 0° view | Ext. Elong. (mm) 0° view | Load (N) 180° view | Ext. Elong. (mm) 180° view | Calculating average stress and average strain values (unpaired data were neglected) | Avg. Stress (Mpa) | Avg. Strain
-20.1 | 12.5015 | -17.9 | 12.4964 |  | -20.1 | 0 | -17.9 | 0 | 2.2 |  |  | -17.9 | 0 |  |  |  | -17.9 | 0 |  |  |  | -17.9 | 0 |  |  |  | 0
-41 | 12.4973 | -39.5 | 12.4915 |  | -41 | -0.0042 | -39.5 | -0.0049 | 1.5 | -20.1 | 0 |  |  |  | -20.1 | 0 | -20.1 |  |  | -20.1 | 0 | -20.1 | -0.0005 |  | -0.28 | -2.000576e-05 | -0.0005
-63.6 | 12.4925 | -61.8 | 12.4857 |  | -63.6 | -0.009 | -61.8 | -0.0107 | 1.8 | -41 | -0.0042 | -39.5 | -0.0049 |  | -41 | -0.0042 | -39.5 | -0.0049 |  | -41 | -0.0042 | -39.5 | -0.0049 |  | -0.56 | -0.0003640363 | -0.0049
-87.5 | 12.4878 | -84.2 | 12.4798 |  | -87.5 | -0.0137 | -84.2 | -0.0166 | 3.3 | -63.6 | -0.009 | -61.8 | -0.0107 |  | -63.6 | -0.009 | -61.8 | -0.0107 |  | -63.6 | -0.009 | -61.8 | -0.0107 |  | -0.88 | -0.0007880801 | -0.0107
-111.5 | 12.4835 | -108.6 | 12.4744 |  | -111.5 | -0.018 | -108.6 | -0.022 | 2.9 |  |  | -84.2 | -0.0166 |  | -84.2 |  | -84.2 | -0.0166 |  | -84.2 | -0.0131 | -84.2 | -0.0166 |  | -1.18 | -0.001188128 | -0.0166
-136.6 | 12.478 | -131.4 | 12.4678 |  | -136.6 | -0.0235 | -131.4 | -0.0286 | 5.2 | -87.5 | -0.0137 |  |  |  | -87.5 | -0.0137 | -87.5 |  |  | -87.5 | -0.0137 | -87.5 | -0.0173 |  | -1.22 | -0.001240134 | -0.0173
-150.3 | 12.4757 | -147.9 | 12.463 |  | -150.3 | -0.0258 | -147.9 | -0.0334 | 2.4 |  |  | -108.6 | -0.022 |  | -108.6 |  | -108.6 | -0.022 |  | -108.6 | -0.0175 | -108.6 | -0.022 |  | -1.52 | -0.00158017 | -0.022
[10 empty] | -111.5 | -0.018 |  |  |  | -111.5 | -0.018 | -111.5 |  |  | -111.5 | -0.018 | -111.5 | -0.0228 |  | -1.56 | -0.001632176 | -0.0228
[12 empty] | -131.4 | -0.0286 |  | -131.4 |  | -131.4 | -0.0286 |  | -131.4 | -0.0224 | -131.4 | -0.0286 |  | -1.84 | -0.002040222 | -0.0286
[10 empty] | -136.6 | -0.0235 |  |  |  | -136.6 | -0.0235 | -136.6 |  |  | -136.6 | -0.0235 | -136.6 | -0.0301 |  | -1.91 | -0.002144234 | -0.0301
[12 empty] | -147.9 | -0.0334 |  | -147.9 |  | -147.9 | -0.0334 |  | -147.9 | -0.0254 | -147.9 | -0.0334 |  | -2.07 | -0.002352263 | -0.0334
[10 empty] | -150.3 | -0.0258 |  |  |  | -150.3 | -0.0258 |  |  |  | -150.3 | -0.0258 | [5 empty] | 0
0
0
0
0
0
0
0
0
0
0
0
0

## 3rd-7th repetition
Data collected during the 3rd test repetition of the first series |  | Data collected during the 7th test repetition of the first series |  | Data processing 1st step |  |  |  |  | Data processing 2nd step |  |  |  |  | Data processing 3rd step |  |  |  |  | Data processing 4th step |  |  |  |  | Data processing 5th step | Stress-strain dataset
Load (N) 0° view | Virtual Ext (mm) 0° view | Load (N) 180° view | Virtual Ext (mm) 180° view | Calculating virtual extensometer elongation | Load (N) 0° view | Ext. Elong. (mm) 0° view | Load (N) 180° view | Ext. Elong. (mm) 180° view | Sorting the two piles in descending order of load values (paired when difference ≤2N) | Load (N) 0° view | Ext. Elong. (mm) 0° view | Load (N) 180° view | Ext. Elong. (mm) 180° view | Setting in-between load values equal to the corresponding element of the other pile | Load (N) 0° view | Ext. Elong. (mm) 0° view | Load (N) 180° view | Ext. Elong. (mm) 180° view | Calculating the missing in-between virtual ext. values using linear interpolation | Load (N) 0° view | Ext. Elong. (mm) 0° view | Load (N) 180° view | Ext. Elong. (mm) 180° view | Calculating average stress and average strain values (unpaired data were neglected) | Avg. Stress (Mpa) | Avg. Strain
-11.6 | 12.5017 | -10.6 | 12.4961 |  | -11.6 | 0 | -10.6 | 0 | 1 | -11.6 | 0 | -10.6 | 0 |  | -11.6 | 0 | -10.6 | 0 |  | -11.6 | 0 | -10.6 | 0 |  | -0.16 | 0 | 0
-12.7 | 12.5013 | -11.2 | 12.4959 |  | -12.7 | -0.0004 | -11.2 | -0.0002 | 1.5 | -12.7 | -0.0004 | -11.2 | -0.0002 |  | -12.7 | -0.0004 | -11.2 | -0.0002 |  | -12.7 | -0.0004 | -11.2 | -0.0002 |  | -0.17 | -2.400032e-05 | -0.0002
-36.1 | 12.4967 | -33.4 | 12.4892 |  | -36.1 | -0.005 | -33.4 | -0.0069 | 2.7 |  |  | -33.4 | -0.0069 |  | -33.4 |  | -33.4 | -0.0069 |  | -33.4 | -0.0045 | -33.4 | -0.0069 |  | -0.47 | -0.0004560617 | -0.0069
-55.4 | 12.4924 | -56.7 | 12.4853 |  | -55.4 | -0.0093 | -56.7 | -0.0108 | 1.3 | -36.1 | -0.005 |  |  |  | -36.1 | -0.005 | -36.1 |  |  | -36.1 | -0.005 | -36.1 | -0.0074 |  | -0.51 | -0.0004960652 | -0.0074
-81.7 | 12.4877 | -78.9 | 12.4777 |  | -81.7 | -0.014 | -78.9 | -0.0184 | 2.8 | -55.4 | -0.0093 | -56.7 | -0.0108 |  | -55.4 | -0.0093 | -56.7 | -0.0108 |  | -55.4 | -0.0093 | -56.7 | -0.0108 |  | -0.78 | -0.0008040842 | -0.0108
-104.1 | 12.4825 | -105.1 | 12.4715 |  | -104.1 | -0.0192 | -105.1 | -0.0246 | 1 |  |  | -78.9 | -0.0184 |  | -78.9 |  | -78.9 | -0.0184 |  | -78.9 | -0.0135 | -78.9 | -0.0184 |  | -1.1 | -0.001276156 | -0.0184
-129.1 | 12.4777 | -130.4 | 12.4643 |  | -129.1 | -0.024 | -130.4 | -0.0318 | 1.3 | -81.7 | -0.014 |  |  |  | -81.7 | -0.014 | -81.7 |  |  | -81.7 | -0.014 | -81.7 | -0.0191 |  | -1.14 | -0.001324162 | -0.0191
-155 | 12.4719 | -153.7 | 12.4589 |  | -155 | -0.0298 | -153.7 | -0.0372 | 1.3 | -104.1 | -0.0192 | -105.1 | -0.0246 |  | -104.1 | -0.0192 | -105.1 | -0.0246 |  | -104.1 | -0.0192 | -105.1 | -0.0246 |  | -1.46 | -0.001752203 | -0.0246
[10 empty] | -129.1 | -0.024 | -130.4 | -0.0318 |  | -129.1 | -0.024 | -130.4 | -0.0318 |  | -129.1 | -0.024 | -130.4 | -0.0318 |  | -1.82 | -0.002232266 | -0.0318
[10 empty] | -155 | -0.0298 | -153.7 | -0.0372 |  | -155 | -0.0298 | -153.7 | -0.0372 |  | -155 | -0.0298 | -153.7 | -0.0372 |  | -2.16 | -0.002680302 | -0.0372
0
0
0
0
0
0
0
0
0
0
0
0
0
0

## 4th-8th repetition
Data collected during the 4th test repetition of the first series |  | Data collected during the 8th test repetition of the first series |  | Data processing 1st step |  |  |  |  | Data processing 2nd step |  |  |  |  | Data processing 3rd step |  |  |  |  | Data processing 4th step |  |  |  |  | Data processing 5th step | Stress-strain dataset
Load (N) 0° view | Virtual Ext (mm) 0° view | Load (N) 180° view | Virtual Ext (mm) 180° view | Calculating virtual extensometer elongation | Load (N) 0° view | Ext. Elong. (mm) 0° view | Load (N) 180° view | Ext. Elong. (mm) 180° view | Sorting the two piles in descending order of load values (paired when difference ≤2N) | Load (N) 0° view | Ext. Elong. (mm) 0° view | Load (N) 180° view | Ext. Elong. (mm) 180° view | Setting in-between load values equal to the corresponding element of the other pile | Load (N) 0° view | Ext. Elong. (mm) 0° view | Load (N) 180° view | Ext. Elong. (mm) 180° view | Calculating the missing in-between virtual ext. values using linear interpolation | Load (N) 0° view | Ext. Elong. (mm) 0° view | Load (N) 180° view | Ext. Elong. (mm) 180° view | Calculating average stress and average strain values (unpaired data were neglected) | Avg. Stress (Mpa) | Avg. Strain
-10.1 | 12.5019 | -10.6 | 12.496 |  | -10.1 | 0 | -10.6 | 0 | 0.5 | -10.1 | 0 | -10.6 | 0 |  | -10.1 | 0 | -10.6 | 0 |  | -10.1 | 0 | -10.6 | 0 |  | -0.14 | 0 | 0
-10.1 | 12.5021 | -12.8 | 12.4955 |  | -10.1 | 0.0002 | -12.8 | -0.0005 | 2.7 | -10.1 | 0.0002 |  |  |  | -10.1 | 0.0002 | -10.1 |  |  | -10.1 | 0.0002 | -10.1 | 0.0001 |  | -0.14 | 1.200006e-05 | 0.0001
-32 | 12.4967 | -29.2 | 12.4922 |  | -32 | -0.0052 | -29.2 | -0.0038 | 2.8 |  |  | -12.8 | -0.0005 |  | -12.8 |  | -12.8 | -0.0005 |  | -12.8 | -0.0005 | -12.8 | -0.0005 |  | -0.18 | -4.000336e-05 | -0.0005
-54.4 | 12.4925 | -51.8 | 12.4872 |  | -54.4 | -0.0094 | -51.8 | -0.0088 | 2.6 |  |  | -29.2 | -0.0038 |  | -29.2 |  | -29.2 | -0.0038 |  | -29.2 | -0.0045 | -29.2 | -0.0038 |  | -0.41 | -0.0003320213 | -0.0038
-76.8 | 12.4875 | -74.8 | 12.4803 |  | -76.8 | -0.0144 | -74.8 | -0.0157 | 2 | -32 | -0.0052 |  |  |  | -32 | -0.0052 | -32 |  |  | -32 | -0.0052 | -32 | -0.0044 |  | -0.45 | -0.0003840247 | -0.0044
-99.3 | 12.484 | -100 | 12.4728 |  | -99.3 | -0.0179 | -100 | -0.0232 | 0.7 |  |  | -51.8 | -0.0088 |  | -51.8 |  | -51.8 | -0.0088 |  | -51.8 | -0.0089 | -51.8 | -0.0088 |  | -0.72 | -0.0007080586 | -0.0088
-124.2 | 12.4782 | -124.3 | 12.4682 |  | -124.2 | -0.0237 | -124.3 | -0.0278 | 0.1 | -54.4 | -0.0094 |  |  |  | -54.4 | -0.0094 | -54.4 |  |  | -54.4 | -0.0094 | -54.4 | -0.0096 |  | -0.76 | -0.0007600658 | -0.0096
-148.8 | 12.4734 | -147.4 | 12.4606 |  | -148.8 | -0.0285 | -147.4 | -0.0354 | 1.4 | -76.8 | -0.0144 | -74.8 | -0.0157 |  | -76.8 | -0.0144 | -74.8 | -0.0157 |  | -76.8 | -0.0144 | -74.8 | -0.0157 |  | -1.06 | -0.001204113 | -0.0157
[10 empty] | -99.3 | -0.0179 | -100 | -0.0232 |  | -99.3 | -0.0179 | -100 | -0.0232 |  | -99.3 | -0.0179 | -100 | -0.0232 |  | -1.39 | -0.001644188 | -0.0232
[10 empty] | -124.2 | -0.0237 | -124.3 | -0.0278 |  | -124.2 | -0.0237 | -124.3 | -0.0278 |  | -124.2 | -0.0237 | -124.3 | -0.0278 |  | -1.74 | -0.002060212 | -0.0278
[10 empty] | -148.8 | -0.0285 | -147.4 | -0.0354 |  | -148.8 | -0.0285 | -147.4 | -0.0354 |  | -148.8 | -0.0285 | -147.4 | -0.0354 |  | -2.07 | -0.00255628 | 0
0
0
0
0
0
0
0
0
0
0
0
0
0

## Eapp DIC summary
1st-5th repetition | Eapp 1 (MPa)= | 740
2nd-6th repetition | Eapp 2 (MPa)= | 769
3rd-7th repetition | Eapp 3 (MPa)= | 749
4th-8th repetition | Eapp 4 (MPa)= | 757
| Eapp avg (MPa)= | 753.75
| Eapp avg (GPa)= | 0.75 | Eapp DIC value reported in Table 1
Note for the reader: | The present .xls file has been created for explanatory purposes. A Matlab code has been created for automatic data processing.