## Sheet1
Viscosity of AN-102 melt
temp | viscosity
700 | 175
800 | 125 |  |  |  | 3e-10 | 3e-09 | 3e-08 | 3e-07 | bubble volume (m3)
900 | 40
Stokes law
[5 empty] | 0.0005031646 | 0.001084035 | 0.002335483 | 0.005031646 | diameter in μm
Velocity of bubbles of various sizes at various temperatures
v | velocity | m/s | viscosity in Pa s | temperature in °C | volume in mm³
two over nine | 0.2222222 |  |  |  | 0.3 | 3 | 30 | 300
pp | 1.2 | kg/m3 | 173.7 | 700 | 8.439557e-06 | 3.917295e-05 | 0.0001818247 | 0.0008439557
pf | 2660 | kg/m3 | 127.3 | 800 | 1.151572e-05 | 5.345123e-05 | 0.0002480986 | 0.001151572
u | viscosity | kg/ms | 41.6 | 900 | 3.523921e-05 | 0.0001635659 | 0.0007592057 | 0.003523921 |  | m
g | 9.8 | m/s2
R | radius | m |  |  |  | log og velocities
[5 empty] | -5.07368 | -4.407014 | -3.740347 | -3.07368 |  | 0.0013
[5 empty] | -4.938709 | -4.272042 | -3.605376 | -2.938709 |  | 36.89073
[5 empty] | -4.452974 | -3.786307 | -3.119641 | -2.452974