## Sheet1
| 1 | 2 | 3 | 4 | 5 | 6 | 7 | 8 | 9 | 10 | 11 | 13 | 14 | 15 | 16 | 17 | 18 | 19 | 20 | 21 | 22 | 23
ID | 25 | 625 | 700 | 800 | 870 | 885 | 900 | 910 | 925 | 935 | 950 | 1000 | 1020 | 1030 | 1060 | 1075 | 1085 | 1100 | 1120 | 1135 | 1150 | 1165 | Quenched Fast | Quenched Slow | ID
calculated temp © | 25 | 474.997 | 537.727 | 621.367 | 679.915 | 692.461 | 705.007 | 713.371 | 725.917 | 734.281 | 746.827 | 788.647 | 805.375 | 813.739 | 838.831 | 851.377 | 859.741 | 872.287 | 889.015 | 901.561 | 914.107 | 926.653 | 735 | 735 | calculated temp C
masked |  | 7941780 | 7797164 | 7757117 | 11870874 | 18740426 | 36396553 | 46795478 | 52350646 | 57710024 | 51897317 | 49014591 | 53299590 | [11 empty] | masked
bubbles | - | 0 | 0 | 0 | 2663589 | 6925644 | 16261099 | 24835264 | 29726795 | 34786720 | 25990218 | 20822240 | 25349260 | [11 empty] | bubbles
Condensed phase |  | 7941780 | 7797164 | 7757117 | 9207285 | 11814782 | 20135454 | 21960214 | 22623851 | 22923304 | 25907099 | 28192351 | 27950330
mask take 2 | [6 empty] | 31235016 |  | 30985096 | [12 empty] | 7690916 |  |  | mask take 2
bubbles take 2 | [21 empty] | 4471603 |  |  | bubbles take 2
mask take 3 (cropped) | [6 empty] | 35406324 | [10 empty] | 17685453 | 14860378 | 12478315 | 10050953 | 5126403 |  |  | mask take 3 (cropped)
bubbles take 3 default threshold | [6 empty] | 23012054 | [10 empty] | 11473527 | 8966498 | 8824214 | 6677877 | 3352787 |  |  | bubbles take 3 default threshold
bubles take 3 shenbang threshold | [17 empty] | 6762067 | 5622807 | 4811225 | 3738857 | 1410950 |  |  | bubles take 3 shanbhag threshold
condensed phase | [6 empty] | 12394270 | [10 empty] | 6211926 | 5893880 | 3654101 | 3373076 | 1773616
"donut-hole" cropped out
mask take 4 (threshold each slice) |  | 7868353 | 7652461 | 7378710 | 11615234 | 18996573 | 35386784 | 44928717 | 48815278 | 54818592 | 47231900 | 41725031 | 45153493 | 29105499 | 23466269 | 22885940 | 20064206 | 16257810 | 14580733 | 12401017 | 10839276 | 8480683 | 34289231 | 769646130 | mask take 4 (threshold each slice)
bubbles take 4 default (same as three but masked different) |  |  |  |  | 7173303 | 12319893 | 25329343 | 35304737 | 37126370 | 45133265 | 35887687 | 31490022 | 35695478 | 21098268 | 17773297 | 17370070 | 14318449 | 10877795 | 9486268 | 8049608 | 7279459 | 5934818 | 24854648 | 719011726 | bubbles take 4 default (same as three but masked different)
bubbles take 4 Shanbhan (same as three but masked different) |  |  |  |  | 3097798 | 7324849 | 17100208 | 25219568 | 29539552 | 35163932 | 25976517 | 17665675 | 23776842 | 9606083 | 9048849 | 9205768 | 8369971 | 6738197 | 5857198 | 4779485 | 3845354 | 2535325 | 20365874 | 623044506 | bubbles take 4 Shanbhan (same as three but masked different)
condensed Default |  |  |  |  | 4441931 | 6676680 | 10057441 | 9623980 | 11688908 | 9685327 | 11344213 | 10235009 | 9458015 | 8007231 | 5692972 | 5515870 | 5745757 | 5380015 | 5094465
condensed Shan |  |  |  |  | 8517436 | 11671724 | 18286576 | 19709149 | 19275726 | 19654660 | 21255383 | 24059356 | 21376651 | 19499416 | 14417420 | 13680172 | 11694235 | 9519613 | 8723535
[12 empty] | partial fill holes | Shan was augmented for the 1020 with hole-filling since the enormous bubble in the center was poorly filled and represented a very large volume
Tony 2018 AN-102 data replot
Temp C |  |  | 637 | 649 | 675 | 685 | 700 | 730 | 752 | 780 | 804 | 839 | 865 | 900
porosity |  |  | 0.2592593 | 0.4285714 | 0.75 | 0.8392283 | 0.8641304 | 0.8571429 | 0.7512438 | 0.7191011 | 0.6350365 | 0.4535519 | 0.2 | 0.07407407
Normalized volume |  |  | 1.35 | 1.75 | 4 | 6.22 | 7.36 | 7 | 4.02 | 3.56 | 2.74 | 1.83 | 1.25 | 1.08
Assign normalized volume to my measured pellet volume (mm3) |  |  | 552.5426 | 716.2589 | 1637.163 | 2545.789 | 3012.38 | 2865.035 | 1645.349 | 1457.075 | 1121.457 | 749.0021 | 511.6135 | 442.034
Assign normalized volume to my measured pellet volume (cm3) |  |  | 0.5525426 | 0.7162589 | 1.637163 | 2.545789 | 3.01238 | 2.865035 | 1.645349 | 1.457075 | 1.121457 | 0.7490021 | 0.5116135 | 0.442034 | [11 empty] | Pellet |  |  | 625 scan | pixels | mm
FET test volume | FET | [24 empty] | Initial mass | 0.90749 | g | height | 84 | 3.200402
[17 empty] | pellet mass |  |  |  | 0.90749
[17 empty] | AN-102 mass loss factor |  |  |  | 0.81
Scale From CT Pro |  |  | Sept | Quenched furnace | Quenched Slow | Check of Alumina base |  | Voxel to mm^3 |  | Quenched furnace | Quenched slow | [5 empty] | AN-102 glass mass from 0.90749 g pellet |  |  |  | 0.7350669 |  |  |  |  | diameter | 13.05 | mm | diameter | 350 | 13.33501
pixels | 2000 | 26.2467 | 1 |  |  | calipers | 33.21 | pixel | 1 |  |  | predicted density, g/cc |  |  | 2.693778 |  | predicted volume at 1000C, from 0.90749 g feed |  |  |  | 0.2728758 | cm^3 |  |  |  | height | 3.06 | mm
mm | 76.2 | 1 | 0.03810003 | 0.0371 | 0.0127 | ImageJ | 33.2 | mm^3 | 5.530646e-05 | 5.1064811e-05 | 2.048383e-06 | predicted density, g/mm^3 |  |  | 2693.778 |  | predicted volume at 1000C from 0.90749 g feed |  |  |  | 272.8758 | mm^3 |  |  |  | volume | 409.2908 | mm^3
[26 empty] | volume | 0.4092908 | cm^3
Final Method ("Take4") volumes in mm^3 | [25 empty] | density | 2.217226 | g/cm^3
| 1 | 2 | 3 | 4 | 5 | 6 | 7 | 8 | 9 | 10 | 11 | 13 | 14 | 15 | 16 | 17 | 18 | 19 | 20 | 21 | 22 | 23
ID | measured | 625 | 700 | 800 | 870 | 885 | 900 | 910 | 925 | 935 | 950 | 1000 | 1020 | 1030 | 1060 | 1075 | 1085 | 1100 | 1120 | 1135 | 1150 | 1165 | Quenched Far | Quenched Close | Quenched Far Avizo | Quenched Close Avizo
°C | 25 | 474.997 | 537.727 | 621.367 | 679.915 | 692.461 | 705.007 | 713.371 | 725.917 | 734.281 | 746.827 | 788.647 | 805.375 | 813.739 | 838.831 | 851.377 | 859.741 | 872.287 | 889.015 | 901.561 | 914.107 | 926.653 | 735 | 735
Bulk geometry | 409.2908 | 435.1708 | 423.2305 | 408.0903 | 642.3975 | 1050.633 | 1957.118 | 2484.848 | 2699.8 | 3031.822 | 2612.229 | 2307.664 | 2497.28 | 1609.722 | 1297.836 | 1265.74 | 1109.68 | 899.162 | 806.4088 | 685.8564 | 599.482 | 469.0366 | 1750.973 | 1576.53
Gas phase (upper estimate) |  | 0 | 0 | 0 | 396.73 | 681.3697 | 1400.876 | 1952.58 | 2053.328 | 2496.161 | 1984.821 | 1741.602 | 1974.191 | 1166.871 | 982.9782 | 960.6771 | 791.9028 | 601.6124 | 524.6519 | 445.1953 | 402.6011 | 328.2338 | 1269.198 | 1472.811 | 1115 | 1260
Gas phase (lower estimate) |  | 0 | 0 | 0 | 171.3282 | 405.1115 | 945.752 | 1394.805 | 1633.728 | 1944.793 | 1436.669 | 977.026 | 1315.013 | 531.2785 | 500.4598 | 509.1385 | 462.9135 | 372.6658 | 323.9409 | 264.3364 | 212.6729 | 140.2199 | 1039.98 | 1276.234
Geom - high est. |  | 435.1708 | 423.2305 | 408.0903 | 245.6675 | 369.2635 | 556.2415 | 532.2683 | 646.4721 | 535.6612 | 627.4083 | 566.0621 | 523.0893 | 442.8516 | 314.8581 | 305.0633 | 317.7775 | 297.5496 | 281.7568 | 240.661 | 196.8809 | 140.8028 | 481.7752
Geom - low est. |  | 435.1708 | 423.2305 | 408.0903 | 471.0693 | 645.5218 | 1011.366 | 1090.043 | 1066.072 | 1087.03 | 1175.56 | 1330.638 | 1182.267 | 1078.444 | 797.3765 | 756.6019 | 646.7668 | 526.4961 | 482.4679 | 421.52 | 386.8091 | 328.8167 | 710.9936
Porosity Hight | CT "defualt" | 0 | 0 | 0 | 0.6175771 | 0.6485324 | 0.7157854 | 0.7857945 | 0.7605482 | 0.8233204 | 0.7598188 | 0.7547034 | 0.7905364 | 0.7248894 | 0.7573977 | 0.7589843 | 0.7136315 | 0.6690812 | 0.650603 | 0.6491087 | 0.6715817 | 0.6998042 | 0.7248529 | 0.9342108 | Quenched far, high
Porosity Low | CT "Shanbhag" | 0 | 0 | 0 | 0.2667013 | 0.3855879 | 0.4832371 | 0.561324 | 0.6051292 | 0.64146 | 0.5499782 | 0.4233831 | 0.5265781 | 0.3300436 | 0.3856109 | 0.4022456 | 0.4171593 | 0.4144591 | 0.4017081 | 0.3854107 | 0.3547611 | 0.2989529 | 0.5939437 | 0.8095207 | Quenched far, low
volume of condensed phase/bulk volume | 0.333296 | 0.3729455 | 0.3552549 | 0.3313348 | 0.5752228 | 0.7402749 | 0.8605726 | 0.8901841 | 0.8989274 | 0.9099961 | 0.8955391 | 0.8817524 | 0.8907308 | 0.8304827 | 0.7897456 | 0.7844141 | 0.7540951 | 0.6965221 | 0.661616 | 0.6021386 | 0.544814 | 0.4182206 | 0.8441576 | 0.8269137 | Quenched close, high
Final Method ("Take4") volumes in cm^3 | [24 empty] | Quenched close, low
| 1 | 2 | 3 | 4 | 5 | 6 | 7 | 8 | 9 | 10 | 11 | 13 | 14 | 15 | 16 | 17 | 18 | 19 | 20 | 21 | 22 | 23
Temperature (°C) | 25 | 474.997 | 537.727 | 621.367 | 679.915 | 692.461 | 705.007 | 713.371 | 725.917 | 734.281 | 746.827 | 788.647 | 805.375 | 813.739 | 838.831 | 851.377 | 859.741 | 872.287 | 889.015 | 901.561 | 914.107 | 926.653
Geometric volume | 0.4092908 | 0.4351708 | 0.4232305 | 0.4080903 | 0.6423975 | 1.050633 | 1.957118 | 2.484848 | 2.6998 | 3.031822 | 2.612229 | 2.307664 | 2.49728 | 1.609722 | 1.297836 | 1.26574 | 1.10968 | 0.899162 | 0.8064088 | 0.6858564 | 0.599482 | 0.4690366
Gas phase (upper estimate) |  | 0 | 0 | 0 | 0.39673 | 0.6813697 | 1.400876 | 1.95258 | 2.053328 | 2.496161 | 1.984821 | 1.741602 | 1.974191 | 1.166871 | 0.9829782 | 0.9606771 | 0.7919028 | 0.6016124 | 0.5246519 | 0.4451953 | 0.4026011 | 0.3282338
Gas phase (lower estimate) |  | 0 | 0 | 0 | 0.1713282 | 0.4051115 | 0.945752 | 1.394805 | 1.633728 | 1.944793 | 1.436669 | 0.977026 | 1.315013 | 0.5312785 | 0.5004598 | 0.5091385 | 0.4629135 | 0.3726658 | 0.3239409 | 0.2643364 | 0.2126729 | 0.1402199
CT geometric volume
Condensed phase (from high porosity) |  | 0.4351708 | 0.4232305 | 0.4080903 | 0.2456675 | 0.3692635 | 0.5562415 | 0.5322683 | 0.6464721 | 0.5356612 | 0.6274083 | 0.5660621 | 0.5230893 | 0.4428516 | 0.3148581 | 0.3050633 | 0.3177775 | 0.2975496 | 0.2817568 | 0.240661 | 0.1968809 | 0.1408028
Condensed phase (from low porosity) |  | 0.4351708 | 0.4232305 | 0.4080903 | 0.4710693 | 0.6455218 | 1.011366 | 1.090043 | 1.066072 | 1.08703 | 1.17556 | 1.330638 | 1.182267 | 1.078444 | 0.7973765 | 0.7566019 | 0.6467668 | 0.5264961 | 0.4824679 | 0.42152 | 0.3868091 | 0.3288167
Temperature (°C) reported |  | 637 | 649 | 675 | 685 | 700 | 730 | 752 | 780 | 804 | 839 | 865 | 900
Temp Adjust (°C), plus 30 C |  | 667 | 679 | 705 | 715 | 730 | 760 | 782 | 810 | 834 | 869 | 895 | 930
FET test volume |  | 0.5525426 | 0.7162589 | 1.637163 | 2.545789 | 3.01238 | 2.865035 | 1.645349 | 1.457075 | 1.121457 | 0.7490021 | 0.5116135 | 0.442034
[18 empty] | Temperature | 25 | 734.281 | 746.827 | 788.647 | 805.375 | 813.739 | Quenched Fast
[18 empty] | bulk geometry (mm3) | 409.2908 | 3031.822 | 2612.229 | 2307.664 | 2497.28 | 1609.722 | 1750.973
[18 empty] | upper estimate of pore volume |  | 2496.161 | 1984.821 | 1741.602 | 1974.191 | 1166.871 | 1269.198
[18 empty] | lower estimate of pore volume |  | 1944.793 | 1436.669 | 977.026 | 1315.013 | 531.2785 | 1039.98
[18 empty] | porosity upper | 0 | 0.8233204 | 0.7598188 | 0.7547034 | 0.7905364 | 0.7248894 | 0.7248529
[18 empty] | porosity lower | 0 | 0.64146 | 0.5499782 | 0.4233831 | 0.5265781 | 0.3300436 | 0.5939437
[18 empty] | FET porosity |  | 0.8571429 | 0.7512438 | 0.7191011 | 0.6350365 | 0.4535519 | 0.8571429