## Mining
BASIC DATA
Input
Input | Unit | Reference | Data Quality | Calculation | Remarks | Life of Mine Average | 1 | 2 | 3 | 4 | 5 | 6 | 7 | 8 | 9 | 10 | 11 | 12 | 13 | 14 | 15 | 16 | 17 | 18 | 19 | 20 | 21 | 22 | 23 | 24 | 25 | 26 | 27 | 28 | 29 | 30 | 31 | 32 | 33 | 34 | 35 | 36 | 37 | 38 | 39 | 40 | 41 | 42 | 43 | 44 | 45
Energy | MJ |  | 3 | 26.26*per t rock moved multiplied by stripping ratio | Energy source | 61851.91 | 81302.7 | 79039.97 | 79039.97 | 79124.26 | 78804.41 | 70384.54 | 70194.36 | 69976.08 | 70129.52 | 70315.38 | 70557.43 | 70661.17 | 70002.02 | 70047.4 | 90733.99 | 90466.01 | 90550.29 | 90541.65 | 90859.34 | 90872.3 | 90721.02 | 90606.48 | 91261.31 | 90878.79 | 90466.01 | 91025.75 | 91025.75 | 90366.59 | 86750.98 | 86454.9 | 86299.3 | 86556.47 | 73997.99 | 11397.94 | 7974.667 | 5316.445 | 15832.63 | 22800.2 | 0 | 0 | 0 | 0 | 0 | 0 | 0
Diesel | MJ |  | 3 |  | Equipment |  | 26586.9 | 24302.55 | 23313.25 | 22826.06 | 23141.74 | 18729.65 | 17539 | 17094.06 | 17126.38 | 23604.08 | 24155.9 | 26400.47 | 24016.7 | 21180.53 | 19967.52 | 18958.33 | 20579 | 20203.66 | 19535.01 | 18563.1 | 18083.37 | 17357.55 | 17543.97 | 17735.37 | 18046.08 | 18379.16 | 17874.57 | 17899.43 | 18563.1 | 18180.31 | 18125.62 | 18046.08 | 18438.82 | 17367.49 | 16502.47 | 16015.28 | 16731.15 | 17019.49 | 0 | 0 | 0 | 0 | 0 | 0 | 0
Explosives | kg |  | 3 | 0.095 kg/t moved rock multiplied by stripping ratio |  |  | 294.1263 | 285.9405 | 285.9405 | 286.2454 | 285.0883 | 254.628 | 253.94 | 253.1503 | 253.7054 | 254.3778 | 255.2535 | 255.6288 | 253.2442 | 253.4083 | 328.2456 | 327.2761 | 327.581 | 327.5498 | 328.699 | 328.746 | 328.1987 | 327.7843 | 330.1533 | 328.7694 | 327.2761 | 329.3011 | 329.3011 | 326.9165 | 313.8364 | 312.7653 | 312.2023 | 313.1327 | 267.7003 | 41.23397 | 28.84971 | 19.23314 | 57.27723 | 82.48359 | 0 | 0 | 0 | 0 | 0 | 0 | 0
Transport | tkm |  | 5 |  |  |  | 3881.299 | 3547.818 | 3403.394 | 3332.271 | 3378.356 | 2734.255 | 2560.438 | 2495.484 | 2500.201 | 3445.851 | 3526.409 | 3854.084 | 3506.088 | 3092.048 | 2914.966 | 2767.639 | 3004.233 | 2949.439 | 2851.826 | 2709.942 | 2639.908 | 2533.948 | 2561.164 | 2589.105 | 2634.464 | 2683.09 | 2609.426 | 2613.055 | 2709.942 | 2654.06 | 2646.076 | 2634.464 | 2691.799 | 2535.4 | 2409.12 | 2337.997 | 2442.504 | 2484.598 | 0 | 0 | 0 | 0 | 0 | 0 | 0
Land use | sqm | EPA, 2011 | 4 | 232.4 |  |  | 69.72 | 69.72 | 2.81697 | 2.81697 | 2.81697 | 2.81697 | 2.81697 | 2.81697 | 2.81697 | 2.81697 | 2.81697 | 2.81697 | 2.81697 | 2.81697 | 2.81697 | 2.81697 | 2.81697 | 2.81697 | 2.81697 | 2.81697 | 2.81697 | 2.81697 | 2.81697 | 2.81697 | 2.81697 | 2.81697 | 2.81697 | 2.81697 | 2.81697 | 2.81697 | 2.81697 | 2.81697 | 2.81697 | 2.81697 | 2.81697 | 2.81697 | 2.81697 | 2.81697 | 0 | 0 | 0 | 0 | 0 | 0 | 0
Infrastructure | pcs |  | 5 |  |  |  | 9.703248e-09 | 8.869545e-09 | 8.508486e-09 | 8.330677e-09 | 8.44589e-09 | 6.835637e-09 | 6.401096e-09 | 6.238709e-09 | 6.250503e-09 | 8.614626e-09 | 8.816021e-09 | 9.635209e-09 | 8.765219e-09 | 7.730121e-09 | 7.287415e-09 | 6.919098e-09 | 7.510582e-09 | 7.373598e-09 | 7.129565e-09 | 6.774856e-09 | 6.599769e-09 | 6.334871e-09 | 6.40291e-09 | 6.472763e-09 | 6.586161e-09 | 6.707724e-09 | 6.523565e-09 | 6.532637e-09 | 6.774856e-09 | 6.635149e-09 | 6.615191e-09 | 6.586161e-09 | 6.729496e-09 | 6.3385e-09 | 6.022799e-09 | 5.844991e-09 | 6.10626e-09 | 6.211494e-09 | 0 | 0 | 0 | 0 | 0 | 0 | 0
Output | Unit | Reference | Data Quality | Calculation | Remarks | Life of Mine Average | 1 | 2 | 3 | 4 | 5 | 6 | 7 | 8 | 9 | 10 | 11 | 12 | 13 | 14 | 15 | 16 | 17 | 18 | 19 | 20 | 21 | 22 | 23 | 24 | 25 | 26 | 27 | 28 | 29 | 30 | 31 | 32 | 33 | 34 | 35 | 36 | 37 | 38 | 39 | 40 | 41 | 42 | 43 | 44 | 45
PM10 | kg | IML Air Science 2015 | 4 | per tonne | 402 PM10 tons/year |  | 67.61161 | 60.07366 | 60.07366 | 58.49843 | 61.20672 | 29.66645 | 29.45341 | 28.24631 | 28.07832 | 16.52585 | 15.71558 | 12.57751 | 11.36091 | 14.12841 | 67.39938 | 68.01825 | 74.99621 | 77.05184 | 77.63266 | 76.07146 | 73.1449 | 67.74208 | 49.04275 | 69.19287 | 73.25043 | 40.83071 | 40.82324 | 52.73202 | 65.02324 | 68.72878 | 69.79703 | 57.1282 | 17.38061 | 0.6860068 | 0.8174054 | 0.8170732 | 0.6036036 | 0.4763033 | 0 | 0 | 0 | 0 | 0 | 0 | 0
PM2.5 | kg | IML Air Science 2015 | 4 | per tonne | 47.58 tons/year |  | 8.00239 | 7.110211 | 7.110211 | 6.92377 | 7.244318 | 3.511268 | 3.486053 | 3.343183 | 3.3233 | 1.95597 | 1.860067 | 1.488652 | 1.344657 | 1.672213 | 7.97727 | 8.050519 | 8.876418 | 9.119718 | 9.188463 | 9.003682 | 8.657299 | 8.017831 | 5.804612 | 8.189544 | 8.669789 | 4.83265 | 4.831766 | 6.241268 | 7.696034 | 8.134615 | 8.261051 | 6.761591 | 2.057138 | 0.08119454 | 0.09674664 | 0.09670732 | 0.07144144 | 0.05637441 | 0 | 0 | 0 | 0 | 0 | 0 | 0
Total Hydrocarbons | kg | IML Air Science 2015 | 4 | per tonne | 65.66 |  | 11.04323 | 9.812031 | 9.812031 | 9.554744 | 9.997097 | 4.84552 | 4.810723 | 4.613564 | 4.586126 | 2.699223 | 2.566877 | 2.054327 | 1.855615 | 2.30764 | 11.00857 | 11.10965 | 12.24938 | 12.58513 | 12.68 | 12.42501 | 11.947 | 11.06454 | 8.010316 | 11.3015 | 11.96424 | 6.669016 | 6.667797 | 8.612897 | 10.62046 | 11.2257 | 11.40018 | 9.330939 | 2.838833 | 0.1120478 | 0.1335096 | 0.1334553 | 0.09858859 | 0.07779621 | 0 | 0 | 0 | 0 | 0 | 0 | 0
Nox | kg | IML Air Science 2015 | 4 | per tonne | 139.32 |  | 23.43197 | 20.81956 | 20.81956 | 20.27364 | 21.21224 | 10.28142 | 10.20758 | 9.789243 | 9.731024 | 5.727318 | 5.446503 | 4.358954 | 3.937318 | 4.896443 | 23.35841 | 23.57289 | 25.99123 | 26.70364 | 26.90493 | 26.36387 | 25.34962 | 23.47718 | 16.99661 | 23.97998 | 25.38619 | 14.15058 | 14.148 | 18.27519 | 22.53492 | 23.81914 | 24.18936 | 19.79876 | 6.023548 | 0.2377474 | 0.2832859 | 0.2831707 | 0.2091892 | 0.1650711 | 0 | 0 | 0 | 0 | 0 | 0 | 0
CO | kg | IML Air Science 2015 | 4 | per tonne | 156.05 |  | 26.24575 | 23.31964 | 23.31964 | 22.70816 | 23.75947 | 11.51604 | 11.43334 | 10.96477 | 10.89956 | 6.415073 | 6.100536 | 4.882391 | 4.410124 | 5.484423 | 26.16337 | 26.4036 | 29.11234 | 29.9103 | 30.13576 | 29.52973 | 28.39368 | 26.2964 | 19.03761 | 26.85957 | 28.43465 | 15.84983 | 15.84693 | 20.46973 | 25.24099 | 26.67942 | 27.0941 | 22.17626 | 6.746876 | 0.2662969 | 0.3173038 | 0.3171748 | 0.2343093 | 0.1848934 | 0 | 0 | 0 | 0 | 0 | 0 | 0
SO2 | kg | IML Air Science 2015 | 4 | per tonne | 30.92 |  | 5.200376 | 4.620591 | 4.620591 | 4.499432 | 4.707741 | 2.281807 | 2.265421 | 2.172577 | 2.159656 | 1.271093 | 1.20877 | 0.9674049 | 0.8738291 | 1.086693 | 5.184052 | 5.231653 | 5.768366 | 5.926475 | 5.971149 | 5.851069 | 5.625971 | 5.21041 | 3.772144 | 5.321999 | 5.634088 | 3.140511 | 3.139937 | 4.055906 | 5.00129 | 5.286303 | 5.368468 | 4.394039 | 1.336837 | 0.05276451 | 0.06287109 | 0.06284553 | 0.04642643 | 0.03663507 | 0 | 0 | 0 | 0 | 0 | 0 | 0
CO2 | kg | IML Air Science 2015 | 4 | per tonne | 25277 |  | 4251.29 | 3777.318 | 3777.318 | 3678.271 | 3848.563 | 1865.37 | 1851.975 | 1776.075 | 1765.512 | 1039.114 | 988.1657 | 790.8504 | 714.3525 | 888.3676 | 4237.946 | 4276.859 | 4715.62 | 4844.874 | 4881.395 | 4783.23 | 4599.213 | 4259.494 | 3083.715 | 4350.717 | 4605.848 | 2567.358 | 2566.888 | 3315.69 | 4088.538 | 4321.536 | 4388.705 | 3592.113 | 1092.86 | 43.13481 | 51.39691 | 51.37602 | 37.95345 | 29.94905 | 0 | 0 | 0 | 0 | 0 | 0 | 0
PM10 | kg | IML Air Science 2015 | 4 | per tonne | 7.72 |  | 1.298412 | 1.153653 | 1.153653 | 1.123403 | 1.175413 | 0.5697139 | 0.5656227 | 0.5424416 | 0.5392155 | 0.3173621 | 0.3018016 | 0.2415383 | 0.2181747 | 0.2713217 | 1.294336 | 1.306221 | 1.440226 | 1.479702 | 1.490856 | 1.460875 | 1.404673 | 1.300917 | 0.941816 | 1.328778 | 1.4067 | 0.7841121 | 0.7839688 | 1.012665 | 1.248705 | 1.319866 | 1.340381 | 1.097089 | 0.3337769 | 0.01317406 | 0.01569744 | 0.01569106 | 0.01159159 | 0.009146919 | 0 | 0 | 0 | 0 | 0 | 0 | 0
PM2.5 | kg | IML Air Science 2015 | 4 | per tonne | 7.49 |  | 1.259729 | 1.119283 | 1.119283 | 1.089933 | 1.140394 | 0.5527405 | 0.5487712 | 0.5262807 | 0.5231508 | 0.307907 | 0.2928101 | 0.2343423 | 0.2116747 | 0.2632383 | 1.255775 | 1.267305 | 1.397318 | 1.435618 | 1.446439 | 1.417351 | 1.362824 | 1.26216 | 0.9137567 | 1.28919 | 1.36479 | 0.7607513 | 0.7606122 | 0.9824947 | 1.211503 | 1.280544 | 1.300447 | 1.064403 | 0.3238327 | 0.01278157 | 0.01522977 | 0.01522358 | 0.01124625 | 0.008874408 | 0 | 0 | 0 | 0 | 0 | 0 | 0
VOC | kg | IML Air Science 2015 | 4 | per tonne | 64.87 |  | 10.91036 | 9.693976 | 9.693976 | 9.439784 | 9.876816 | 4.78722 | 4.752842 | 4.558055 | 4.530947 | 2.666746 | 2.535994 | 2.02961 | 1.833289 | 2.279875 | 10.87611 | 10.97598 | 12.102 | 12.43371 | 12.52744 | 12.27551 | 11.80326 | 10.93141 | 7.913938 | 11.16553 | 11.82029 | 6.588776 | 6.587572 | 8.50927 | 10.49268 | 11.09064 | 11.26302 | 9.218672 | 2.804677 | 0.1106997 | 0.1319032 | 0.1318496 | 0.0974024 | 0.07686019 | 0 | 0 | 0 | 0 | 0 | 0 | 0
HAP | kg | IML Air Science 2015 | 4 | per tonne | 2.14 |  | 0.3599225 | 0.3197951 | 0.3197951 | 0.3114096 | 0.3258268 | 0.1579259 | 0.1567918 | 0.1503659 | 0.1494717 | 0.08797344 | 0.08366003 | 0.06695493 | 0.06047847 | 0.07521093 | 0.3587927 | 0.3620872 | 0.3992336 | 0.4101765 | 0.4132684 | 0.4049575 | 0.3893783 | 0.360617 | 0.2610733 | 0.3683401 | 0.3899401 | 0.2173575 | 0.2173178 | 0.2807128 | 0.3461436 | 0.3658696 | 0.3715563 | 0.3041153 | 0.09252364 | 0.003651877 | 0.004351362 | 0.004349593 | 0.003213213 | 0.002535545 | 0 | 0 | 0 | 0 | 0 | 0 | 0
Radioactive dust | Bq
Wastewater | kg
Overburden | tonnes |  | 3 |  |  |  | 3096.066 | 3023.644 | 3023.644 | 2933.116 | 3114.172 | 2498.58 | 2534.791 | 2335.629 | 2136.467 | 1502.769 | 1394.135 | 1104.445 | 1068.233 | 1321.713 | 2317.523 | 2353.735 | 2589.108 | 2661.531 | 2661.531 | 2607.214 | 2516.686 | 2335.629 | 1665.72 | 2371.84 | 2534.791 | 1394.135 | 1394.135 | 1828.671 | 2480.474 | 2643.425 | 2697.742 | 2190.784 | 1158.762 | 325.9017 | 271.5848 | 181.0565 | 398.3243 | 452.6413 | 0 | 0 | 0 | 0 | 0 | 0 | 0
Raw ore

## Beneficiation
CRUSHING | Amount/y |  |  |  | 199762.1 | 198673.5 | 198673.5 | 205023.8 | 192323.2 | 199716.7 | 196677.7 | 199716.7 | 204706.2 | 355616.4 | 384646.3 | 486341.7 | 498135.1 | 402790 | 297556.6 | 292113.5 | 265714.4 | 258547.6509 | 259454.8 | 264897.9 | 274060.5 | 294744.3 | 416397.8 | 291297 | 271248.2 | 496139.3 | 496230.1 | 375483.8 | 265895.8 | 248568.6 | 243216.2 | 300278.1 | 485253.1 | 265805.1 | 223076.7 | 223167.4 | 302092.5 | 382832 | 383621.2 | 383621.2 | 383621.2 | 383621.2 | 383621.2 | 383621.2 | 383621.2
Input | Unit | Reference | Data Quality | Remarks | 1 | 2 | 3 | 4 | 5 | 6 | 7 | 8 | 9 | 10 | 11 | 12 | 13 | 14 | 15 | 16 | 17 | 18 | 19 | 20 | 21 | 22 | 23 | 24 | 25 | 26 | 27 | 28 | 29 | 30 | 31 | 32 | 33 | 34 | 35 | 36 | 37 | 38 | 39 | 40 | 41 | 42 | 43 | 44 | 45
Flocculant | kg | Dahlberg | 3 | All | 2996.431 | 2980.102 | 2980.102 | 3075.356 | 2884.847 | 2995.751 | 2950.165 | 2995.751 | 3070.594 | 5334.246 | 5769.695 | 7295.126 | 7472.027 | 6041.85 | 4463.349 | 4381.702 | 3985.716 | 3878.215 | 3891.823 | 3973.469 | 4110.908 | 4421.165 | 6245.967 | 4369.455 | 4068.724 | 7442.09 | 7443.451 | 5632.256 | 3988.438 | 3728.529 | 3648.243 | 4504.172 | 7278.797 | 3987.077 | 3346.151 | 3347.512 | 4531.388 | 5742.479 | 5754.318 | 5754.318 | 5754.318 | 5754.318 | 5754.318 | 5754.318 | 5754.318
Water | kg | Dahlberg | 3 | All | 681.9257 | 685.6623 | 685.6623 | 664.425 | 708.3021 | 682.0806 | 692.6201 | 682.0806 | 665.4555 | 383.0613 | 354.151 | 280.0971 | 273.4658 | 338.1983 | 457.805 | 466.3355 | 512.6666 | 526.8773 | 525.0351 | 514.2467 | 497.0541 | 462.1731 | 327.1461 | 467.6426 | 502.2075 | 274.5658 | 274.5156 | 362.7931 | 512.3168 | 548.0294 | 560.0897 | 453.6557 | 280.7255 | 512.4916 | 610.6549 | 610.4067 | 450.9311 | 355.8295 | 355.0974 | 355.0974 | 355.0974 | 355.0974 | 355.0974 | 355.0974 | 355.0974
Land occupation | acres | Dahlberg | 3 | All | 0.2 | 0.2 | 0.2 | 0.2 | 0.2 | 0.2 | 0.2 | 0.2 | 0.2 | 0.4285714 | 0.4285714 | 0.4285714 | 0.4285714 | 0.4285714 | 0.4285714 | 0.4285714 | 0.4285714 | 0.4285714 | 0.4285714 | 0.4285714 | 0.4285714 | 0.4285714 | 0.4285714 | 0.4285714 | 0.4285714 | 0.4285714 | 0.4285714 | 0.4285714 | 0.4285714 | 0.4285714 | 0.4285714 | 0.4285714 | 0.4285714 | 0.4285714 | 0.4285714 | 0.4285714 | 0.4285714 | 0.4285714 | 0.4285714 | 0.4285714 | 0.4285714 | 0.4285714 | 0.4285714 | 0.4285714 | 0.4285714
Steel | kg | Dahlberg | 3 | All | 116.439 | 106.4345 | 102.1018 | 99.96813 | 101.3507 | 82.02764 | 76.81315 | 74.86451 | 75.00603 | 103.3755 | 105.7923 | 115.6225 | 105.1826 | 92.76145 | 87.44898 | 83.02918 | 90.12699 | 88.48317 | 85.55478 | 81.29827 | 79.19723 | 76.01845 | 76.83492 | 77.67316 | 79.03393 | 80.49269 | 78.28279 | 78.39165 | 81.29827 | 79.62179 | 79.38229 | 79.03393 | 80.75396 | 76.062 | 72.27359 | 70.1399 | 73.27513 | 74.53793 | 61.3656 | 61.3656 | 61.3656 | 61.3656 | 61.3656 | 61.3656 | 61.3656
Transport | tkm | Dahlberg | 4 | All | 2.231747 | 2.039995 | 1.956952 | 1.916056 | 1.942555 | 1.572197 | 1.472252 | 1.434903 | 1.437616 | 1.981364 | 2.027685 | 2.216098 | 2.016 | 1.777928 | 1.676105 | 1.591393 | 1.727434 | 1.695927 | 1.6398 | 1.558217 | 1.517947 | 1.45702 | 1.472669 | 1.488736 | 1.514817 | 1.542777 | 1.50042 | 1.502507 | 1.558217 | 1.526084 | 1.521494 | 1.514817 | 1.547784 | 1.457855 | 1.385244 | 1.344348 | 1.40444 | 1.428644 | 1.176174 | 1.176174 | 1.176174 | 1.176174 | 1.176174 | 1.176174 | 1.176174
Crushing | MJ | Dahlberg | 3 | 6 kwh/mt | 11985.72 | 11920.41 | 11920.41 | 12301.43 | 11539.39 | 11983 | 11800.66 | 11983 | 12282.37 | 21336.99 | 23078.78 | 29180.5 | 29888.11 | 24167.4 | 17853.4 | 17526.81 | 15942.86 | 15512.86 | 15567.29 | 15893.88 | 16443.63 | 17684.66 | 24983.87 | 17477.82 | 16274.89 | 29768.36 | 29773.8 | 22529.03 | 15953.75 | 14914.12 | 14592.97 | 18016.69 | 29115.19 | 15948.31 | 13384.6 | 13390.05 | 18125.55 | 22969.92 | 23017.27 | 23017.27 | 23017.27 | 23017.27 | 23017.27 | 23017.27 | 23017.27
Classifiying | MJ | Dahlberg | 3 |  | 0 | 0 | 0 | 0 | 0 | 0 | 0 | 0 | 0 | 24750.9 | 26771.38 | 33849.39 | 34670.21 | 28034.19 | 20709.94 | 20331.1 | 18493.72 | 17994.92 | 18058.06 | 18436.9 | 19074.61 | 20514.2 | 28981.29 | 20274.27 | 18878.88 | 34531.3 | 34537.61 | 26133.67 | 18506.35 | 17300.38 | 16927.85 | 20899.36 | 33773.62 | 18500.04 | 15526.14 | 15532.45 | 21025.64 | 26645.1 | 26700.04 | 26700.04 | 26700.04 | 26700.04 | 26700.04 | 26700.04 | 26700.04
Grinding and Gravity | MJ | Dahlberg | 3 |  | 0 | 0 | 0 | 0 | 0 | 0 | 0 | 0 | 0 | 21336.99 | 23078.78 | 29180.5 | 29888.11 | 24167.4 | 17853.4 | 17526.81 | 15942.86 | 15512.86 | 15567.29 | 15893.88 | 16443.63 | 17684.66 | 24983.87 | 17477.82 | 16274.89 | 29768.36 | 29773.8 | 22529.03 | 15953.75 | 14914.12 | 14592.97 | 18016.69 | 29115.19 | 15948.31 | 13384.6 | 13390.05 | 18125.55 | 22969.92 | 23017.27 | 23017.27 | 23017.27 | 23017.27 | 23017.27 | 23017.27 | 23017.27
Magnetic | MJ | Dahlberg | 3 |  | 0 | 0 | 0 | 0 | 0 | 0 | 0 | 0 | 0 | 22830.57 | 24694.29 | 31223.14 | 31980.28 | 25859.12 | 19103.13 | 18753.69 | 17058.87 | 16598.76 | 16657 | 17006.45 | 17594.68 | 18922.59 | 26732.74 | 18701.27 | 17414.14 | 31852.15 | 31857.97 | 24106.06 | 17070.51 | 15958.11 | 15614.48 | 19277.86 | 31153.25 | 17064.69 | 14321.53 | 14327.35 | 19394.34 | 24577.81 | 24628.48 | 24628.48 | 24628.48 | 24628.48 | 24628.48 | 24628.48 | 24628.48
Dewatering | MJ | Dahlberg | 3 |  | 0 | 0 | 0 | 0 | 0 | 0 | 0 | 0 | 0 | 8534.794 | 9231.512 | 11672.2 | 11955.24 | 9666.961 | 7141.358 | 7010.724 | 6377.146 | 6205.144 | 6226.916 | 6357.551 | 6577.452 | 7073.864 | 9993.547 | 6991.128 | 6509.958 | 11907.34 | 11909.52 | 9011.61 | 6381.5 | 5965.647 | 5837.189 | 7206.676 | 11646.07 | 6379.323 | 5353.841 | 5356.019 | 7250.22 | 9187.967 | 9206.909 | 9206.909 | 9206.909 | 9206.909 | 9206.909 | 9206.909 | 9206.909
Water | MJ | Dahlberg | 3 |  | 71 | 71 | 71 | 71 | 71 | 71 | 71 | 71 | 71 | 71 | 71 | 71 | 71 | 71 | 71 | 71 | 71 | 71 | 71 | 71 | 71 | 71 | 71 | 71 | 71 | 71 | 71 | 71 | 71 | 71 | 71 | 71 | 71 | 71 | 71 | 71 | 71 | 71 | 71 | 71 | 71 | 71 | 71 | 71 | 71
Utilities | MJ | Dahlberg | 3 |  | 900 | 900 | 900 | 900 | 900 | 900 | 900 | 900 | 900 | 900 | 900 | 900 | 900 | 900 | 900 | 900 | 900 | 900 | 900 | 900 | 900 | 900 | 900 | 900 | 900 | 900 | 900 | 900 | 900 | 900 | 900 | 900 | 900 | 900 | 900 | 900 | 900 | 900 | 900 | 900 | 900 | 900 | 900 | 900 | 900
Output | Unit | Reference | Data Quality | Remarks | 1 | 2 | 3 | 4 | 5 | 6 | 7 | 8 | 9 | 10 | 11 | 12 | 13 | 14 | 15 | 16 | 17 | 18 | 19 | 20 | 21 | 22 | 23 | 24 | 25 | 26 | 27 | 28 | 29 | 30 | 31 | 32 | 33 | 34 | 35 | 36 | 37 | 38 | 39 | 40 | 41 | 42 | 43 | 44 | 45
Dust | g | Dahlberg | n/a
Radioactive dust |  | Dahlberg | n/a | Based on Th232 and U238 activity in the ore
Tailings |  | Dahlberg | n/a
Concentrate |  | Dahlberg | n/a
REO in Concentrate |  | Dahlberg | n/a |  | 11460.27 | 11397.82 | 11397.82 | 11762.13 | 11033.5 | 11457.67 | 11283.32 | 11457.67 | 11743.91 | 20401.57 | 22067.01 | 27901.23 | 28577.81 | 23107.9 | 17070.7 | 16758.43 | 15243.93 | 14832.78 | 14884.82 | 15197.09 | 15722.74 | 16909.36 | 23888.57 | 16711.59 | 15561.4 | 28463.32 | 28468.52 | 21541.35 | 15254.34 | 14260.28 | 13953.22 | 17226.84 | 27838.78 | 15249.13 | 12797.82 | 12803.03 | 17330.93 | 21962.92 | 22008.2 | 22008.2 | 22008.2 | 22008.2 | 22008.2 | 22008.2 | 22008.2

## Hydrometallurgy
Input
Input | Unit | Reference | Data Quality | Remarks | 1 | 2 | 3 | 4 | 5 | 6 | 7 | 8 | 9 | 10 | 11 | 12 | 13 | 14 | 15 | 16 | 17 | 18 | 19 | 20 | 21 | 22 | 23 | 24 | 25 | 26 | 27 | 28 | 29 | 30 | 31 | 32 | 33 | 34 | 35 | 36 | 37 | 38 | 39 | 40 | 41 | 42 | 43 | 44 | 45
Fresh HCL |  |  |  |  | 37214 | 37134 | 36939 | 38377 | 45294 | 36399 | 39436 | 37807 | 34885 | 44413 | 44096 | 46761 | 59923 | 64635 | 40511 | 43069 | 50621 | 53948 | 56516 | 57801 | 58459 | 56178 | 54696 | 45763 | 53062 | 73286 | 77645 | 64418 | 49860 | 55190 | 60070 | 63497 | 78945 | 68104 | 63720 | 63933 | 71377 | 73424 | 39697 | 39697 | 39697 | 39697 | 39697 | 39697 | 39697
Fresh Oxalic Acid |  |  |  |  | 23827 | 22550 | 21966 | 21923 | 21295 | 19348 | 18266 | 17829 | 17918 | 24789 | 25303 | 27201 | 25569 | 23253 | 37172 | 35524 | 35267 | 34329 | 33583 | 20431 | 20236 | 20160 | 35727 | 33877 | 32851 | 35846 | 21770 | 21302 | 20734 | 19955 | 19594 | 20411 | 21976 | 19344 | 18005 | 17712 | 19413 | 20490 | 19630 | 19630 | 19630 | 19630 | 19630 | 19630 | 19630
Fresh Iron Scraps |  |  |  |  | 0 | 0 | 0 | 0 | 0 | 0 | 0 | 0 | 0 | 0 | 0 | 0 | 0 | 0 | 0 | 0 | 0 | 0 | 0 | 0 | 0 | 0 | 0 | 0 | 0 | 0 | 0 | 0 | 0 | 0 | 0 | 0 | 0 | 0 | 0 | 0 | 0 | 0 | 0 | 0 | 0 | 0 | 0 | 0 | 0
Nitric Acid (68%) |  |  |  |  | 21252 | 19428 | 18639 | 18251 | 18503 | 14982 | 14039 | 13693 | 13725 | 18990 | 19455 | 21311 | 19451 | 17129 | 15955 | 15146 | 16433 | 16146 | 15633 | 14856 | 14496 | 13941 | 14262 | 14172 | 14437 | 15058 | 14605 | 14476 | 14800 | 14491 | 14467 | 14528 | 15055 | 13936 | 13150 | 12762 | 13504 | 13829 | 11273 | 11273 | 11273 | 11273 | 11273 | 11273 | 11273
Ammonium hydroxide |  |  |  |  | 8097 | 7402 | 7101 | 6954 | 7049 | 5708 | 5349 | 5217 | 5229 | 7235 | 7412 | 8120 | 7411 | 6526 | 6079 | 5771 | 6261 | 6152 | 5956 | 5660 | 5523 | 5312 | 5434 | 5400 | 5501 | 5737 | 5565 | 5516 | 5639 | 5521 | 5512 | 5535 | 5736 | 5310 | 5010 | 4862 | 5145 | 5269 | 4295 | 4295 | 4295 | 4295 | 4295 | 4295 | 4295
Sodium hydroxide |  |  |  |  | 102 | 100 | 98 | 99 | 95 | 1 | 1 | 1 | 1 | 1 | 103 | 108 | 103 | 102 | 108 | 106 | 105 | 102 | 100 | 94 | 93 | 92 | 97 | 102 | 99 | 94 | 89 | 93 | 98 | 92 | 92 | 91 | 90 | 90 | 88 | 88 | 88 | 88 | 1 | 95 | 95 | 95 | 95 | 95 | 95
Limestone |  |  |  |  | 89988 | 88276 | 86963 | 88323 | 83992 | 82876 | 78184 | 76344 | 77379 | 96341 | 95099 | 95948 | 91065 | 90441 | 99027 | 96408 | 94682 | 92066 | 90072 | 85538 | 84251 | 83870 | 87816 | 93617 | 89892 | 85552 | 80661 | 84825 | 90004 | 86436 | 83900 | 82681 | 81026 | 81435 | 80117 | 79868 | 79202 | 79891 | 88176 | 88176 | 88176 | 88176 | 88176 | 88176 | 88176
Quicklime |  |  |  |  | 51 | 50 | 49 | 50 | 48 | 46 | 44 | 43 | 44 | 54 | 51 | 54 | 52 | 51 | 54 | 53 | 52 | 51 | 50 | 47 | 46 | 46 | 48 | 51 | 50 | 47 | 45 | 47 | 49 | 46 | 46 | 46 | 45 | 45 | 44 | 44 | 44 | 44 | 48 | 48 | 48 | 48 | 48 | 48 | 48
RE Concentrate |  |  |  |  | 177464 | 176985 | 177070 | 183211 | 178116 | 178956 | 179017 | 179077 | 178946 | 214194 | 214918 | 217693 | 216986 | 216518 | 216440 | 215847 | 213126 | 211556 | 211409 | 211173 | 210427 | 211480 | 215700 | 215209 | 212736 | 216117 | 216156 | 215306 | 214640 | 212312 | 210621 | 211615 | 216199 | 211761 | 208978 | 209409 | 211821 | 213413 | 219544 | 219544 | 219544 | 219544 | 219544 | 219544 | 219544
Electricity | MJ |  |  | 1750 kwh | 59928.62 | 59602.04 | 59602.04 | 61507.13 | 57696.95 | 59915.02 | 59003.3 | 59915.02 | 61411.87 | 106684.9 | 115393.9 | 145902.5 | 149440.5 | 120837 | 89266.98 | 87634.05 | 79714.32 | 77564.29527 | 77836.45 | 79469.38 | 82218.15 | 88423.3 | 124919.3 | 87389.11 | 81374.47 | 148841.8 | 148869 | 112645.1 | 79768.75 | 74570.59 | 72964.87 | 90083.44 | 145575.9 | 79741.54 | 66923.02 | 66950.23 | 90627.76 | 114849.6 | 115086.4 | 115086.4 | 115086.4 | 115086.4 | 115086.4 | 115086.4 | 115086.4
Natural Gas |  |  |  | 6.23 MM m3 | 30000 | 30000 | 30000 | 30000 | 30000 | 30000 | 30000 | 30000 | 30000 | 30000 | 30000 | 30000 | 30000 | 30000 | 30000 | 30000 | 30000 | 30000 | 30000 | 30000 | 30000 | 30000 | 30000 | 30000 | 30000 | 30000 | 30000 | 30000 | 30000 | 30000 | 30000 | 30000 | 30000 | 30000 | 30000 | 30000 | 30000 | 30000 | 30000 | 30000 | 30000 | 30000 | 30000 | 30000 | 30000
Land Use
Water |  |  |  | 1142 t/day | 411120 | 411120 | 411120 | 411120 | 411120 | 411120 | 411120 | 411120 | 411120 | 411120 | 411120 | 411120 | 411120 | 411120 | 411120 | 411120 | 411120 | 411120 | 411120 | 411120 | 411120 | 411120 | 411120 | 411120 | 411120 | 411120 | 411120 | 411120 | 411120 | 411120 | 411120 | 411120 | 411120 | 411120 | 411120 | 411120 | 411120 | 411120 | 411120 | 411120 | 411120 | 411120 | 411120 | 411120 | 411120
Output | Unit | Reference | Data Quality | Remarks | 1 | 2 | 3 | 4 | 5 | 6 | 7 | 8 | 9 | 10 | 11 | 12 | 13 | 14 | 15 | 16 | 17 | 18 | 19 | 20 | 21 | 22 | 23 | 24 | 25 | 26 | 27 | 28 | 29 | 30 | 31 | 32 | 33 | 34 | 35 | 36 | 37 | 38 | 39 | 40 | 41 | 42 | 43 | 44 | 45
REO Production |  |  |  |  | 9703.248 | 8869.545 | 8508.486 | 8330.677 | 8445.89 | 6835.637 | 6401.096 | 6238.709 | 6250.503 | 8614.626 | 8816.021 | 9635.209 | 8765.219 | 7730.121 | 7287.415 | 6919.098 | 7510.582 | 7373.598 | 7129.565 | 6774.856 | 6599.769 | 6334.871 | 6402.91 | 6472.763 | 6586.161 | 6707.724 | 6523.565 | 6532.637 | 6774.856 | 6635.149 | 6615.191 | 6586.161 | 6729.496 | 6338.5 | 6022.799 | 5844.991 | 6106.26 | 6211.494 | 5113.8 | 5113.8 | 5113.8 | 5113.8 | 5113.8 | 5113.8 | 5113.8
Th Stream Production |  |  |  |  | 146.0567 | 135.1705 | 129.7274 | 127.913 | 127.0058636 | 107.0478 | 107.955 | 112.4909 | 117.0268 | 208.6524902 | 225.889 | 274.877 | 266.7123 | 206.8381 | 146.0567 | 137.8921 | 145.1495584 | 148.7783 | 154.2214058 | 150.5927 | 158.7573295 | 164.2004 | 242.2183 | 129.7274 | 139.7064 | 302.0925 | 278.5057 | 212.2812 | 125.1915 | 121.5628 | 131.5417873 | 185.9728717 | 280.3201 | 156.0358 | 107.955 | 105.2334 | 185.9728717 | 229.5177 | 140.6136347 | 140.6136347 | 140.6136347 | 140.6136347 | 140.6136347 | 140.6136347 | 140.6136347
Pure Th Production |  |  |  |  | 49.8951607 | 47.17360648 | 45.359237 | 44.45205226 | 43.54486752 | 38.10175908 | 41.73049804 | 45.359237 | 48.98797596 | 101.6047 | 113.3980925 | 144.2424 | 143.3352 | 107.0478 | 63.5029318 | 60.78137758 | 62.59574706 | 65.31730128 | 70.76040972 | 70.76040972 | 77.1107029 | 83.46099608 | 141.5208 | 57.15263862 | 63.5029318 | 185.0657 | 167.8291769 | 117.9340162 | 51.70953018 | 49.8951607 | 57.15263862 | 97.97595192 | 167.8291769 | 77.1107029 | 43.54486752 | 42.63768278 | 101.6047 | 133.3562 | 73.48196394 | 73.48196394 | 73.48196394 | 73.48196394 | 73.48196394 | 73.48196394 | 73.48196394
Pure Th (OH)4 Production |  |  |  |  | 65.31730128 | 60.78137758 | 58.9670081 | 58.05982336 | 56.24545388 | 49.8951607 | 53.52389966 | 58.9670081 | 63.5029318 | 131.5417873 | 146.0567 | 185.9728717 | 185.9728717 | 138.7993 | 82.55381134 | 78.01788764 | 80.73944186 | 84.36818082 | 91.62565874 | 91.62565874 | 99.7903214 | 107.955 | 183.2513 | 73.48196394 | 82.55381134 | 238.5896 | 216.8172 | 152.407 | 67.13167076 | 64.41011654 | 73.48196394 | 127.0058636 | 217.7243376 | 99.7903214 | 56.24545388 | 54.4310844 | 130.6346 | 172.3651006 | 94.34721296 | 94.34721296 | 94.34721296 | 94.34721296 | 94.34721296 | 94.34721296 | 94.34721296
Pure NH4NO3 Production |  |  |  |  | 16653.19 | 15223.47 | 14605.67 | 14301.77 | 14498.63 | 11739.88 | 11001.43 | 10730.18 | 10754.68 | 14880.55 | 15245.24 | 16699.46 | 15241.61 | 13421.8 | 12501.91 | 11868.7 | 12876.58 | 12651.6 | 12250.62 | 11640.99 | 11359.77 | 10924.32 | 11175.61 | 11105.76 | 11312.59 | 11799.75 | 11444.14 | 11343.44 | 11597.45 | 11355.23 | 11337.09 | 11384.26 | 11797.94 | 10920.69 | 10304.71 | 10000.8 | 10582.31 | 10837.23 | 8834.165 | 8834.165 | 8834.165 | 8834.165 | 8834.165 | 8834.165 | 8834.165
Dry Tailings |  |  |  |  | 267033.5 | 266161.7 | 264889.8 | 273404.6 | 275542.8 | 263907.3 | 265308 | 261939.6 | 258235.6 | 315987 | 315615.9 | 322617.6 | 337683.2 | 343117.2 | 324409.3 | 325390.8 | 331639.5 | 333023 | 335234.7 | 325563.2 | 325213 | 323056.7 | 337705 | 326553.8 | 331694.9 | 362399.4 | 323056.7 | 338866.2 | 320207.2 | 323337 | 327059.1 | 332575.7 | 358046.8 | 338095.1 | 328351 | 328940.7 | 341771 | 346910.2 | 310799.7 | 310799.7 | 310799.7 | 310799.7 | 310799.7 | 310799.7 | 310799.7

## Waste Management
[6 empty] | Tailings | 267033.5 | 266161.7 | 264889.8 | 273404.6 | 275542.8 | 263907.3 | 265308 | 261939.6 | 258235.6 | 315987 | 315615.9 | 322617.6 | 337683.2 | 343117.2 | 324409.3 | 325390.8 | 331639.5 | 333023 | 335234.7 | 325563.2 | 325213 | 323056.7 | 337705 | 326553.8 | 331694.9 | 362399.4 | 323056.7 | 338866.2 | 320207.2 | 323337 | 327059.1 | 332575.7 | 358046.8 | 338095.1 | 328351 | 328940.7 | 341771 | 346910.2 | 310799.7 | 310799.7 | 310799.7 | 310799.7 | 310799.7 | 310799.7 | 310799.7
Input | Unit | Reference | Data Quality | Calculation | Remarks | Life of Mine Average | 1 | 2 | 3 | 4 | 5 | 6 | 7 | 8 | 9 | 10 | 11 | 12 | 13 | 14 | 15 | 16 | 17 | 18 | 19 | 20 | 21 | 22 | 23 | 24 | 25 | 26 | 27 | 28 | 29 | 30 | 31 | 32 | 33 | 34 | 35 | 36 | 37 | 38 | 39 | 40 | 41 | 42 | 43 | 44 | 45
Dry Tailings |  | Dahlberg | 3 |  |  | 347745.9 | 294354 | 293393 | 291991 | 301377 | 303734 | 290908 | 292452 | 288739 | 284656 | 348316 | 347907 | 355625 | 372232 | 378222 | 357600 | 358682 | 365570 | 367095 | 369533 | 358872 | 358486 | 356109 | 372256 | 359964 | 365631 | 399477 | 356109 | 373536 | 352968 | 356418 | 360521 | 366602 | 394679 | 372686 | 361945 | 362595 | 376738 | 382403 | 342598 | 342598 | 342598 | 342598 | 342598 | 342598 | 342598
Energy | MJ |  | 4 | 0.2626*per t rock moved |  |  | 77297.3604 | 77045.0018 | 76676.8366 | 79141.6002 | 79760.5484 | 76392.4408 | 76797.8952 | 75822.8614 | 74750.6656 | 91467.7816 | 91360.3782 | 93387.125 | 97748.1232 | 99321.0972 | 93905.76 | 94189.8932 | 95998.682 | 96399.147 | 97039.3658 | 94239.7872 | 94138.4236 | 93514.2234 | 97754.4256 | 94526.5464 | 96014.7006 | 104902.6602 | 93514.2234 | 98090.5536 | 92689.3968 | 93595.3668 | 94672.8146 | 96269.6852 | 103642.7054 | 97867.3436 | 95046.757 | 95217.447 | 98931.3988 | 100419.0278 | 89966.2348 | 89966.2348 | 89966.2348 | 89966.2348 | 89966.2348 | 89966.2348 | 89966.2348
Diesel |  |  | 4 | 2.74 * per t rock moved |  |  | 731671.7 | 729282.9 | 725798 | 749128.6 | 754987.4 | 723106 | 726943.9 | 717714.5 | 707565.5 | 865804.3 | 864787.6 | 883972.2 | 925251.9 | 940141.2 | 888881.4 | 891570.9 | 908692.3 | 912483 | 918543.1 | 892043.2 | 891083.7 | 885175.2 | 925311.6 | 894757.5 | 908843.9 | 992974.5 | 885175.2 | 928493.3 | 877367.7 | 885943.3 | 896142.1 | 911257.5 | 981048.1 | 926380.4 | 899681.7 | 901297.4 | 936452.4 | 950533.9 | 851591.1 | 851591.1 | 851591.1 | 851591.1 | 851591.1 | 851591.1 | 851591.1
Transport
Land use |  |  |  |  | 421 acres total
Output | Unit | Reference | Data Quality | Calculation | Remarks | Life of Mine Average | 1 | 2 | 3 | 4 | 5 | 6 | 7 | 8 | 9 | 10 | 11 | 12 | 13 | 14 | 15 | 16 | 17 | 18 | 19 | 20 | 21 | 22 | 23 | 24 | 25 | 26 | 27 | 28 | 29 | 30 | 31 | 32 | 33 | 34 | 35 | 36 | 37 | 38 | 39 | 40 | 41 | 42 | 43 | 44 | 45
PM10 | kg | IML Air Science 2015 | 4 | per tonne | 402 PM10 tons/year | 0.2 | 13.52232 | 12.01473 | 12.01473 | 11.69969 | 12.24134 | 5.933289 | 5.890682 | 5.649262 | 5.615664 | 3.30517 | 3.143115 | 2.515503 | 2.272182 | 2.825682 | 13.47988 | 13.60365 | 14.99924 | 15.41037 | 15.52653 | 15.21429 | 14.62898 | 13.54842 | 9.80855 | 13.83857 | 14.65009 | 8.166142 | 8.164649 | 10.5464 | 13.00465 | 13.74576 | 13.95941 | 11.42564 | 3.476122 | 0.1372014 | 0.1634811 | 0.1634146 | 0.1207207 | 0.09526066 | 13.21277 | 13.26543 | 10.67752 | 3.01742 | 0.1261247 | 0.1547426 | 0.1544024
PM2.5 | kg | IML Air Science 2015 | 4 | per tonne | 47.58 tons/year | 0.5 | 4.001195 | 3.555106 | 3.555106 | 3.461885 | 3.622159 | 1.755634 | 1.743026 | 1.671591 | 1.66165 | 0.9779851 | 0.9300337 | 0.7443261 | 0.6723284 | 0.8361066 | 3.988635 | 4.025259 | 4.438209 | 4.559859 | 4.594231 | 4.501841 | 4.328649 | 4.008915 | 2.902306 | 4.094772 | 4.334895 | 2.416325 | 2.415883 | 3.120634 | 3.848017 | 4.067308 | 4.130526 | 3.380796 | 1.028569 | 0.04059727 | 0.04837332 | 0.04835366 | 0.03572072 | 0.0281872 | 3.909599 | 3.92518 | 3.159431 | 0.8928411 | 0.03731974 | 0.04578763 | 0.04568697
Total Hydrocarbons | kg | IML Air Science 2015 | 4 | per tonne | 65.66 | 0.5 | 5.521615 | 4.906016 | 4.906016 | 4.777372 | 4.998549 | 2.42276 | 2.405362 | 2.306782 | 2.293063 | 1.349611 | 1.283439 | 1.027164 | 0.9278076 | 1.15382 | 5.504283 | 5.554824 | 6.124691 | 6.292567 | 6.340001 | 6.212503 | 5.9735 | 5.53227 | 4.005158 | 5.650751 | 5.982118 | 3.334508 | 3.333898 | 4.306449 | 5.310231 | 5.61285 | 5.700091 | 4.665469 | 1.419416 | 0.05602389 | 0.06675478 | 0.06672764 | 0.04929429 | 0.0388981 | 5.395214 | 5.416715 | 4.359988 | 1.232113 | 0.05150092 | 0.06318654 | 0.06304763
Nox | kg | IML Air Science 2015 | 4 | per tonne | 139.32 | 0.5 | 11.71598 | 10.40978 | 10.40978 | 10.13682 | 10.60612 | 5.140708 | 5.103792 | 4.894622 | 4.865512 | 2.863659 | 2.723251 | 2.179477 | 1.968659 | 2.448221 | 11.67921 | 11.78645 | 12.99561 | 13.35182 | 13.45247 | 13.18194 | 12.67481 | 11.73859 | 8.498303 | 11.98999 | 12.6931 | 7.075292 | 7.073998 | 9.137594 | 11.26746 | 11.90957 | 12.09468 | 9.899379 | 3.011774 | 0.1188737 | 0.1416429 | 0.1415854 | 0.1045946 | 0.08253555 | 11.44778 | 11.4934 | 9.251197 | 2.614347 | 0.1092767 | 0.1340717 | 0.133777
CO | kg | IML Air Science 2015 | 4 | per tonne | 156.05 | 0.3 | 7.873726 | 6.995892 | 6.995892 | 6.812448 | 7.127842 | 3.454813 | 3.430003 | 3.28943 | 3.269867 | 1.924522 | 1.830161 | 1.464717 | 1.323037 | 1.645327 | 7.84901 | 7.921081 | 8.733701 | 8.973089 | 9.040729 | 8.858919 | 8.518105 | 7.888919 | 5.711284 | 8.057871 | 8.530395 | 4.754949 | 4.75408 | 6.14092 | 7.572296 | 8.003825 | 8.128229 | 6.652877 | 2.024063 | 0.07988908 | 0.09519113 | 0.09515244 | 0.07029279 | 0.05546801 | 7.69348 | 7.724141 | 6.217266 | 1.756972 | 0.07343941 | 0.0901029 | 0.08990481
SO2 | kg | IML Air Science 2015 | 4 | per tonne | 30.92 | 0.1 | 0.5200376 | 0.4620591 | 0.4620591 | 0.4499432 | 0.4707741 | 0.2281807 | 0.2265421 | 0.2172577 | 0.2159656 | 0.1271093 | 0.120877 | 0.09674049 | 0.08738291 | 0.1086693 | 0.5184052 | 0.5231653 | 0.5768366 | 0.5926475 | 0.5971149 | 0.5851069 | 0.5625971 | 0.521041 | 0.3772144 | 0.5321999 | 0.5634088 | 0.3140511 | 0.3139937 | 0.4055906 | 0.500129 | 0.5286303 | 0.5368468 | 0.4394039 | 0.1336837 | 0.005276451 | 0.006287109 | 0.006284553 | 0.004642643 | 0.003663507 | 0.5081328 | 0.5101579 | 0.4106331 | 0.1160431 | 0.004850468 | 0.005951045 | 0.005937962
CO2 | kg | IML Air Science 2015 | 4 | per tonne | 25277 | 0.3 | 1275.387 | 1133.195 | 1133.195 | 1103.481 | 1154.569 | 559.611 | 555.5924 | 532.8224 | 529.6535 | 311.7343 | 296.4497 | 237.2551 | 214.3057 | 266.5103 | 1271.384 | 1283.058 | 1414.686 | 1453.462 | 1464.419 | 1434.969 | 1379.764 | 1277.848 | 925.1146 | 1305.215 | 1381.755 | 770.2073 | 770.0665 | 994.707 | 1226.561 | 1296.461 | 1316.612 | 1077.634 | 327.8579 | 12.94044 | 15.41907 | 15.4128 | 11.38604 | 8.984716 | 1246.191 | 1251.157 | 1007.074 | 284.5945 | 11.89572 | 14.59488 | 14.56279
PM10 | kg | IML Air Science 2015 | 4 | per tonne | 7.72 | 0.3 | 0.3895236 | 0.346096 | 0.346096 | 0.3370208 | 0.3526238 | 0.1709142 | 0.1696868 | 0.1627325 | 0.1617647 | 0.09520864 | 0.09054048 | 0.0724615 | 0.0654524 | 0.0813965 | 0.3883009 | 0.3918664 | 0.4320677 | 0.4439106 | 0.4472568 | 0.4382625 | 0.4214019 | 0.3902752 | 0.2825448 | 0.3986335 | 0.4220099 | 0.2352336 | 0.2351906 | 0.3037994 | 0.3746115 | 0.3959598 | 0.4021142 | 0.3291266 | 0.1001331 | 0.003952218 | 0.004709231 | 0.004707317 | 0.003477477 | 0.002744076 | 0.3806066 | 0.3821235 | 0.3075764 | 0.08691971 | 0.003633145 | 0.004457509 | 0.00444771
PM2.5 | kg | IML Air Science 2015 | 4 | per tonne | 7.49 | 0.4 | 0.5038915 | 0.4477132 | 0.4477132 | 0.4359734 | 0.4561575 | 0.2210962 | 0.2195085 | 0.2105123 | 0.2092603 | 0.1231628 | 0.117124 | 0.0937369 | 0.08466986 | 0.1052953 | 0.5023098 | 0.5069221 | 0.558927 | 0.574247 | 0.5785758 | 0.5669405 | 0.5451296 | 0.5048638 | 0.3655027 | 0.5156762 | 0.5459161 | 0.3043005 | 0.3042449 | 0.3929979 | 0.484601 | 0.5122175 | 0.5201789 | 0.4257614 | 0.1295331 | 0.005112628 | 0.006091907 | 0.006089431 | 0.004498498 | 0.003549763 | 0.4923564 | 0.4943186 | 0.3978838 | 0.1124402 | 0.004699871 | 0.005766277 | 0.005753601
VOC | kg | IML Air Science 2015 | 4 | per tonne | 64.87 | 0.3 | 3.273109 | 2.908193 | 2.908193 | 2.831935 | 2.963045 | 1.436166 | 1.425853 | 1.367416 | 1.359284 | 0.8000239 | 0.7607981 | 0.6088831 | 0.5499867 | 0.6839626 | 3.262834 | 3.292794 | 3.6306 | 3.730114 | 3.758232 | 3.682654 | 3.540977 | 3.279424 | 2.374182 | 3.349658 | 3.546086 | 1.976633 | 1.976272 | 2.552781 | 3.147804 | 3.327191 | 3.378905 | 2.765602 | 0.8414031 | 0.0332099 | 0.03957096 | 0.03955488 | 0.02922072 | 0.02305806 | 3.19818 | 3.210926 | 2.584518 | 0.7303733 | 0.03052877 | 0.03745578 | 0.03737344
HAP | kg | IML Air Science 2015 | 4 | per tonne | 2.14 | 0.5 | 0.1799613 | 0.1598976 | 0.1598976 | 0.1557048 | 0.1629134 | 0.07896293 | 0.07839589 | 0.07518296 | 0.07473583 | 0.04398672 | 0.04183002 | 0.03347746 | 0.03023924 | 0.03760547 | 0.1793964 | 0.1810436 | 0.1996168 | 0.2050882 | 0.2066342 | 0.2024788 | 0.1946891 | 0.1803085 | 0.1305367 | 0.1841701 | 0.19497 | 0.1086788 | 0.1086589 | 0.1403564 | 0.1730718 | 0.1829348 | 0.1857782 | 0.1520576 | 0.04626182 | 0.001825939 | 0.002175681 | 0.002174797 | 0.001606607 | 0.001267773 | 0.1758416 | 0.1765424 | 0.1421014 | 0.04015721 | 0.001678525 | 0.002059385 | 0.002054857

## Alternate Beneficiation
CRUSHING | Amount/y |  |  |  |  | 199762.1 | 198673.5 | 198673.5 | 205023.8 | 192323.2 | 199716.7 | 196677.7 | 199716.7 | 204706.2 | 355616.4 | 384646.3 | 486341.7 | 498135.1 | 402790 | 297556.6 | 292113.5 | 265714.4 | 258547.6509 | 259454.8 | 264897.9 | 274060.5 | 294744.3 | 416397.8 | 291297 | 271248.2 | 496139.3 | 496230.1 | 375483.8 | 265895.8 | 248568.6 | 243216.2 | 300278.1 | 485253.1 | 265805.1 | 223076.7 | 223167.4 | 302092.5 | 382832 | 383621.2 | 383621.2 | 383621.2 | 383621.2 | 383621.2 | 383621.2 | 383621.2
Input | Unit | Reference | Data Quality | Calculation | Remarks | 1 | 2 | 3 | 4 | 5 | 6 | 7 | 8 | 9 | 10 | 11 | 12 | 13 | 14 | 15 | 16 | 17 | 18 | 19 | 20 | 21 | 22 | 23 | 24 | 25 | 26 | 27 | 28 | 29 | 30 | 31 | 32 | 33 | 34 | 35 | 36 | 37 | 38 | 39 | 40 | 41 | 42 | 43 | 44 | 45
Steel | kg | Dahlberg | 4 |  | All | 116.439 | 106.4345 | 102.1018 | 99.96813 | 101.3507 | 82.02764 | 76.81315 | 74.86451 | 75.00603 | 103.3755 | 105.7923 | 115.6225 | 105.1826 | 92.76145 | 87.44898 | 83.02918 | 90.12699 | 88.48317 | 85.55478 | 81.29827 | 79.19723 | 76.01845 | 76.83492 | 77.67316 | 79.03393 | 80.49269 | 78.28279 | 78.39165 | 81.29827 | 79.62179 | 79.38229 | 79.03393 | 80.75396 | 76.062 | 72.27359 | 70.1399 | 73.27513 | 74.53793 | 61.3656 | 61.3656 | 61.3656 | 61.3656 | 61.3656 | 61.3656 | 61.3656
Hydroxamic acid |  | Dahlberg | 4 | 0.000768 | 5 * 10-4 M + 1 *10-4 M | 153.4173 | 152.5812 | 152.5812 | 157.4582 | 147.7042 | 153.3824 | 151.0484 | 153.3824 | 157.2144 | 273.1134 | 295.4084 | 373.5105 | 382.5678 | 309.3427 | 228.5235 | 224.3432 | 204.0687 | 198.5646 | 199.2613 | 203.4416 | 210.4785 | 226.3636 | 319.7935 | 223.7161 | 208.3186 | 381.035 | 381.1047 | 288.3715 | 204.208 | 190.9007 | 186.7901 | 230.6136 | 372.6744 | 204.1383 | 171.3229 | 171.3926 | 232.0071 | 294.0149 | 294.6211 | 294.6211 | 294.6211 | 294.6211 | 294.6211 | 294.6211 | 294.6211
Strontium nitrate |  | Dahlberg | 4 | 0.015825 | 7.5 * 10-4 M | 3161.235 | 3144.007 | 3144.007 | 3244.501 | 3043.514 | 3160.517 | 3112.424 | 3160.517 | 3239.476 | 5627.63 | 6087.028 | 7696.358 | 7882.989 | 6374.152 | 4708.833 | 4622.696 | 4204.931 | 4091.517 | 4105.873 | 4192.01 | 4337.008 | 4664.329 | 6589.495 | 4609.775 | 4292.503 | 7851.405 | 7852.841 | 5942.031 | 4207.802 | 3933.598 | 3848.897 | 4751.902 | 7679.131 | 4206.366 | 3530.189 | 3531.625 | 4780.614 | 6058.316 | 6070.806 | 6070.806 | 6070.806 | 6070.806 | 6070.806 | 6070.806 | 6070.806
Hydrochloric acid |  | Dahlberg | 4 |  | Adjusted level | 1997.621 | 1986.735 | 1986.735 | 2050.238 | 1923.232 | 1997.167 | 1966.777 | 1997.167 | 2047.062 | 3556.164 | 3846.463 | 4863.417 | 4981.351 | 4027.9 | 2975.566 | 2921.135 | 2657.144 | 2585.476509 | 2594.548 | 2648.979 | 2740.605 | 2947.443 | 4163.978 | 2912.97 | 2712.482 | 4961.393 | 4962.301 | 3754.838 | 2658.958 | 2485.686 | 2432.162 | 3002.781 | 4852.531 | 2658.051 | 2230.767 | 2231.674 | 3020.925 | 3828.32 | 3836.212 | 3836.212 | 3836.212 | 3836.212 | 3836.212 | 3836.212 | 3836.212
Electricity |  | Dahlberg | 4 |  |  | 46452.48 | 52553.48 | 49552.48 | 48552.48 | 48252.48 | 48552.48 | 47552.48 | 48552.48 | 51552.48 | 48552.48 | 52436.68 | 66043.52 | 67621.48 | 54864.31 | 40784.07 | 40055.78 | 36523.59 | 35564.68 | 35686.06 | 36414.34 | 37640.3 | 40407.79 | 56685.03 | 39946.54 | 37264.01 | 67354.44 | 67366.58 | 51210.73 | 36547.86 | 34229.48 | 33513.33 | 41148.22 | 65897.87 | 36535.73 | 30818.67 | 30830.8 | 41390.98 | 52193.92 | 52299.52 | 52299.52 | 52299.52 | 52299.52 | 52299.52 | 52299.52 | 52299.52
AEROFroth |  | Dahlberg | 4 |  | 0.0266g/kg | 53.13671 | 52.84714 | 52.84714 | 54.53632 | 51.15796 | 53.12465 | 52.31626 | 53.12465 | 54.45186 | 94.59397 | 102.3159 | 129.3669 | 132.5039 | 107.1421 | 79.15005 | 77.70219 | 70.68003 | 68.77368 | 69.01499 | 70.46285 | 72.9001 | 78.40199 | 110.7618 | 77.48501 | 72.15203 | 131.9731 | 131.9972 | 99.87868 | 70.7283 | 66.11925 | 64.69552 | 79.87399 | 129.0773 | 70.70416 | 59.33841 | 59.36254 | 80.35661 | 101.8333 | 102.0432 | 102.0432 | 102.0432 | 102.0432 | 102.0432 | 102.0432 | 102.0432
Sr(NO3)2 |  | Dahlberg | 4 | 0.000844 | 4 * 10-4 M | 168.5992 | 167.6804 | 167.6804 | 173.04 | 162.3208 | 168.5609 | 165.9959 | 168.5609 | 172.7721 | 300.1403 | 324.6415 | 410.4724 | 420.4261 | 339.9548 | 251.1378 | 246.5438 | 224.263 | 218.2142 | 218.9799 | 223.5739 | 231.3071 | 248.7642 | 351.4397 | 245.8547 | 228.9335 | 418.7416 | 418.8182 | 316.9083 | 224.4161 | 209.7919 | 205.2745 | 253.4348 | 409.5536 | 224.3395 | 188.2768 | 188.3533 | 254.9661 | 323.1102 | 323.7763 | 323.7763 | 323.7763 | 323.7763 | 323.7763 | 323.7763 | 323.7763
Composition |  | Dahlberg | 4 |  | 1,2,3,4,5 | D | D | D | D | D | D | C | C | C | C | C | C | C | C | B | B | B | B | B | E | E | E | B | B | B | B | E | E | E | E | E | E | E | E | E | E | E | E | E | E | E | E | E | E | E
Grade |  | Dahlberg | 4 |  |  | 0.06 | 0.055 | 0.052 | 0.05 | 0.053 | 0.042 | 0.04 | 0.038 | 0.038 | 0.031 | 0.03 | 0.028 | 0.025 | 0.026 | 0.031 | 0.03 | 0.035 | 0.034 | 0.033 | 0.032 | 0.03 | 0.027 | 0.02 | 0.027 | 0.029 | 0.018 | 0.018 | 0.023 | 0.031 | 0.032 | 0.033 | 0.027 | 0.019 | 0.029 | 0.032 | 0.031 | 0.025 | 0.021 | 0.018 | 0.018 | 0.018 | 0.018 | 0.018 | 0.018 | 0.018
Data Quality |  | Dahlberg | 4 |  |  | 0.015 | 0.01 | 0.007 | 0.005 | 0.008 | 0.003 | 0.005 | 0.007 | 0.007 | 0.014 | 0.015 | 0.017 | 0.02 | 0.019 | 0.014 | 0.015 | 0.01 | 0.011 | 0.012 | 0.013 | 0.015 | 0.018 | 0.025 | 0.018 | 0.016 | 0.027 | 0.027 | 0.022 | 0.014 | 0.013 | 0.012 | 0.018 | 0.026 | 0.016 | 0.013 | 0.014 | 0.02 | 0.024 | 0.027 | 0.027 | 0.027 | 0.027 | 0.027 | 0.027 | 0.027
Uncertainty |  | Dahlberg | 4 |  |  | 0.0165 | 0.011 | 0.0077 | 0.0055 | 0.0088 | 0.0033 | 0.006 | 0.0084 | 0.0084 | 0.0168 | 0.018 | 0.0204 | 0.024 | 0.0228 | 0.0154 | 0.0165 | 0.011 | 0.0121 | 0.0132 | 0.0169 | 0.0195 | 0.0234 | 0.0275 | 0.0198 | 0.0176 | 0.0297 | 0.0351 | 0.0286 | 0.0182 | 0.0169 | 0.0156 | 0.0234 | 0.0338 | 0.0208 | 0.0169 | 0.0182 | 0.026 | 0.0312 | 0.0351 | 0.0351 | 0.0351 | 0.0351 | 0.0351 | 0.0351 | 0.0351
Output | Unit | Reference | Data Quality | Calculation | Remarks | 1 | 2 | 3 | 4 | 5 | 6 | 7 | 8 | 9 | 10 | 11 | 12 | 13 | 14 | 15 | 16 | 17 | 18 | 19 | 20 | 21 | 22 | 23 | 24 | 25 | 26 | 27 | 28 | 29 | 30 | 31 | 32 | 33 | 34 | 35 | 36 | 37 | 38 | 39 | 40 | 41 | 42 | 43 | 44 | 45
Tailings |  | Dahlberg | 4 |  |  | 83158.13 | 82695.59 | 82691.25 | 85328.96 | 80050.67 | 83104.87 | 81836.3 | 83097.7 | 85172 | 147934.2 | 160004.4 | 202289.3 | 207181.5 | 167533.8 | 123782.6 | 121515.5 | 110548.4 | 107567.5 | 107941.7 | 110200.2 | 114007 | 122602.1 | 173174.6 | 121170.7 | 112837.7 | 206327.1 | 206362.6 | 156168.1 | 110615 | 103410.3 | 101185.1 | 124905.6 | 201801.9 | 110572.1 | 92805.94 | 92841.52 | 125654 | 159218.9 | 159533.9 | 159533.9 | 159533.9 | 159533.9 | 159533.9 | 159533.9 | 159533.9
WHIMS |  | Dahlberg | 4
Concentrate | kg | Dahlberg | 4 |  |  | 122254.4 | 121588.2 | 121588.2 | 125474.5 | 117701.8 | 122226.6 | 120366.7 | 122226.6 | 125280.2 | 217637.2 | 235403.6 | 297641.1 | 304858.7 | 246507.5 | 182104.6 | 178773.5 | 162617.2 | 158231.2 | 158786.4 | 162117.5 | 167725 | 180383.5 | 254835.5 | 178273.8 | 166003.9 | 303637.3 | 303692.8 | 229796.1 | 162728.3 | 152124 | 148848.3 | 183770.2 | 296974.9 | 162672.7 | 136523 | 136578.5 | 184880.6 | 234293.2 | 234776.2 | 234776.2 | 234776.2 | 234776.2 | 234776.2 | 234776.2 | 234776.2
REO contained |  | Dahlberg | 4 |  |  | 9954.442 | 9900.194 | 9900.194 | 10216.64 | 9583.749 | 9952.181 | 9800.74 | 9952.181 | 10200.82 | 17720.9 | 19167.5 | 24235.13 | 24822.82 | 20071.63 | 14827.69 | 14556.45 | 13240.94 | 12883.81 | 12929.02 | 13200.26 | 13656.84 | 14687.55 | 20749.72 | 14515.76 | 13516.7 | 24723.36 | 24727.88 | 18710.91 | 13249.99 | 12386.54 | 12119.83 | 14963.31 | 24180.88 | 13245.47 | 11116.25 | 11120.77 | 15053.72 | 19077.09 | 19116.42 | 19116.42 | 19116.42 | 19116.42 | 19116.42 | 19116.42 | 19116.42