## Sheet1
Sample name | Distance from the mouth of the Borehole |  | Formation | Plug ID | Width |  | Length |  | Orientation with respect of the stratification |  | Measurements on bulk samples | [5 empty] | Measurements on samples oven-dried at 105°C | [5 empty] | Calculated parameters (Yu et al. 2017) | [21 empty] | grain densities (calculated by C. YU) |  | Petrophysical model (Yu et al., 2017) |  | Hydraulic conductivity | [6 empty] | Specific surface area |  |  |  |  | Gas permeability measurements | [12 empty] | Water permeability measurements
| Minimum distance | Maximum distance |  |  | Width | Error on width | Length | Error on length | perpendicular | Parallel | Total mass of the bulk plug (Tair = 22°C) | Error on Mtot | Wet density | Error on wet density | Total volume | Error on plug volume | mass of the sample before oven drying at 105°C | mass of the sample after 1 day oven drying at 105°C | mass of the sample after 2 days oven drying at 105°C | mass of the sample after 3 days oven drying at 105°C | Dry mass of the sample after x days at 105°C | Error on Mt | Dry density | Error on dry density | Pore volume | Error on Vpore | Gravimetric water content. dry mass basis | Error on WCdry.105° | Gravimetric water content | Error on WCdry | Water volume | Error on VW | Degree of saturation (105°C) | Error on S | Total porosity | Error on ntot | Water density | Error on water density | Volume of solids | Error on Vs | Gravimetric water content. wet mass basis | Error on WCwet.20° | Volumetric moisture content | Error on q | measured from He pycnometry | Error on srs (hypothesis) | Intrinsic permeability m=2 |  | SS method |  |  | Petrophysical model | Viscosity |  |  | BET | Error on As BET | BJH | Half-pore size | Error on b | Mean Temperature | Apparent permeability | Error on kg | Apparent permeability | Error on kg | Intrinsic permeability |  | Errors on kl |  | Intrinsic permeability |  | Errors on kl |  | Intrinsic permeability | Error | Intrinsic permeability | Error | Comments
[5 empty] | W | swidth | L | slength |  |  | Mtot | sMtot | rh | srH | Vtotal | sVtotal | Mt0 | Mt1 | Mt2 | Mt3 | Mtx | sMt | rd | srH | Vpore | sVpore | WCdry.105° | sWCdry.105° | WCdry.105° | sWCdry.105° | Vw | sVw | S | sS | ntot | sntot | rw | srw | Vs | sVs | WCwet.20° | sWCwet.20° | q | sq | rs | srs | k2.0 | σk2.0 | Gas |  | Water | m=2 | Gas (kg/m.s) |  | Water | AsBET | sAsBET | AsBJH | b | σb | T | kg | kg | kg | kg | kl |  | kl |  | kl |  | kl |  | kl |  | kl
| m | m |  |  | mm | mm | mm |  |  |  | g | g | g/cm3 | g/cm3 | cm3 | cm3 | g | g | g | g | g | g |  | g/cm3 | cm3 | cm3 | DS | DS | % DS | % DS | cm3 | cm3 | DS | DS | DS | DS | DS | DS | cm3 | cm3 | DS | DS | DS | DS | g/cm3 | g/cm3 | m² | m² | 1st measurement | 2nd measurement |  |  | 1st measurement | 2nd measurement |  | m2/g | m2/g | m2/g | m | m | °C | nDarcy | nDarcy | m² | m² | nDarcy |  | nDarcy |  | m² |  | m² |  | nD | nD | m² | m²
12 | 116.24 | 116.54 | OPA (Sandy) | M12a | 39.53 | 0.001 | 25.76 | 0.002 | X |  | 76.19 | 0.01 | 2.31392749507652 | 0.000451380999201795 | 32.8445900581196 | 0.00471826080245677 | 76 | 73.06 | 72.89 | 72.86 | 72.86 | 0.01 | 2.21832575383257 | 0.000440738052114666 | 5.9536890197849 | 0.0277812846361418 | 0.0457040900356849 | 0.000198585259662287 | 4.57040900356849 | 0.0198585259662287 | 3.32576899872318 | 0.0141397807799032 | 0.558606435047448 | 0.00352629171367229 | 0.181268483158098 | 0.000846241241855109 | 1.00127218735831 | 0.0002 | 26.8909010383347 | 0.0273776878321441 | 0.0437065231657697 | 0.000181605666670001 | 0.101257741163404 | 0.000795011928202396 | 2.70946666666667 | 0.00273333333333333 | 3.83902934509586E-20 | 1.66884580276449E-20 | 6.73540563685254E-14 |  |  | 6.13471248955737E-14 | 0.0000184 |  |  | 25.214 | 1.2607 |  | 3.24082239221117E-09 | 8.94301684684974E-10 | 22.85 | 194 | 31 | 1.915E-19 | 3.059E-12 | 128 |  | 2.1 |  | 1.263E-19 |  | 1.246E-31 | [5 empty] | Measurement completed
12 | 116.24 | 116.54 |  | M12b | 39.52 | 0.001 | 27.67 | 0.002 | X |  | 84.36 | 0.01 | 2.48551545175773 | 0.000460027520439555 | 33.940645969568 | 0.0048243748817852 | 84.36 | 82.43 | 82.1 | 81.84 | 81.51 | 0.01 | 2.40183996713241 | 0.000450925910713418 | 3.85723472012161 | 0.0309503148664625 | 0.034965034965035 | 0.000176561153924611 | 3.4965034965035 | 0.0176561153924611 | 2.8463788727811 | 0.014135605625471 | 0.737932503286021 | 0.00696347406804903 | 0.113646473422459 | 0.000912038348946825 | 1.00127218735831 | 0.0002 | 30.0834112494464 | 0.0305720034890285 | 0.0337837837837838 | 0.000164832863248921 | 0.0838634266222637 | #VALUE! | 2.70946666666667 | 0.00273333333333333 |  |  | 4.10523773495573E-14 |  |  | 8.08719526740324E-15 | 0.0000184 |  |  | 25.214 | 1.2607 |  | 1.87682346979886E-09 | 8.26071717307248E-10 | 22.7 | 119 | 17 | 1.1744E-19 | 1.67E-12 | 78 |  | 1.4 |  | 7.698E-20 |  | 7.597E-32 | [5 empty] | Measurement completed
12 | 116.24 | 116.54 |  | M12c | 39.6 | 0.001 | 55.08 | 0.002 |  | X | 171.8 | 0.01 | 2.53006585946165 | 0.000293041186001433 | 67.8361787928 | 0.0067837794775479 | 171.63 | 167.31 | 165.67 | 165.52 | 165.52 | 0.01 | 2.43999592762392 | 0.000285078084932482 | 6.74666548144721 | 0.0621096280432265 | 0.0379410343160946 | 0.0000870765852897939 | 3.79410343160946 | 0.00870765852897939 | 6.27202081440888 | 0.0141796201736882 | 0.929647517230021 | 0.00881260040259628 | 0.0994552700566219 | 0.00091563666323244 | 1.00127218735831 | 0.0002 | 61.0895133113528 | 0.0617380452530524 | 0.0365541327124563 | 0.0000808269193155478 | 0.0924583448835798 | 0.00122178383148497 | 2.70946666666667 | 0.00273333333333333 |  |  | 1.40410445632754E-12 |  | 1.51977610121591E-16 | 4.67119398369317E-15 | 0.0000181 |  | 0.000891 | 25.214 | 1.2607 |  | 1.6165790675815E-09 | 8.13050032835562E-10 | 21.57 | [12 empty] | 140.18 | 2.4 | 1.38E-20 | 1.9E-22 | Measurement completed
12 | 116.24 | 116.54 |  | M12d | 39.79 | 0.001 | 12.835 | 0.002 |  | X | 39.84 | 0.01 | 2.49004803187862 | 0.000905682561676115 | 15.9595567002063 | 0.0041808866583537 | 39.84 | 38.49 | 38.36 | 38.36 | 38.36 | 0.01 | 2.40357553286578 | 0.000888300405590735 | 1.80178887381982 | 0.0153326687653975 | 0.0385818561001043 | 0.000375848069289828 | 3.85818561001043 | 0.0375848069289828 | 1.47811955498808 | 0.0141272526008092 | 0.820362239142064 | 0.0104981459212636 | 0.112897175508423 | 0.00096117534217837 | 1.00127218735831 | 0.0002 | 14.1577678263865 | 0.0147516412042659 | 0.0371485943775102 | 0.000348442291467616 | 0.0926165796929044 | 0.0014235435619201 | 2.70946666666667 | 0.00273333333333333 | [9 empty] | 25.214 | 1.2607 |  | 1.86287431083132E-09 | 8.25392966254129E-10 | [17 empty] | Heating at 105°C
13 | 125.12 | 125.38 |  | M13a | 39.51 | 0.001 | 26.79 | 0.002 | X |  | 82.12 | 0.01 | 2.49630151738584 | 0.000474076274979239 | 32.8445900581196 | 0.00477361938155945 | 81.99 | 79.91 | 78.92 | 78.86 | 78.86 | 0.01 | 2.43999592762392 | 0.00046311141369688 | 3.73923106988086 | 0.0338427676361191 | 0.0413390819173218 | 0.000183076421075702 | 4.13390819173218 | 0.0183076421075702 | 3.22115475407938 | 0.0139881131905607 | 0.861448435221204 | 0.00864774419470152 | 0.113846178724233 | 0.00103052377306206 | 1.01205941622998 | 0.0002 | 29.1053589882388 | 0.0335044098481432 | 0.0396980029225524 | 0.000168829400365045 | 0.0980726125179043 | 0.00132565188411924 | 2.70946666666667 | 0.0031 | 2.53227048134074E-20 | 1.18374872082355E-20 | 1.26580116379085E-13 |  |  | 9.20369689055826E-15 | 0.0000181 |  |  | 24.048 | 1.2024 |  | 1.97172602016825E-09 | 8.66421378189422E-10 | 21.49 | 302 | 34 | 3.08E-19 | 3.355E-12 | 221 |  | 5 |  | 2.31E-19 |  | 2.279E-31 | [5 empty] | Measurement completed
13 | 125.12 | 125.38 |  | M13b | 39.6 | 0.001 | 42.16 | 0.002 |  | X | 127.2 | 0.01 | 2.44357190506661 | 0.000334006384070361 | 51.9239887056 | 0.00578413831093275 | 126.88 | 123.71 | 122.15 | 121.98 | 121.96 | 0.01 | 2.34881801341365 | 0.000324886273733215 | 6.91144011055054 | 0.0519555576216005 | 0.0429649065267301 | 0.00011847439879915 | 4.29649065267301 | 0.011847439879915 | 5.17756162925641 | 0.0140110311163465 | 0.749129204107938 | 0.00598521982194798 | 0.133106879553056 | 0.00100071783943065 | 1.01205941622998 | 0.0002 | 45.0125485950495 | 0.0516325838184712 | 0.0411949685534591 | 0.000108914354601362 | 0.0997142507408721 | 0.00109393322731222 | 2.70946666666667 | 0.0031 |  |  | 1.42160612666438E-14 |  |  | 1.80710617843596E-14 | 0.000018 |  |  | 24.048 | 1.2024 |  | 2.35652564396412E-09 | 8.85668094183398E-10 |  | 50 | 7 | 4.93E-20 | 6.908E-12 | 26.2 |  | 0.8 |  | 2.58E-20 |  | 2.546E-32 | [5 empty] | Measurement completed
13 | 125.12 | 125.38 |  | M13c | 39.94 | 0.001 | 33.865 | 0.002 |  | X | 103.98 | 0.01 | 2.45078683846774 | 0.000383468830940209 | 42.4271904712078 | 0.00523645092118698 | 103.98 | 101.57 | 100.56 | 100.41 | 100.41 | 0.01 |  | 0.000375331209279707 | 5.36823667956364 | 0.0428817564054874 | 0.0355542276665672 | 0.000143369559000534 | 3.55542276665672 | 0.0143369559000534 | 3.52746088100104 | 0.0139909984470604 | 0.657098613857646 | 0.00586036877751362 | 0.126528215041877 | 0.00101083465970264 | 1.01205941622998 | 0.0002 | 37.0589537916441 | 0.0425608342748302 | 0.0343335256780151 | 0.000133693796873495 | 0.0831415147178995 | 0.000995495273845242 | 2.70946666666667 | 0.0031 | [9 empty] | 24.048 | 1.2024 |  | 2.2231856207429E-09 | 8.78998744007431E-10 | [17 empty] | Heating at 105°C
14 | 136.33 | 136.58 | OPA (shaly) | M14a | 39.56 | 0.001 | 7.58 | 0.002 | X |  | 21.37 | 0.01 | 2.28408772271878 | 0.00146133932255192 | 9.316629912388 | 0.00402796474661832 | 21.28 | 20.54 | 20.44 | 20.44 | 20.44 | 0.01 | 2.19392636524304 | 0.00143240327808249 | 1.77549308478144 | 0.0141714614480093 | 0.0454990215264188 | 0.000707800391808198 | 4.54990215264188 | 0.0707800391808198 | 0.914369908028605 | 0.0139056175715185 | 0.514994913731902 | 0.00884513145256351 | 0.190572460372245 | 0.00152332291767391 | 1.01709383897497 | 0.0002 | 7.54113682760656 | 0.0135869724211251 | 0.043518951801591 | 0.000647535432107377 | 0.0981438477890807 | 0.00185925330599727 | 2.71046666666667 | 0.0047 | 6.26203983931873E-19 | 1.43364723180795E-19 | [7 empty] | 29.373 | 1.46865 | 29.511 | 2.95726190223259E-09 | 7.76904642972369E-10 | [17 empty] | Measurement failed!
14 | 136.33 | 136.58 |  | M14b | 39.52 | 0.001 | 12.22 | 0.002 | X |  | 36.73 | 0.01 | 2.44707441603148 | 0.000949936868745325 | 14.989327565888 | 0.00413661552479802 | 36.68 | 34.99 | 34.96 | 34.95 | 34.95 | 0.01 | 2.33165896511179 | 0.000926893031538136 | 2.09486904705975 | 0.0230360274528186 | 0.0509298998569383 | 0.000415071106584527 | 5.09298998569383 | 0.0415071106584527 | 1.75008434009775 | 0.0139087131049592 | 0.835414673081394 | 0.0113346691695793 | 0.139757373227813 | 0.00153731250592712 | 1.01709383897497 | 0.0002 | 12.8944585188282 | 0.0226615748086273 | 0.048461747890008 | 0.000375815775452355 | 0.116755360265828 | 0.00203931208567755 | 2.71046666666667 | 0.0047 | [9 empty] | 29.373 | 1.46865 |  | 2.04061650250829E-09 | 7.30961605155356E-10 | [17 empty] | Measurement failed!
14 | 136.33 | 136.58 |  | M14c | 39.5 | 0.001 | 30.23 | 0.002 |  | X | 90.52 | 0.01 | 2.44308832353662 | 0.000424898945653588 | 37.0432780215625 | 0.00497403548439293 | 90.52 | 88.58 | 86.91 | 86.74 | 86.74 | 0.01 | 2.34158542744272 | 0.000414409291414552 | 5.04140872476244 | 0.0558363425257426 | 0.0435785104911226 | 0.000166630936198584 | 4.35785104911226 | 0.0166630936198584 | 3.71647123908398 | 0.0139236469159602 | 0.737189036236911 | 0.00861924066188366 | 0.136095102647986 | 0.00150743802574075 | 1.01709383897497 | 0.0002 | 32.0018692968001 | 0.0556143517237417 | 0.0417587273530708 | 0.000153004914110521 | 0.100327817557632 | 0.00161583673804788 | 2.71046666666667 | 0.0047 | [5 empty] | 1.32387756553844E-14 | 0.0000182 |  |  | 29.373 | 1.46865 |  | 1.97871928060214E-09 | 7.27841286676953E-10 | [9 empty] | 2.96E-20 |  | 2.92E-32 | [5 empty] | Covered with Resin
14 | 136.33 | 136.58 |  | M14d | 39.805 | 0.001 | 4.975 | 0.002 | X |  | 14.12 | 0.01 | 2.28081091365022 | 0.0021893885816023 | 6.19078061907477 | 0.00401146936919628 | 14.12 | 13.56 | 13.5 | 13.5 | 13.5 | 0.01 | 2.18066199251261 | 0.00214611718635536 | 2.55242425779047 | 0.00667795419302314 | 0.0459259259259259 | 0.00107189076755585 | 4.59259259259259 | 0.107189076755585 | 0.609579938685733 | 0.0139049717699481 | 0.238823909005402 | 0.00548346742820128 | 0.41229441242451 | 0.00111128392885507 | 1.01709383897497 | 0.0002 | 3.63835636128429 | 0.00533883748620571 | 0.0439093484419263 | 0.000979825355647735 | 0.0984657632363069 | 0.00227632772301587 | 3.71046666666667 | 0.0047 | [9 empty] | 29.373 | 1.46865 |  | 6.43681147788905E-09 | 7.81416907104982E-10 | [17 empty] | Heating at 105°C
16 | 155.1 | 155.72 |  | M16a | 39.46 | 0.001 | 33.72 | 0.002 |  | X | 101.84 | 0.01 | 2.42020269817157 | 0.000394265233099381 | 41.236215493602 | 0.00519050093921579 | 99.8 | 96.49 | 95 | 94.88 | 94.85 | 0.01 | 2.30016258438451 | 0.00037767005540169 | 6.24224151618114 | 0.109066156015392 | 0.0736953083816552 | 0.000154691584311974 | 7.36953083816552 | 0.0154691584311974 | 6.86667151169335 | 0.0139579696185751 | 1.100032975958 | 0.0193497110521163 | 0.151377652906816 | 0.00264498050816213 | 1.01796044678949 | 0.0002 | 34.9939739774209 | 0.108942577020987 | 0.0686370777690495 | 0.000134185187254374 | 0.166520410020622 | 0.00412859309387725 | 2.71046666666667 | 0.00843333333333333 | 2.26363514595282E-20 | 1.13139917598257E-20 | [7 empty] | 34.286 | 1.7143 |  | 1.91949246553977E-09 | 6.36462458012056E-10 | [17 empty] | Covered with Resin
16 | 155.1 | 155.72 |  | M16b | 39.65 | 0.001 | 29.39 | 0.002 | X |  | 89.8 | 0.01 | 2.47464721373735 | 0.000434996646838573 | 36.2880007709781 | 0.00493547829495785 | 89.8 | 86.14 | 85.54 | 85.38 | 85.08 | 0.01 | 2.34485224295002 | 0.000421457720063328 | 4.89857213630266 | 0.0978591210065966 | 0.0554771979313586 | 0.000170894587864262 | 5.54771979313586 | 0.0170894587864262 | 4.63672239416203 | 0.0139224539690845 | 0.946545700490946 | 0.0191216113549402 | 0.134991513233773 | 0.00269679747811483 | 1.01796044678949 | 0.0002 | 31.3894286346755 | 0.097734582508873 | 0.0525612472160356 | 0.000153401850367758 | 0.127775636454195 | 0.00363026998357864 | 2.71046666666667 | 0.00843333333333333 |  |  | 2.22999702119119E-13 | 6.77718232237565E-15 |  | 9.44105424355054E-15 | 0.0000181 | 0.0000184 |  | 34.286 | 1.7143 |  | 1.67928808212166E-09 | 6.24406405944934E-10 | 21.57 | 477 | 44 | 4.707E-19 | 4.342E-12 | 410 | 12.7 | 5 | 5.35 | 4.046E-19 | 1.25E-20 | 3.993E-31 | 5.28E-31 |  |  |  |  | Measurement completed
21 | 204.73 | 204.98 | OPA (shaly) | M21a | 39.78 | 0.001 | 12.29 | 0.002 | X |  | 36.97 | 0.01 | 2.35887946088322 | 0.000929477567251223 | 15.2742014153235 | 0.00416352314752782 | 36.03 | 35.82 | 35.64 | 35.56 | 35.56 | 0.01 | 2.32810862139904 | 0.000911788367504461 | 2.23502766967784 | 0.0212946556387792 | 0.0396512935883013 | 0.000405659101486399 | 3.96512935883013 | 0.0405659101486399 | 1.37792774629408 | 0.0138230784777636 | 0.616514849005293 | 0.00852962677214805 | 0.146326973758222 | 0.00139472881965297 | 1.02327571513976 | 0.0002 | 13.0391737456457 | 0.0208836642803458 | 0.0381390316472815 | 0.000375306276809496 | 0.0902127521319516 | 0.0015156410925896 | 2.72716666666667 | 0.0043 | 5.55592215532846E-19 | 1.42038699319833E-19 | 2.61006149525533E-14 |  |  | 1.22167168433469E-14 | 0.0000182 |  |  | 35.66 | 1.783 |  | 1.76254337275954E-09 | 6.02882606841292E-10 | 22.3 | 68 | 6 | 6.711E-20 | 5.92E-12 | 48 |  | 1 |  | 4.737E-20 |  | 4.67E-32 | [5 empty] | Measurement completed
21 | 204.73 | 204.98 |  | M21b | 14.155 | 0.001 | 20.555 | 0.002 |  | X | 7.62 | 0.01 | 2.35581221937689 | 0.00358638871536941 | 3.23455322004208 | 0.00249574047128302 | 7.62 | 7.43 | 7.42 | 7.42 | 7.42 | 0.01 | 2.29397987766096 | 0.00356244540194951 | 1.24376486427586 | 0.00432461693215222 | 0.0269541778975741 | 0.00193180561189088 | 2.69541778975741 | 0.193180561189088 | 0.19545074415519 | 0.013820507453418 | 0.157144448897891 | 0.0111252587504177 | 0.384524470510854 | 0.00136952999365623 | 1.02327571513976 | 0.0002 | 1.99078835576622 | 0.00353179715015708 | 0.026246719160105 | 0.00183172929523958 | 0.0604258860061815 | 0.00428334429623784 | 3.72716666666667 | 0.0043 | [9 empty] | 35.66 | 1.783 | 34.497 | 4.70059722580533E-09 | 6.11989615911376E-10 | [17 empty] | Heating at 105°C
22 | 213.23 | 213.48 |  | M22a | 39.49 | 0.001 | 7.34 | 0.002 | X |  | 20.96 | 0.01 | 2.33154540921235 | 0.00152400977132883 | 8.98974556411525 | 0.00401663503445359 | 20.96 | 20.96 | 20.51 | 20.51 | 20.51 | 0.01 | 2.28037599660559 | 0.00150881006909255 | 1.46911976200072 | 0.0269364710144555 | 0.0219405168210629 | 0.000697129216276043 | 2.19405168210629 | 0.0697129216276043 | 0.440747264082756 | 0.0138516192588132 | 0.300007715832863 | 0.0109157835898113 | 0.163421728849042 | 0.00299724474876536 | 1.02099329178254 | 0.0002 | 7.52062580211453 | 0.0266353170379592 | 0.0214694656488549 | 0.000667516566068233 | 0.0490277795894586 | 0.00199769087366979 | 2.72716666666667 | 0.00956666666666667 | 5.67993924835772E-19 | 1.44423141377317E-19 | 3.79778089364895E-15 |  |  | 2.03900368572764E-14 | 0.0000182 |  |  | 35.093 | 1.75465 |  | 2.04113177685532E-09 | 6.27630591878129E-10 | 22.12 | 19 | 3.3 | 1.875E-20 | 3.256E-12 | 7 |  | 0.28 |  | 6.908E-21 |  | 6.817E-33 | [5 empty] | Measurement completed
22 | 213.23 | 213.48 |  | M22b | 39.52 | 0.001 | 39.73 | 0.002 |  | X | 118.37 | 0.01 | 2.42891399937954 | 0.000346573653215274 | 48.733713927392 | 0.00560384091494396 | 118.37 | 112.47 | 112.18 | 112.1 | 112.1 | 0.01 |  | 0.000334765771878641 | 18.6572483369077 | 0.0774480698033491 | 0.0559322033898306 | 0.000129732514545394 | 5.59322033898306 | 0.0129732514545394 | 6.14107854621975 | 0.0139034894396254 | 0.329152425659226 | 0.00155635076285901 | 0.382840683242509 | 0.00158981888050837 | 1.02099329178254 | 0.0002 | 30.0764655904843 | 0.0772450676953838 | 0.0529695024077047 | 0.000116352780424168 | 0.126012939530307 | 0.000793003097263078 | 3.72716666666667 | 0.00956666666666667 | [9 empty] | 35.093 | 1.75465 |  | 4.74265445175274E-09 | 6.2103918829261E-10 | [17 empty] | very cracked