## Sheet1
Normalized Liquidus data |  |  | Normalized solidus data
This study |  |  | This study
Temperature | Mole Fraction |  | Temperature | Mole Fraction
| V/(V+Ti) | Ti/(Ti+V) |  | V/(V+Fe) | Ti/(Ti+V)
700 | 0.983145 | 0.01685496 | 700 | 0.0685641 | 0.9314359
750 | 0.9697147 | 0.0302853 | 750 | 0.08091423 | 0.9190858
800 | 0.9681498 | 0.03185021 | 800 | 0.09791966 | 0.9020803
850 | 0.965451 | 0.03454899 | 850 | 0.107761 | 0.892239
900 | 0.9618984 | 0.03810164 | 900 | 0.1200691 | 0.8799309
950 | 0.9604794 | 0.03952059 | 950 | 0.13241 | 0.86759
1000 | 0.95795 | 0.04204999 | 1000 | 0.143617 | 0.856383
1050 | 0.9433917 | 0.05660833 | 1050 | 0.1769737 | 0.8230263
1100 | 0.9426401 | 0.0573599 | 1100 | 0.1998672 | 0.8001328
1150 | 0.9369932 | 0.06300677 | 1150 | 0.2098672 | 0.7901328
1200 | 0.9376437 | 0.06235634 | 1200 | 0.2124154 | 0.7875846
1250 | 0.9302563 | 0.06974371 | 1250 | 0.2284559 | 0.7715441
1300 | 0.9310511 | 0.06894895 | 1300 | 0.2419522 | 0.7580478
1350 | 0.9193417 | 0.0806583 | 1350 | 0.2453475 | 0.7546525
1400 | 0.9163656 | 0.08363437 | 1400 | 0.2427341 | 0.7572659
1450 | 0.9092475 | 0.09075246 | 1450 | 0.2296101 | 0.7703899
1500 | 0.9072649 | 0.09273509 | 1500 | 0.2252129 | 0.7747871