## Sheet1
Hardness (HV)
Distance (mm) | 1.2kA1.9d | 1.4kA1.5d | 1.6kA1.3d
-2.55 | 145 | 150 | 146
-2.4 | 150 | 147 | 151
-2.25 | 149 | 150 | 148
-1.95 | 158.2 | 154.3 | 150.7
-1.8 | 162.6 | 156.9 | 156.9
-1.65 | 158.2 | 168.3 | 165.8
-1.5 | 162.6 | 164.2 | 161.4
-1.35 | 174.2 | 166.8 | 159.5
-1.2 | 183.2 | 165.9 | 165.9
-1.05 | 180.3 | 180.6 | 180.3
-0.9 | 184.9 | 188 | 175.8
-0.75 | 193.3 | 186.9 | 177.1
-0.6 | 201.4 | 192.6 | 189
-0.45 | 219.4 | 197.3 | 178.6
-0.3 | 218.6 | 204.7 | 179
-0.15 | 230.3 | 205.3 | 195.5
0 | 221.2 | 217.7 | 191.5
0.15 | 219.9 | 201.4 | 198.4
0.3 | 227.5 | 207.7 | 184.9
0.45 | 218.6 | 200.3 | 180.9
0.6 | 203.4 | 203 | 172.4
0.75 | 182.6 | 186.6 | 176.1
0.9 | 177.7 | 185.6 | 164.2
1.05 | 184.2 | 175.5 | 168.8
1.2 | 180 | 179.3 | 159.5
1.35 | 177.1 | 161.7 | 162.6
1.5 | 177.7 | 155 | 169.1
1.65 | 174.3 | 158 | 160.1
1.8 | 168.2 | 160 | 157.4
1.95 | 162.6 | 154 | 154.5
2.25 | 155 | 150 | 150
2.4 | 149 | 152 | 146
2.55 | 146 | 150 | 151