## Sheet1
1.2kA | Thickness reduction (%) |  |  | mean | Y-error | 1.4kA | Thickness reduction (%) |  |  | mean | Y-error | 1.6kA | Thickness reduction (%) |  |  | mean | Y-error
Maximum displacement (mm) | teat 1 | test 2 | test 3 |  |  | Maximum displacement (mm) | teat 1 | test 2 | test 3 |  |  | Maximum displacement (mm) | teat 1 | test 2 | test 3
1.3 | 43 | 42.5 | 43.5 | 43 | 0.5 | 0.9 | 43 | 44.5 | 42 | 43.16667 | 1.25831 | 0.7 | 40 | 41.5 | 37.5 | 39.66667 | 2.02073
1.4 | 49.5 | 46.2 | 49.8 | 48.5 | 1.9974984 | 1 | 49.5 | 47 | 44.5 | 47 | 2.5 | 0.9 | 51.5 | 50 | 58 | 53.16667 | 4.25245
1.5 | 51 | 53 | 51.5 | 51.83333 | 1.04083 | 1.1 | 49 | 50.5 | 52 | 50.5 | 2.1 | 1.1 | 64.5 | 60 | 62.5 | 62.33333 | 2.25462
1.7 | 62 | 64.5 | 61.5 | 62.66667 | 1.60728 | 1.3 | 55.5 | 56.5 | 58 | 57.7 | 1.25831 | 1.3 | 74 | 67.5 | 66 | 69.1667 | 4.25245
1.9 | 70 | 67 | 68.5 | 68.5 | 1.5 | 1.5 | 74.5 | 63.5 | 63.5 | 67.16667 | 3.32
2 | 73 | 67.5 | 72.5 | 71 | 3.0413813 | 1.6 | 74.8 | 70.6 | 72 | 72.46667 | 2.1385353