## Permeance and Selectivity
[19 empty] | Molecular weight | DMC |  |  | GC
[19 empty] | g/mol | 90 |  |  | 118
PERMEATE
Membrane | Conc DMC/MeOH | Temperature | Real T (oC) | T (K) | 1000/RT (mol/J) | Flux (g/h m²) | Flux (kg/h m²) | ln Flux | x DMC | x Methanol | y DMC | y Methanol | Gamma DMC | Gamma Methanol | Pvap DMC(atm) | Pvap Methanol (atm) | Ptotal (mbar) | Ptotal (atm) | P DMC (atm) | P Methanol (atm) | MW DMC | MW Methanol | MW mix (g/mol) | Flux DMC (g/h m2) | Flux methanol (g/h m2) | Flux DMC (kg/h m2) | Flux methanol (kg/h m2) | lnFlux DMC (kg/h m2) | ln Flux methanol (kg/h m2) | Flux DMC (cm3/cm2 s) | Flux methanol (cm3/cm2 s) | Total flux (cm3/cm2 s) | driving force DMC | driving force methanol | Permeance P/l DMC (cm3/cm2 s atm) | Permeance P/l methanol (cm3/cm2 s atm) | Permeance P/l DMC (GPU) | Permeance P/l methanol (GPU) | Membrane thickness (mm) | Permeability DMC (cm3 cm/cm2 s atm) | Permeability methanol (cm3 cm/cm2 s atm) | Permeability DMC (Barrer) | Permeability methanol(Barrer) | Selectivity methanol/DMC | Separation Factor Methanol /DMC | Selectivity DMC/Methanol | Separation Factor DMC/Methanol
C8MIM NTf2 | 20/80 | 30 | 29.75625 | 302.90625 | 0.3970834 | 1880.999 | 1.880999 | 0.6318031 | 0.2730911 | 0.7269089 | 0.2847944 | 0.7152056 | 1.497491 | 1.067208 | 0.09230698 | 0.2133014 | 0 | 0 | 0 | 0 | 90.08 | 32.04 | 48.56946 | 992.657 | 887.4599 | 0.992657 | 0.8874599 | -0.007370119 | -0.119392 | 0.006862814 | 0.01723462 | 0.02409743 | 0.03774907 | 0.1654713 | 0.1818008 | 0.1041548 | 2392.116 | 1370.457 | 0.25 | 0.004545021 | 0.002603869 | 598029.1 | 342614.3 | 0.5729058 | 0.9434676 | 1.745488 | 1.05992
2 hr 50 mbar | 50/50 | 30 | 29.85 | 303 | 0.3969606 | 800.0471 | 0.8000471 | -0.2230846 | 0.3758281 | 0.6241719 | 0.5159191 | 0.4840809 | 1.336274 | 1.127118 | 0.09272863 | 0.2143054 | 0 | 0 | 0 | 0 | 90.08 | 32.04 | 61.98394 | 599.3224 | 200.192 | 0.5993224 | 0.200192 | -0.5119557 | -1.608478 | 0.004143463 | 0.003887763 | 0.008031227 | 0.04656918 | 0.1507671 | 0.08897436 | 0.02578655 | 1170.715 | 339.2967 | 0.25 | 0.002224359 | 0.0006446637 | 292678.8 | 84824.17 | 0.28982 | 0.5649647 | 3.450418 | 1.770022
| 80/20 | 30 | 30.30714286 | 303.4571 | 0.3963626 | 739.7969 | 0.7397969 | -0.3013796 | 0.6977709 | 0.3022291 | 0.98 | 0.02 | 1.064998 | 1.461195 | 0.09480794 | 0.2192592 | 0 | 0 | 0 | 0 | 90.08 | 32.04 | 88.9192 | 733.8132 | 5.331378 | 0.7338132 | 0.005331378 | -0.3095007 | -5.234146 | 0.005073277 | 0.0001035363 | 0.005176813 | 0.07045414 | 0.0968283 | 0.07200822 | 0.001069277 | 947.4765 | 14.06943 | 0.25 | 0.001800205 | 2.673192e-05 | 236869.1 | 3517.358 | 0.01484937 | 0.04711731 | 67.34291 | 21.22362
C1C8Pyrro NTf2 | 20/80 | 30 | 30.0875 | 303.2375 | 0.3966496 | 408.6816 | 0.4086816 | -0.8948189 | 0.2396651 | 0.7603349 | 0.276609 | 0.723391 | 1.561648 | 1.051887 | 0.09380406 | 0.216867 | 0 | 0 | 0 | 0 | 90.08 | 32.04 | 48.09439 | 211.5434 | 196.9502 | 0.2115434 | 0.1969502 | -1.553325 | -1.624805 | 0.001462522 | 0.003824805 | 0.005287328 | 0.03510829 | 0.1734472 | 0.04165747 | 0.02205169 | 548.1246 | 290.1539 | 0.25 | 0.001041437 | 0.0005512924 | 137031.1 | 72538.47 | 0.5293575 | 0.8243407 | 1.889082 | 1.213091
2 hr 50 mbar | 50/50 | 30 | 29.9125 | 303.0625 | 0.3968787 | 241.1421 | 0.2411421 | -1.422369 | 0.4822333 | 0.5177667 | 0.951375 | 0.04862502 | 1.21443 | 1.210941 | 0.09301062 | 0.214977 | 0 | 0 | 0 | 0 | 90.08 | 32.04 | 87.2578 | 236.6263 | 4.305476 | 0.2366263 | 0.004305476 | -1.441273 | -5.447868 | 0.001635935 | 8.361306e-05 | 0.001719548 | 0.0544706 | 0.1347873 | 0.03003336 | 0.0006203333 | 395.1758 | 8.16228 | 0.25 | 0.000750834 | 1.550833e-05 | 98793.95 | 2040.57 | 0.02065481 | 0.04760264 | 48.41488 | 21.00724
| 80/20 | 30 | 29.98125 | 303.13125 | 0.3967887 | 3333.435 | 3.333435 | 1.204003 | 0.8133619 | 0.1866381 | 0.9775548 | 0.02244518 | 1.023703 | 1.650791 | 0.09332165 | 0.2157178 | 0 | 0 | 0 | 0 | 90.08 | 32.04 | 88.77728 | 3306.433 | 27.00262 | 3.306433 | 0.02700262 | 1.19587 | -3.611821 | 0.02283899 | 0.0005243954 | 0.02336338 | 0.0777034 | 0.06646278 | 0.2939252 | 0.007890061 | 3867.437 | 103.8166 | 0.25 | 0.00734813 | 0.0001972515 | 966859.2 | 25954.15 | 0.02684377 | 0.1000612 | 37.25259 | 9.993888
[37 empty] | Permeance P/l n-Butanol (GPU) | Permeance P/l methanol (GPU)
[36 empty] | 30 | 35530.16 | 4830.656
[36 empty] | 40 | 22656.16 | 2983.878
[36 empty] | 50 | 12171.95 | 3892.01
[36 empty] | 30 | 6864.431 | 294.3078
[36 empty] | 40 | 3626.991 | 677.991
[36 empty] | 50 | 2457.217 | 579.6638
[36 empty] | 40 | 1203.881 | 208.2929
[36 empty] | 50 | 578.5122 | 141.7451
[36 empty] | 40 | 3689.556 | 8.412778
[36 empty] | 50 | 584.4989 | 10.74179

## Sheet1
Aspen calculation
Temperature
|  |  | 30 |  | 40 |  | 50 |  | 60
|  |  | activity coefficient | vapor pressure | activity coefficient | vapor pressure | activity coefficient | vapor pressure | activity coefficient | vapor pressure
Concentration | Methanol | 1 | 1 | 0.217567 | 1 | 0.353619 | 1 | 0.555269 | 1 | 0.845313
| DMC | 0 | X | X | X | X | X | X | X | X
| Methanol | 0.9
| DMC | 0.1
| Methanol | 0.7
| DMC | 0.3
| Methanol | 0.5
| DMC | 0.5
| Methanol | 0.3
| DMC | 0.7
| Methanol | 0.1
| DMC | 0.9
| Methanol | 0 | X | X | X | X | X | X | X | X
| DMC | 1 | 1 | 0.0945149 | 1 | 0.1509108 | 1 | 0.2330252 | 1 | 0.3491088

## Flux
No | membrane | Conc. MeOH/DMC (mol%) | Duration (min) | Acum time | Permeate pressure (mbar) |  | Permeate Pressure average | temperature (°C) |  | Temperature average | weight of initial glas (g) | weight of final glas(g) | weight of permeate (g) | area (m²) | flux (g/h m²) | Average flux (g/h m²)
1 | [OMIM][NTf2] | 10/90 | 60 | 60 | 1 | 1 |  | 32.6 | 32.4 |  | 72.17 | 73.661 | 1.491 | 0.003848 | 387.474 | 604.5565
|  |  | 60 | 120 |  |  |  | 32.8 | 32.9 |  | 72.3 | 74.499 | 2.199 | 0.003848 | 571.4657
|  |  | 60 | 180 |  |  |  | 33.8 | 33.8 |  | 72.17 | 74.678 | 2.508 | 0.003848 | 651.7672
|  |  | 60 | 240 |  |  |  | 35.6 | 35.5 |  | 72.3 | 74.572 | 2.272 | 0.003848 | 590.4366
1 | [OMIM][NTf2] | 10/90 | 60 | 60 | 1 | 1 |  | 36.6 | 36.6 |  | 72.3 | 81.066 | 8.766 | 0.003848 | 2278.067 | 1137.474
| REPEAT |  | 60 | 120 |  |  |  | 31.1 | 31.1 |  | 72.02 | 77.185 | 5.165 | 0.003848 | 1342.256
|  |  | 60 | 180 |  |  |  | 29.3 | 29.3 |  | 72.3 | 76.606 | 4.306 | 0.003848 | 1119.023
|  |  | 60 | 240 |  |  |  | 31.7 | 31.7 |  | 72.02 | 75.859 | 3.839 | 0.003848 | 997.6611
[8 empty] | 30.3 | 30.3 |  | 72.3 | 76.498 | 4.198 | 0.003848 | 1090.956
2 | [OMIM][NTf2] | 20/80 | 60 | 60 | 1 | 1 |  | 31.5 | 31.6 |  | 72.03 | 87.244 | 15.214 | 0.003848 | 3953.742 | 2110.62
|  |  | 60 | 120 |  |  |  | 32.1 | 32.1 |  | 72.304 | 79.994 | 7.69 | 0.003848 | 1998.441
|  |  | 60 | 180 |  |  |  | 28.9 | 28.9 |  | 72.03 | 79.899 | 7.869 | 0.003848 | 2044.958
|  |  | 60 | 240 | [6 empty] | 72.304 | 81.11 | 8.806 | 0.003848 | 2288.462
3 | [OMIM][NTf2] | 20/80 | 60 | 60 | 1 | 1 |  | 29.4 | 29.4 |  | 72.308 | 78.848 | 6.54 | 0.003848 | 1699.584 | 954.4352
| REPEAT |  | 60 | 120 |  |  |  | 32.7 | 32.7 |  | 72.017 | 77.673 | 5.656 | 0.003848 | 1469.854
|  |  | 60 | 180 |  |  |  | 34.8 | 34.7 |  | 72.308 | 77.67 | 5.362 | 0.003848 | 1393.451
|  |  | 60 | 240 | [8 empty] | 0 | 0.003848 | 0
4 | [OMIM][NTf2] | 50/50 | 60 | 60 | 1 | 1 |  | 30.7 | 30.7 |  | 72.017 | 74.341 | 2.324 | 0.003848 | 603.9501 | 468.2952
|  |  | 60 | 120 |  |  |  | 32.3 | 32.2 |  | 72.3 | 74.078 | 1.778 | 0.003848 | 462.0582
|  |  | 60 | 180 |  |  |  | 28.3 | 28.3 |  | 72.017 | 73.95 | 1.933 | 0.003848 | 502.3389
|  |  | 60 | 240 | [6 empty] | 72.3 | 73.995 | 1.695 | 0.003848 | 440.4886
5 | [OMIM][NTf2] | 90/10 | 60 | 60 | 1 | 1 |  | 30.2 | 30.1 |  | 72.017 | 81.548 | 9.531 | 0.003848 | 2476.871 | 2113.306
|  |  | 60 | 120 |  |  |  | 30.2 | 30.3 |  | 72.308 | 80.532 | 8.224 | 0.003848 | 2137.214
|  |  | 60 | 180 |  |  |  | 29.3 | 29.3 |  | 72.02 | 80.427 | 8.407 | 0.003848 | 2184.771
|  |  | 60 | 240 |  |  |  | 30.7 | 30.7 |  | 72.308 | 80.073 | 7.765 | 0.003848 | 2017.931
5 | [OMPyrr][NTf2] | 20/80 | 60 | 60 | 1 | 1 |  | 30.2 | 30.1 |  | 72.017 | 81.099 | 9.082 | 0.003848 | 2360.187 | 1817.481
|  |  | 60 | 120 |  |  |  | 30.2 | 30.3 |  | 72.3 | 79.452 | 7.152 | 0.003848 | 1858.628
|  |  | 60 | 180 |  |  |  | 29.3 | 29.3 |  | 72.017 | 79.406 | 7.389 | 0.003848 | 1920.218
|  |  | 60 | 240 |  |  |  | 30.7 | 30.7 |  | 72.3 | 78.74 | 6.44 | 0.003848 | 1673.597
5 | [OMPyrr][NTf2] | 50Me/50DMC | 60 | 60 | 1 | 1 |  | 30.2 | 30.1 |  | 72.018 | 82.271 | 10.253 | 0.003848 | 2664.501 | 1440.489
|  |  | 60 | 120 |  |  |  | 30.2 | 30.3 |  | 72.301 | 78.142 | 5.841 | 0.003848 | 1517.931
|  |  | 60 | 180 |  |  |  | 29.3 | 29.3 |  | 72.018 | 77.292 | 5.274 | 0.003848 | 1370.582
|  |  | 60 | 240 |  |  |  | 30.7 | 30.7 |  | 72.301 | 77.815 | 5.514 | 0.003848 | 1432.952
5 | [OMPyrr][NTf2] | 90Me/10DMC | 60 | 60 | 1 | 1 |  | 30.2 | 30.1 |  | 72.018 | 79.611 | 7.593 | 0.003848 | 1973.233 | 2068.694
|  |  | 60 | 120 |  |  |  | 30.2 | 30.3 |  | 72.301 | 80.575 | 8.274 | 0.003848 | 2150.208
|  |  | 60 | 180 |  |  |  | 29.3 | 29.3 |  | 72.018 | 79.561 | 7.543 | 0.003848 | 1960.239
|  |  | 60 | 240 |  |  |  | 30.7 | 30.7 |  | 72.301 | 80.365 | 8.064 | 0.003848 | 2095.634
5 | [OMPyrr][NTf2] | 90Me/10DMC | 60 | 60 | 1 | 1 |  | 30.2 | 30.1 |  | 72.017 | 79.494 | 7.477 | 0.003848 | 1943.087 | 1806.306
|  | R | 60 | 120 |  |  |  | 30.2 | 30.3 |  | 72.3 | 79.296 | 6.996 | 0.003848 | 1818.087
|  |  | 60 | 180 |  |  |  | 29.3 | 29.3 |  | 72.017 | 79.403 | 7.386 | 0.003848 | 1919.439
|  |  | 60 | 240 |  |  |  | 30.7 | 30.7 |  | 72.3 | 78.77 | 6.47 | 0.003848 | 1681.393

## data graph
Membrane | Conc | Temperature | Flux (kg/h m²) | Permeance P/l DMC (GPU) | Permeance P/l methanol (GPU) | Permeability DMC (Barrer) | Permeability methanol(Barrer) | Selectivity DMC/methanol | Separation Factor Methanol /DMC
C8MIM NTf2 PAN 2H 50 mBar | 10 DMC + 90 MeOH | 30 | 2.113306
C8MIM NTf2 PAN 2H 50 mBar | 20 DMC + 80 MeOH | 30 | 1.880999 | 2392.116 | 1370.457 | NA | NA | 1.745488 | 1.05992
C8MIM NTf2 PAN 2H 50 mBar | 50 DMC + 50 MeOH | 30 | 0.8000471 | 1170.715 | 339.2967 | NA | NA | 3.450418 | 1.770022
| R |  | 0.468
C8MIM NTf2 PAN 2H 50 mBar | 80 DMC + 20 MeOH | 30 | 0.7397969 | 954.3541 | 0 | NA | NA | #DIV/0! | 0
| 80 DMC + 20 MeOH |  | 0.954
C8MIM NTf2 PAN 2H 50 mBar | 90 DMC + 10 MeOH | 30 | 0.7397969 | 954.3541 | 0 | NA | NA | #DIV/0! | 0
| 90 DMC + 10 MeOH |  | 0.6045565
C1C8Pyrro NTf2 2H 50 mBar | 10 DMC + 90 MeOH | 30 | 1.806 | 548.1246 | 290.1539 |  |  | 1.889082 | 1.213091
C1C8Pyrro NTf2 2H 50 mBar | 20 DMC + 80 MeOH | 30 | 408.6816 | 548.1246 | 290.1539 |  |  | 1.889082 | 1.213091
C1C8Pyrro NTf2 2H 50 mBar | 50 DMC + 50 MeOH | 30 | 241.1421 | 395.1758 | 8.16228 |  |  | 48.41488 | 21.00724
1.44
C1C8Pyrro NTf2 2H 50 mBar | 80 DMC + 20 MeOH | 30 | 3333.435 | 3867.437 | 103.8166 |  |  | 37.25259 | 9.993888
|  |  | MeOH Concentration | selectivity
|  | 20 DMC + 80 MeOH | 0.2 | 1.745488 | 1.889082
|  | 50 DMC + 50 MeOH | 0.5 | 3.450418 | 48.41488
|  | 80 DMC + 20 MeOH | 0.8 |  | 37.25259
FLUX
|  | Temperature | Pure DMC | 0.1MeOH+0.9DMC | 0.3MeOH+0.7DMC | 0.5MeOH+0.5DMC | 0.7MeOH+0.3DMC | 0.9MeOH+0.1DMC | Pure MeOH | Permeance
|  | 30 | 0.10759 | 0.14919 | 0.17739 | 0.097 | 0.15975 | 0.077953 | 0.094237
|  | 40 | 0.1463 | 0.165 | 0.22531 | 0.13685 | 0.198175 | 0.097906 | 0.130994 | Temperature | Pure DMC | DMC (0.1MeOH+0.9DMC) | MeOH (0.1MeOH+0.9DMC) | DMC (0.3MeOH+0.7DMC) | MeOH (0.3MeOH+0.7DMC) | DMC (0.5MeOH+0.5DMC) | MeOH (0.5MeOH+0.5DMC) | DMC (0.7MeOH+0.3DMC) | MeOH (0.7MeOH+0.3DMC) | DMC (0.9MeOH+0.1DMC) | MeOH (0.9MeOH+0.1DMC) | Pure MeOH
|  | 50 | 0.18035 | 0.22011 | 0.2732 | 0.16977 | 0.2349 | 0.118205 | 0.183377 | 30 | 104.9185 | 40.8634 | 501.5788 | 175.6688 | 119.4589 | 98.81097 | 70.85417 | 215.7739 | 88.02758 | 209.6688 | 42.3098 | 112.1808
|  | 60 | 0.194363 | 0.25759 | 0.29336 | 0.1993 | 0.271702 | 0.140189 | 0.22034 | 40 | 89.31751 | 31.62323 | 319.7758 | 128.2878 | 118.4591 | 75.01812 | 77.35189 | 168.0297 | 68.8729 | 144.1266 | 39.29963 | 95.92867
[10 empty] | 50 | 71.29536 | 42.56152 | 218.5693 | 97.94439 | 99.15853 | 61.77663 | 60.35923 | 126.9233 | 52.39222 | 88.39495 | 37.50185 | 85.51734
[10 empty] | 60 | 51.2802 | 32.76236 | 185.8077 | 72.66329 | 66.41263 | 46.73797 | 49.06971 | 97.44026 | 39.78142 | 75.78429 | 28.2157 | 67.4948
Separation Factor Methanol /DMC
|  | Temperature | 0.1MeOH+0.9DMC | 0.3MeOH+0.7DMC | 0.5MeOH+0.5DMC | 0.7MeOH+0.3DMC | 0.9MeOH+0.1DMC
|  | 30 | 46.67061 | 2.109607 | 1.70865 | 0.772749 | 0.2555283
|  | 40 | 37.79016 | 2.871005 | 2.505164 | 0.7976689 | 0.3604556
|  | 50 | 19.07395 | 3.211455 | 2.404518 | 0.8498829 | 0.5830357 |  |  | Permeance MeOH
|  | 60 | 21.40149 | 2.98181 | 2.71367 | 0.8784886 | 0.5309168
[10 empty] | Temperature | MeOH (0.1MeOH+0.9DMC) | MeOH (0.3MeOH+0.7DMC) | MeOH (0.5MeOH+0.5DMC) | MeOH (0.7MeOH+0.3DMC) | MeOH (0.9MeOH+0.1DMC) | Pure MeOH
[10 empty] | 30 | 501.5788 | 119.4589 | 70.85417 | 88.02758 | 42.3098 | 112.1808
|  | Selectivity methanol/DMC | [7 empty] | 40 | 319.7758 | 118.4591 | 77.35189 | 68.8729 | 39.29963 | 95.92867
|  | Temperature | 0.1MeOH+0.9DMC | 0.3MeOH+0.7DMC | 0.5MeOH+0.5DMC | 0.7MeOH+0.3DMC | 0.9MeOH+0.1DMC | Pure MeOH/Pure DMC |  | 50 | 218.5693 | 99.15853 | 60.35923 | 52.39222 | 37.50185 | 85.51734
|  | 30 | 12.27452 | 0.6800233 | 0.7170678 | 0.4079621 | 0.2017935 | 1.069218 |  | 60 | 185.8077 | 66.41263 | 49.06971 | 39.78142 | 28.2157 | 67.4948
|  | 40 | 10.11205 | 0.9233855 | 1.031109 | 0.4098854 | 0.2726744 | 1.074019
|  | 50 | 5.135373 | 1.012396 | 0.977056 | 0.4127865 | 0.4242534 | 1.19948
|  | 60 | 5.671375 | 0.9139777 | 1.04989 | 0.4082647 | 0.372316 | 1.316196 |  | Permeance DMC
[10 empty] | Temperature | Pure DMC | DMC (0.1MeOH+0.9DMC) | DMC (0.3MeOH+0.7DMC) | DMC (0.5MeOH+0.5DMC) | DMC (0.7MeOH+0.3DMC) | DMC (0.9MeOH+0.1DMC)
[10 empty] | 30 | 104.9185 | 40.8634 | 175.6688 | 98.81097 | 215.7739 | 209.6688
[10 empty] | 40 | 89.31751 | 31.62323 | 128.2878 | 75.01812 | 168.0297 | 144.1266
[10 empty] | 50 | 71.29536 | 42.56152 | 97.94439 | 61.77663 | 126.9233 | 88.39495
[10 empty] | 60 | 51.2802 | 32.76236 | 72.66329 | 46.73797 | 97.44026 | 75.78429
Permeance
[10 empty] | Temperature | DMC (0.1MeOH+0.9DMC) | MeOH (0.1MeOH+0.9DMC) | DMC (0.3MeOH+0.7DMC) | MeOH (0.3MeOH+0.7DMC) | DMC (0.5MeOH+0.5DMC) | MeOH (0.5MeOH+0.5DMC) | DMC (0.7MeOH+0.3DMC) | MeOH (0.7MeOH+0.3DMC) | DMC (0.9MeOH+0.1DMC) | MeOH (0.9MeOH+0.1DMC) | Pure DMC | Pure MeOH
[10 empty] | 30 | 40.8634 | 501.5788 | 175.6688 | 119.4589 | 98.81097 | 70.85417 | 215.7739 | 88.02758 | 209.6688 | 42.3098 | 104.9185 | 112.1808
[10 empty] | 40 | 31.62323 | 319.7758 | 128.2878 | 118.4591 | 75.01812 | 77.35189 | 168.0297 | 68.8729 | 144.1266 | 39.29963 | 89.31751 | 95.92867
[10 empty] | 50 | 42.56152 | 218.5693 | 97.94439 | 99.15853 | 61.77663 | 60.35923 | 126.9233 | 52.39222 | 88.39495 | 37.50185 | 71.29536 | 85.51734
[10 empty] | 60 | 32.76236 | 185.8077 | 72.66329 | 66.41263 | 46.73797 | 49.06971 | 97.44026 | 39.78142 | 75.78429 | 28.2157 | 51.2802 | 67.4948