## 0.1
0.1 Hz
oscillation test- Nanotube particles | Beaker 1 (0 mg/L Alum) |  |  | Beaker 2 (5 mg/L Alum) |  |  | Beaker 3 (10 mg/L Alum) |  |  | Beaker 4 (20 mg/L Alum)
time=0
turbidity (NTU) | 65.3 | 66.6 | 64.8 | 64.7 | 64.4 | 65 | 65.3 | 65.1 | 64.1 | 62.8 | 56.3 | 57.2
average turbidity (NTU) | 65.56667 |  |  | 64.7 |  |  | 64.83333 |  |  | 58.76667
standart diviation | 0.9291573 |  |  | 0.3 |  |  | 0.6429101 |  |  | 3.521837
PH | 7.03 |  |  | 7.1 |  |  | 6.97 |  |  | 7.05
PH after adding alum |  |  |  | 7.05 |  |  | 7.02 |  |  | 7.2
time= after Oscillation
turbidity (NTU) | 60.4 | 57.9 | 55.7 | 19 | 16.2 | 15.9 | 9.07 | 7.55 | 7.58 | 14.2 | 17.5 | 16.9
average turbidity (NTU) | 58 |  |  | 17.03333 |  |  | 8.066667 |  |  | 16.2
% Removal after oscillation | 11.54042 |  |  | 73.67336 |  |  | 87.55784 |  |  | 72.43335
time= after settling
turbidity (NTU) | 49.1 | 51.3 | 49.9 | 9 | 8.8 | 8.5 | 4.87 | 4.87 | 4.8 | 8.3 | 7.8 | 7.9
average turbidity (NTU) | 50.1 |  |  | 8.766667 |  |  | 4.846667 |  |  | 8
PH | 7.5 |  |  | 7.5 |  |  | 7.3 |  |  | 7.3
% Removal after settling | 23.58922 |  |  | 86.45028 |  |  | 92.52442 |  |  | 86.38684

## 0.2
0.2 Hz
oscillation test- Nanotube particles | Beaker 1 (0 mg/L Alum) |  |  | Beaker 2 (5 mg/L Alum) |  |  | Beaker 3 (10 mg/L Alum) |  |  | Beaker 4 (20 mg/L Alum)
time=0
turbidity (NTU) | 46.6 | 49.5 | 48.6 | 43.5 | 43.7 | 43.3 | 44.1 | 44.9 | 43.6 | 43.4 | 44.4 | 42.4
average turbidity (NTU) | 48.23333 |  |  | 43.5 |  |  | 44.2 |  |  | 43.4
standart diviation | 1.484363 |  |  | 0.2 |  |  | 0.6557439 |  |  | 1
temprature | 22.5 |  |  | 22.5 |  |  | 22.5 |  |  | 22.5
PH | 7.19 |  |  | 7.19 |  |  | 7.2 |  |  | 7.5
PH after adding alum | 7.45 |  |  | 7.45 |  |  | 7.44 |  |  | 7.35
time = after 15 minutes Oscillation
turbidity (NTU) | 39.2 | 39.8 | 39.7 | 36.3 | 35.5 | 35.6 | 35.2 | 35.4 | 35 | 35.5 | 34.9 | 36.9
average turbidity (NTU) | 39.56667 |  |  | 35.8 |  |  | 35.2 |  |  | 35.76667
time= after Oscillation
turbidity (NTU) | 37.1 | 38.6 | 36.7 | 29.4 | 29 | 29.3 | 23.5 | 24.8 | 25.6 | 25.5 | 24.8 | 25.2
average turbidity (NTU) | 37.46667 |  |  | 29.23333 |  |  | 24.63333 |  |  | 25.16667
%Removal after 15 minutes oscillation | 17.96821 |  |  | 17.70115 |  |  | 20.36199 |  |  | 17.58833
% Removal after oscillation | 22.32205 |  |  | 32.79693 |  |  | 44.26848 |  |  | 42.01229
time= after settling
turbidity (NTU) | 33.8 | 34.8 | 35.3 | 19.6 | 19.2 | 19.9 | 15.4 | 14.1 | 15 | 12.4 | 12 | 11.1
average turbidity (NTU) | 34.63333 |  |  | 19.56667 |  |  | 14.83333 |  |  | 11.83333
temprature | 22.5 |  |  | 22.5 |  |  | 22.5 |  |  | 22.5
PH | 7.53 |  |  | 7.36 |  |  | 7.36 |  |  | 7.26
% Removal after settling | 28.19627 |  |  | 55.01916 |  |  | 66.44042 |  |  | 72.73425

## 0.3
0.3 Hz
Experiment 1
oscillation test- Nanotube particles | Beaker 1 (0 mg/L Alum) |  |  | Beaker 2 (5 mg/L Alum) |  |  | Beaker 3 (10 mg/L Alum) |  |  | Beaker 4 (20 mg/L Alum)
time=0
turbidity (NTU) | 50.6 | 52.6 | 50.6 | 48.9 | 49.1 | 48.7 | 48.1 | 48.5 | 47.9 | 49.7 | 49.9 | 49.6
average turbidity (NTU) | 51.26667 |  |  | 48.9 |  |  | 48.16667 |  |  | 49.73333
standart diviation | 1.154701 |  |  | 0.2 |  |  | 0.305505 |  |  | 0.1527525
PH | 7.1 |  |  | 7.1 |  |  | 7.1 |  |  | 7.1
PH after adding alum | 7 |  |  | 6.9 |  |  | 6.87 |  |  | 6.84
time = after 15 minutes Oscillation
turbidity (NTU) | 45.6 | 45.1 | 44.9 | 33.2 | 35.4 | 36 | 25.1 | 25.4 | 25.8 | 11.3 | 11.2 | 11.2
average turbidity (NTU) | 45.2 |  |  | 34.86667 |  |  | 25.43333 |  |  | 11.23333
time= after Oscillation
turbidity (NTU) | 43.2 | 44.2 | 43.9 | 17.9 | 18.3 | 18.6 | 7.14 | 6.54 | 6.63 | 2.77 | 2.9 | 2.9
average turbidity (NTU) | 43.76667 |  |  | 18.26667 |  |  | 6.77 |  |  | 2.856667
%Removal after 15 minutes oscillation | 11.83355 |  |  | 28.69802 |  |  | 47.19723 |  |  | 77.41287
% Removal after oscillation | 14.62939 |  |  | 62.64485 |  |  | 85.94464 |  |  | 94.25603
time= after settling
turbidity (NTU) | 38 | 38 | 38.3 | 7.42 | 7.69 | 7.63 | 2.22 | 2.16 | 2.29 | 1.37 | 1.23 | 1.24
average turbidity (NTU) | 38.1 |  |  | 7.58 |  |  | 2.223333 |  |  | 1.28
PH | 7.01 |  |  | 6.95 |  |  | 6.93 |  |  | 6.93
% Removal after settling | 25.6827 |  |  | 84.49898 |  |  | 95.38408 |  |  | 97.42627
Experiment 2
oscillation test- Nanotube particles | Beaker 1 (0 mg/L Alum) |  |  | Beaker 2 (5 mg/L Alum) |  |  | Beaker 3 (10 mg/L Alum) |  |  | Beaker 4 (20 mg/L Alum)
time=0
turbidity (NTU) | 51.3 | 52.1 | 51.4 | 52.3 | 51.9 | 51.7 | 50.7 | 51.3 | 51.8 | 52.3 | 51.3 | 53
average turbidity (NTU) | 51.6 |  |  | 51.96667 |  |  | 51.26667 |  |  | 52.2
standart diviation | 0.4358899 |  |  | 0.305505 |  |  | 0.5507571 |  |  | 0.8544004
PH | 6.84 |  |  | 6.85 |  |  | 6.8 |  |  | 6.82
PH after adding alum | 6.87 |  |  | 6.87 |  |  | 6.81 |  |  | 6.81
time = after 15 minutes Oscillation
turbidity (NTU) | 47.2 | 47.5 | 47.1 | 31.4 | 31.2 | 30.6 | 26 | 26.3 | 26 | 25.9 | 26.2 | 24.9
average turbidity (NTU) | 47.26667 |  |  | 31.06667 |  |  | 26.1 |  |  | 25.66667
time= after Oscillation
turbidity (NTU) | 44.6 | 44.8 | 43.9 | 11.5 | 12 | 11.6 | 6.76 | 6.13 | 6.64 | 4 | 3.9 | 3.88
average turbidity (NTU) | 44.43333 |  |  | 11.7 |  |  | 6.51 |  |  | 3.926667
%Removal after 15 minutes oscillation | 8.397933 |  |  | 40.21809 |  |  | 49.08973 |  |  | 50.83014
% Removal after oscillation | 13.88889 |  |  | 77.48557 |  |  | 87.30169 |  |  | 92.47765
time= after settling
turbidity (NTU) | 37.8 | 36.1 | 37.8 | 4.32 | 4.46 | 4.05 | 2.86 | 2.56 | 2.36 | 1.14 | 1.23 | 1.21
average turbidity (NTU) | 37.23333 |  |  | 4.276667 |  |  | 2.593333 |  |  | 1.193333
PH | 6.8 |  |  | 6.7 |  |  | 6.8 |  |  | 6.9
% Removal after settling | 27.84238 |  |  | 91.77037 |  |  | 94.94148 |  |  | 97.71392
Experiment 3
oscillation test- Nanotube particles | Beaker 1 (0 mg/L Alum) |  |  | Beaker 2 (5 mg/L Alum) |  |  | Beaker 3 (10 mg/L Alum) |  |  | Beaker 4 (20 mg/L Alum)
time=0
turbidity (NTU) | 53.9 | 55.1 | 52.1 | 49.1 | 51 | 52.1 | 48.5 | 48.4 | 48.2 | 48.5 | 49.5 | 48.9
average turbidity (NTU) | 53.7 |  |  | 50.73333 |  |  | 48.36667 |  |  | 48.96667
standart diviation | 1.509967 |  |  | 1.517674 |  |  | 0.1527525 |  |  | 0.5033223
PH | 6.84 |  |  | 6.78 |  |  | 6.73 |  |  | 6.74
PH after adding alum | 6.79 |  |  | 6.74 |  |  | 6.69 |  |  | 6.7
time = after 15 minutes Oscillation
turbidity (NTU) | 34.4 | 35.4 | 36.5 | 28.3 | 28.3 | 27.3 | 22.6 | 22.7 | 22 | 20.3 | 19.2 | 18.6
average turbidity (NTU) | 35.43333 |  |  | 27.96667 |  |  | 22.43333 |  |  | 19.36667
time= after Oscillation
turbidity (NTU) | 31.2 | 30.1 | 31.7 | 14 | 13.4 | 13.2 | 6.5 | 5.91 | 6.62 | 3.7 | 3.05 | 3.08
average turbidity (NTU) | 31 |  |  | 13.53333 |  |  | 6.343333 |  |  | 3.276667
%Removal after 15 minutes oscillation | 34.01614 |  |  | 44.87516 |  |  | 53.61819 |  |  | 60.44929
% Removal after oscillation | 42.27188 |  |  | 73.32457 |  |  | 86.88491 |  |  | 93.30837
time= after settling
turbidity (NTU) | 27.8 | 27.5 | 26.2 | 8.7 | 7.05 | 6.89 | 2.85 | 2.82 | 2.46 | 2.14 | 2.19 | 1.85
average turbidity (NTU) | 27.16667 |  |  | 7.546667 |  |  | 2.71 |  |  | 2.06
PH | 6.99 |  |  | 6.83 |  |  | 6.8 |  |  | 6.8
% Removal after settling | 49.4103 |  |  | 85.12484 |  |  | 94.39697 |  |  | 95.79306

## 0.4
0.4 Hz
oscillation test- Nanotube particles | Beaker 1 (0 mg/L Alum) |  |  | Beaker 2 (5 mg/L Alum) |  |  | Beaker 3 (10 mg/L Alum) |  |  | Beaker 4 (20 mg/L Alum)
time=0
turbidity (NTU) | 48.6 | 49.5 | 49 | 54.5 | 52.5 | 52.6 | 51.8 | 52.2 | 53.4 | 50 | 50.4 | 50.4
average turbidity (NTU) | 49.03333 |  |  | 53.2 |  |  | 52.46667 |  |  | 50.26667
standart diviation | 0.450925 |  |  | 1.126943 |  |  | 0.8326664 |  |  | 0.2309401
PH | 6.9 |  |  | 7.1 |  |  | 7.1 |  |  | 7.08
PH after adding alum | 7 |  |  | 6.98 |  |  | 6.91 |  |  | 6.85
time = after 15 minutes Oscillation
turbidity (NTU) | 42.6 | 42.4 | 42.5 | 34 | 34.2 | 33.9 | 31.1 | 30.4 | 30.3 | 16.7 | 18.8 | 18
average turbidity (NTU) | 42.5 |  |  | 34.03333 |  |  | 30.6 |  |  | 17.83333
time= after Oscillation
turbidity (NTU) | 4.03 | 40.1 | 40 | 16 | 15.8 | 15.7 | 10 | 9.9 | 8.07 | 2.48 | 3.14 | 2.98
average turbidity (NTU) | 28.04333 |  |  | 15.83333 |  |  | 9.323333 |  |  | 2.866667
%Removal after 15 minutes oscillation | 13.32427 |  |  | 36.02757 |  |  | 41.67726 |  |  | 64.52255
% Removal after oscillation | 42.80761 |  |  | 70.2381 |  |  | 82.22999 |  |  | 94.29708
time= after settling
turbidity (NTU) | 36.6 | 37.3 | 36.8 | 6.45 | 5.76 | 6.2 | 2.05 | 2.08 | 2.08 | 1.01 | 1.07 | 0.92
average turbidity (NTU) | 36.9 |  |  | 6.136667 |  |  | 2.07 |  |  | 1
PH | 6.94 |  |  | 6.86 |  |  | 6.86 |  |  | 6.75
% Removal after settling | 24.74507 |  |  | 88.46491 |  |  | 96.05464 |  |  | 98.01061

## 0.5
0.5 Hz
oscillation test- Nanotube particles | Beaker 1 (0 mg/L Alum) |  |  | Beaker 2 (5 mg/L Alum) |  |  | Beaker 3 (10 mg/L Alum) |  |  | Beaker 4 (20 mg/L Alum)
time=0
turbidity (NTU) | 53.5 | 48.6 | 48 | 48.4 | 48.3 | 48.9 | 48.7 | 48.9 | 48.8 | 48.5 | 48.9 | 48.6
average turbidity (NTU) | 50.03333 |  |  | 48.53333 |  |  | 48.8 |  |  | 48.66667
standart diviation | 3.017173 |  |  | 0.321455 |  |  | 0.1 |  |  | 0.2081666
Tem. | 21.6 |  |  | 21.6 |  |  | 21.6 |  |  | 21.6
PH | 6.9. |  |  | 6.9 |  |  | 6.9 |  |  | 6.9
PH after adding alum
time = after 15 minutes Oscillation
turbidity (NTU) | 43.6 | 46.4 | 50 | 35.7 | 41.7 | 37.4 | 27.3 | 27.8 | 27 | 25.3 | 23.8 | 24.9
average turbidity (NTU) | 46.66667 |  |  | 38.26667 |  |  | 27.36667 |  |  | 24.66667
time= after Oscillation
turbidity (NTU) | 41.4 | 41.1 | 41.4 | 20.7 | 21.1 | 20.8 | 10.1 | 9.53 | 8.79 | 7.73 | 8.57 | 8.46
average turbidity (NTU) | 41.3 |  |  | 20.86667 |  |  | 9.473333 |  |  | 8.253333
%Removal after 15 minutes oscillation | 6.728847 |  |  | 21.15385 |  |  | 43.92077 |  |  | 49.31507
% Removal after oscillation | 17.45503 |  |  | 57.00549 |  |  | 80.58743 |  |  | 83.0411
time= after settling
turbidity (NTU) | 35.7 | 35.5 | 35.7 | 5.23 | 4.61 | 4.87 | 1.22 | 1.34 | 1.45 | 0.78 | 0.72 | 0.87
average turbidity (NTU) | 35.63333 |  |  | 4.903333 |  |  | 1.336667 |  |  | 0.79
PH
% Removal after settling | 28.78081 |  |  | 89.89698 |  |  | 97.26093 |  |  | 98.37671
oscillation test- Nanotube particles | Beaker 1 (0 mg/L Alum) |  |  | Beaker 2 (5 mg/L Alum) |  |  | Beaker 3 (10 mg/L Alum) |  |  | Beaker 4 (20 mg/L Alum)
time=0
turbidity (NTU) | 51.3 | 52 | 50.6 | 51.2 | 52.2 | 54.7 | 53.7 | 52.2 | 53.7 | 53.3 | 51.9 | 52.3
average turbidity (NTU) | 51.3 |  |  | 52.7 |  |  | 53.2 |  |  | 52.5
standart diviation | 0.7 |  |  | 1.802776 |  |  | 0.8660254 |  |  | 0.7211103
PH | 6.97 |  |  | 6.96 |  |  | 7 |  |  | 7.04
PH after adding alum | 7.27 |  |  | 7.17 |  |  | 7.1 |  |  | 7.09
time = after 15 minutes Oscillation
turbidity (NTU) | 42.8 | 41.9 | 44 | 34.5 | 34.2 | 33.9 | 13.5 | 13.7 | 14.6 | 7.83 | 7.24 | 7.48
average turbidity (NTU) | 42.9 |  |  | 34.2 |  |  | 13.93333 |  |  | 7.516667
time= after Oscillation
turbidity (NTU) | 35.3 | 35.6 | 35.4 | 16 | 16.6 | 16.6 | 3.99 | 4.01 | 3.15 | 2.28 | 2.78 | 2.57
average turbidity (NTU) | 35.43333 |  |  | 16.4 |  |  | 3.716667 |  |  | 2.543333
%Removal after 15 minutes oscillation | 16.37427 |  |  | 35.10436 |  |  | 73.80952 |  |  | 85.68254
% Removal after oscillation | 30.92917 |  |  | 68.88046 |  |  | 93.01378 |  |  | 95.15556
time= after settling
turbidity (NTU) | 31.7 | 30.4 | 31.6 | 6.44 | 6.03 | 6.29 | 1.53 | 1.71 | 1.82 | 1.23 | 1.05 | 1.75
average turbidity (NTU) | 31.23333 |  |  | 6.253333 |  |  | 1.686667 |  |  | 1.343333
PH | 7.12 |  |  | 7.1 |  |  | 7 |  |  | 7.01
% Removal after settling | 39.11631 |  |  | 88.13409 |  |  | 96.82957 |  |  | 97.44127
oscillation test- Nanotube particles | Beaker 1 (0 mg/L Alum) |  |  | Beaker 2 (5 mg/L Alum) |  |  | Beaker 3 (10 mg/L Alum) |  |  | Beaker 4 (20 mg/L Alum)
time=0
turbidity (NTU) | 67.9 | 72.2 | 66.6 | 73.6 | 69.7 | 71.3 | 71.9 | 73.2 | 71.1 | 73.5 | 70.9 | 72.2
average turbidity (NTU) | 68.9 |  |  | 71.53333 |  |  | 72.06667 |  |  | 72.2
standart diviation | 2.93087 |  |  | 1.960442 |  |  | 1.059874 |  |  | 1.3
PH | 7.7 |  |  | 7.7 |  |  | 7.7 |  |  | 7.7
PH after adding alum | 7.6 |  |  | 7.6 |  |  | 7.6 |  |  | 7.6
time = after 15 minutes Oscillation
turbidity (NTU) | 62.4 | 60.5 | 65.2 | 31.6 | 30.9 | 31.7 | 18.3 | 18.5 | 17.9 | 7.46 | 9.02 | 8.86
average turbidity (NTU) | 62.7 |  |  | 31.4 |  |  | 18.23333 |  |  | 8.446667
time= after Oscillation
turbidity (NTU) | 56.7 | 58.4 | 57.2 | 19.9 | 18.7 | 19.9 | 8.28 | 7.94 | 7.67 | 2.56 | 3.06 | 2.82
average turbidity (NTU) | 57.43333 |  |  | 19.5 |  |  | 7.963333 |  |  | 2.813333
%Removal after 15 minutes oscillation | 8.998549 |  |  | 56.10438 |  |  | 74.69935 |  |  | 88.30102
% Removal after oscillation | 16.64248 |  |  | 72.73998 |  |  | 88.95005 |  |  | 96.10342
time= after settling
turbidity (NTU) | 46.2 | 48.6 | 48.2 | 4.99 | 4.73 | 5.06 | 2.09 | 2.25 | 2.56 | 1.42 | 1.49 | 1.13
average turbidity (NTU) | 47.66667 |  |  | 4.926667 |  |  | 2.3 |  |  | 1.346667
PH | -
% Removal after settling | 30.81761 |  |  | 93.11277 |  |  | 96.80851 |  |  | 98.13481

## 0.6
0.6 Hz
oscillation test- Nanotube particles | Beaker 1 (0 mg/L Alum) |  |  | Beaker 2 (5 mg/L Alum) |  |  | Beaker 3 (10 mg/L Alum) |  |  | Beaker 4 (20 mg/L Alum)
time=0
turbidity (NTU) | 59.1 | 58.7 | 59.1 | 58 | 57.9 | 58.5 | 59.4 | 60.4 | 59.8 | 55.6 | 56.1 | 55.6
average turbidity (NTU) | 58.96667 |  |  | 58.13333 |  |  | 59.86667 |  |  | 55.76667
standart diviation | 0.2309401 |  |  | 0.321455 |  |  | 0.5033223 |  |  | 0.2886751
PH | 7.59 |  |  | 7.61 |  |  | 7.55 |  |  | 7.46
PH after adding alum | 7.4 |  |  | 744 |  |  | 7.44 |  |  | 7.41
time = after 15 minutes Oscillation
turbidity (NTU) | 54 | 54.1 | 53.9 | 40.9 | 40.9 | 40.5 | 37 | 35.9 | 36.2 | 34.4 | 35.1 | 36.2
average turbidity (NTU) | 54 |  |  | 40.76667 |  |  | 36.36667 |  |  | 35.23333
time= after Oscillation
turbidity (NTU) | 50.8 | 50.9 | 49 | 29.6 | 29.7 | 29.6 | 22.5 | 23.1 | 22.6 | 23.2 | 22.9 | 24.7
average turbidity (NTU) | 50.23333 |  |  | 29.63333 |  |  | 22.73333 |  |  | 23.6
%Removal after 15 minutes oscillation | 8.422838 |  |  | 29.87385 |  |  | 39.2539 |  |  | 36.82008
% Removal after oscillation | 14.81063 |  |  | 49.02523 |  |  | 62.02673 |  |  | 57.68081
time= after settling
turbidity (NTU) | 46 | 46.1 | 46.5 | 6.01 | 5.61 | 6.15 | 3.53 | 3.2 | 2.97 | 2.34 | 2.37 | 2.34
average turbidity (NTU) | 46.2 |  |  | 5.923333 |  |  | 3.233333 |  |  | 2.35
PH | 7.3 |  |  | 7.29 |  |  | 7.29 |  |  | 7.27
% Removal after settling | 21.65065 |  |  | 89.81078 |  |  | 94.59911 |  |  | 95.78601

## 0.7
0.7 Hz
oscillation test- Nanotube particles | Beaker 1 (0 mg/L Alum) |  |  | Beaker 2 (5 mg/L Alum) |  |  | Beaker 3 (10 mg/L Alum) |  |  | Beaker 4 (20 mg/L Alum)
time=0
turbidity (NTU) | 48.3 | 48.2 | 48 | 50.5 | 50 | 49.1 | 50.3 | 49.8 | 50 | 51.2 | 51.5 | 52
average turbidity (NTU) | 48.16667 |  |  | 49.86667 |  |  | 50.03333 |  |  | 51.56667
standart diviation | 0.1527525 |  |  | 0.7094599 |  |  | 0.2516611 |  |  | 0.4041452
PH | 6.9 |  |  | 6.88 |  |  | 6.93 |  |  | 6.95
PH after adding alum | 6.8 |  |  | 6.81 |  |  | 6.85 |  |  | 6.84
time = after 15 minutes Oscillation
turbidity (NTU) | 44.2 | 44.4 | 44.2 | 40.7 | 42.1 | 41.2 | 43.4 | 43 | 42.7 | 48.9 | 49.7 | 50
average turbidity (NTU) | 44.26667 |  |  | 41.33333 |  |  | 43.03333 |  |  | 49.53333
time= after Oscillation
turbidity (NTU) | 43 | 43 | 42.5 | 36.7 | 37 | 36 | 43.2 | 43.9 | 43.5 | 49.7 | 47.4 | 48.7
average turbidity (NTU) | 42.83333 |  |  | 36.56667 |  |  | 43.53333 |  |  | 48.6
%Removal after 15 minutes oscillation | 8.096886 |  |  | 17.1123 |  |  | 13.99067 |  |  | 3.943116
% Removal after oscillation | 11.07266 |  |  | 26.67112 |  |  | 12.99134 |  |  | 5.75307
time= after settling
turbidity (NTU) | 39.8 | 40.1 | 39.9 | 7.76 | 7.26 | 6.96 | 3.41 | 3.49 | 4.31 | 1.42 | 1.28 | 1.27
average turbidity (NTU) | 39.93333 |  |  | 7.326667 |  |  | 3.736667 |  |  | 1.323333
PH | 6.87 |  |  | 6.89 |  |  | 6.91 |  |  | 6.93
% Removal after settling | 17.09343 |  |  | 85.30749 |  |  | 92.53165 |  |  | 97.43374

## 0.8
0.8 Hz
oscillation test- Nanotube particles | Beaker 1 (0 mg/L Alum) |  |  | Beaker 2 (5 mg/L Alum) |  |  | Beaker 3 (10 mg/L Alum) |  |  | Beaker 4 (20 mg/L Alum)
time=0
turbidity (NTU) | 53.7 | 53.3 | 53.4 | 53.9 | 53.5 | 53.8 | 53.5 | 53.9 | 53.1 | 53.1 | 52.8 | 53
average turbidity (NTU) | 53.46667 |  |  | 53.73333 |  |  | 53.5 |  |  | 52.96667
standart diviation | 0.2081666 |  |  | 0.2081666 |  |  | 0.4 |  |  | 0.1527525
PH | 7.03 |  |  | 7.06 |  |  | 7.05 |  |  | 7.1
PH after adding alum | 7.04 |  |  | 7.01 |  |  | 7.08 |  |  | 7.09
time = after 15 minutes Oscillation
turbidity (NTU) | 49.8 | 49.6 | 50 | 49.6 | 49.7 | 49.9 | 50.3 | 50.9 | 51.5 | 50.7 | 51.1 | 50.8
average turbidity (NTU) | 49.8 |  |  | 49.73333 |  |  | 50.9 |  |  | 50.86667
time= after Oscillation
turbidity (NTU) | 48.3 | 48.1 | 48.4 | 50.7 | 50.3 | 50.2 | 51.5 | 52.6 | 51.9 | 51.5 | 51 | 50.9
average turbidity (NTU) | 48.26667 |  |  | 50.4 |  |  | 52 |  |  | 51.13333
%Removal after 15 minutes oscillation | 6.857855 |  |  | 7.444169 |  |  | 4.859813 |  |  | 3.964758
% Removal after oscillation | 9.725686 |  |  | 6.203474 |  |  | 2.803738 |  |  | 3.461296
time= after settling
turbidity (NTU) | 42 | 41.8 | 42.5 | 9.38 | 10.2 | 10.2 | 3.56 | 4.34 | 3.5 | 3.04 | 2.48 | 2.48
average turbidity (NTU) | 42.1 |  |  | 9.926667 |  |  | 3.8 |  |  | 2.666667
PH | 7.11 |  |  | 7.13 |  |  | 7.14 |  |  | 7.14
% Removal after settling | 21.25935 |  |  | 81.52605 |  |  | 92.8972 |  |  | 94.96539

## 0.9
0.9 Hz
oscillation test- Nanotube particles | Beaker 1 (0 mg/L Alum) |  |  | Beaker 2 (5 mg/L Alum) |  |  | Beaker 3 (10 mg/L Alum) |  |  | Beaker 4 (20 mg/L Alum)
time=0
turbidity (NTU) | 48.2 | 48.7 | 47.8 | 50 | 48.8 | 49.8 | 47.8 | 48.3 | 48 | 50.3 | 50.1 | 50.5
average turbidity (NTU) | 48.23333 |  |  | 49.53333 |  |  | 48.03333 |  |  | 50.3
standart diviation | 0.450925 |  |  | 0.6429101 |  |  | 0.2516611 |  |  | 0.2
PH | 7.18 |  |  | 7.19 |  |  | 7.2 |  |  | 7.19
PH after adding alum | 7.23 |  |  | 7.19 |  |  | 7.19 |  |  | 7.16
time = after 15 minutes Oscillation
turbidity (NTU) | 43.2 | 43.6 | 42.8 | 46.3 | 47.4 | 47.2 | 44.3 | 44.6 | 44.4 | 48.9 | 48.6 | 48.8
average turbidity (NTU) | 43.2 |  |  | 46.96667 |  |  | 44.43333 |  |  | 48.76667
time= after Oscillation
turbidity (NTU) | 40.8 | 41.6 | 41.5 | 46.2 | 47.5 | 47.3 | 46.1 | 45.5 | 45.1 | 50.3 | 50.2 | 49.1
average turbidity (NTU) | 41.3 |  |  | 47 |  |  | 45.56667 |  |  | 49.86667
%Removal after 15 minutes oscillation | 10.43538 |  |  | 5.181696 |  |  | 7.494795 |  |  | 3.048376
% Removal after oscillation | 14.37457 |  |  | 5.114401 |  |  | 5.135323 |  |  | 0.8614977
time= after settling
turbidity (NTU) | 36.5 | 36.9 | 36.9 | 7.27 | 7.78 | 9.86 | 3.26 | 3.24 | 3.91 | 3.27 | 3.11 | 2.41
average turbidity (NTU) | 36.76667 |  |  | 8.303333 |  |  | 3.47 |  |  | 2.93
PH | 7.34 |  |  | 7.34 |  |  | 7.23 |  |  | 7.19
% Removal after settling | 23.77332 |  |  | 83.23688 |  |  | 92.77585 |  |  | 94.17495