## Figure 7 - Remanence
Remanence (T)
Compressive stress (MPa) | Magnetic induction
| 0.7 T | 1 T | 1.3 T | 1.5 T | 1.7 T
0 | 0.61 ± 0.02 | 0.9 ± 0.02 | 1.2 ± 0.01 | 1.44 ± 0.03 | 1.63 ± 0.02
2 | 0.62 ± 0.02 | 0.91 ± 0.01 | 1.17 ± 0.01 | 1.38 ± 0.03 | 1.61 ± 0.03
4 | 0.57 ± 0.07 | 0.83 ± 0.02 | 1 ± 0.04 | 1.21 ± 0.05 | 1.47 ± 0.07
6 | 0.51 ± 0.11 | 0.73 ± 0.03 | 0.92 ± 0.03 | 1.07 ± 0.04 | 1.32 ± 0.06
8 | 0.41 ± 0.13 | 0.56 ± 0.04 | 0.71 ± 0.04 | 0.82 ± 0.06 | 1 ± 0.08
10 | 0.35 ± 0.06 | 0.45 ± 0.08 | 0.55 ± 0.1 | 0.64 ± 0.1 | 0.75 ± 0.07
Remanence - Percentage change (%)
Compressive stress (MPa) | Magnetic induction
| 0.7 T | 1 T | 1.3 T | 1.5 T | 1.7 T
0 | 0 | 0 | 0 | 0 | 0
2 | 1.639344 | 1.111111 | -2.5 | -4.166667 | -1.226994
4 | -6.557377 | -7.777778 | -16.66667 | -15.97222 | -9.815951
6 | -16.39344 | -18.88889 | -23.33333 | -25.69444 | -19.0184
8 | -32.78689 | -37.77778 | -40.83333 | -43.05556 | -38.65031
10 | -42.62295 | -50 | -54.16667 | -55.55556 | -53.98773
Obs: The minus signal (-) corresponds to a value decrease

## Figure 6 - Coercive field
Coercive field (A/m)
Compressive stress (MPa) | Magnetic induction
| 0.7 T | 1 T | 1.3 T | 1.5 T | 1.7 T
0 | 13 ± 0.6 | 16.3 ± 0.9 | 20.3 ± 0.6 | 22.7± 1 | 25.2 ± 1.3
2 | 16.3 ± 0.5 | 19.7 ± 1 | 21 ± 1 | 25.2 ± 2.5 | 26.9 ± 1.1
4 | 19.5 ± 0.6 | 22.3 ± 1.2 | 25.5 ± 0.8 | 27.5 ± 0.7 | 29.5 ± 0.8
6 | 21.8 ± 1.5 | 25.6 ± 1.1 | 29.3 ± 1.4 | 31 ± 1.6 | 33.2 ± 1.3
8 | 27.2 ± 3 | 32.7 ± 3 | 36.4 ± 3.7 | 38.2 ± 3.4 | 40.6 ± 3.2
10 | 32.3 ± 4.7 | 38.3 ± 4.7 | 42.6 ± 4.9 | 45 ± 5 | 47.6 ± 4.3
Coercive field - Percentage change (%)
Compressive stress (MPa) | Magnetic induction
| 0.7 T | 1 T | 1.3 T | 1.5 T | 1.7 T
0 | 0 | 0 | 0 | 0 | 0
2 | 25.38462 | 20.8589 | 3.448276 | 11.01322 | 6.746032
4 | 50 | 36.80982 | 25.61576 | 21.14537 | 17.06349
6 | 67.69231 | 57.05521 | 44.33498 | 36.56388 | 31.74603
8 | 109.2308 | 100.6135 | 79.31034 | 68.28194 | 61.11111
10 | 148.4615 | 134.9693 | 109.8522 | 98.23789 | 88.88889

## Figure 10 - Magnetostriction
Magnetostriction (ppm)
Compressive stress (MPa) | Magnetic induction
| 0.7 T | 1 T | 1.3 T | 1.5 T | 1.7 T
0 | 1.6 ± 0.1 | 2.1 ± 0.1 | 3.2 ± 0.6 | 4.1 ± 1 | 4.9 ±2
2 | 2.5 ± 0.4 | 3.8 ± 0.5 | 6 ± 0.9 | 7.5 ± 1.5 | 10 ± 2.9
4 | 3.8 ± 1.3 | 6.3 ± 1.6 | 9.6 ± 1.7 | 12.3 ± 1.6 | 16.7 ± 1.2
6 | 3.5 ± 1.2 | 5.9 ± 1.9 | 9.5 ± 2.6 | 12.5 ± 2.9 | 17.9 ± 3.2
8 | 3.9 ± 0.6 | 6.1 ± 1.6 | 9.2 ± 2.8 | 12.9 ± 3.4 | 19 ± 4.1
10 | 4.4 ± 0.1 | 6.4 ± 1 | 9.6 ± 2.7 | 13.2 ± 3.1 | 20 ± 4
Magnetostriction - Percentage change (%)
Compressive stress (MPa) | Magnetic induction
| 0.7 T | 1 T | 1.3 T | 1.5 T | 1.7 T
0 | 0 | 0 | 0 | 0 | 0
2 | 56.25 | 80.95238 | 87.5 | 82.92683 | 104.0816
4 | 137.5 | 200 | 200 | 200 | 240.8163
6 | 118.75 | 180.9524 | 196.875 | 204.878 | 265.3061
8 | 143.75 | 190.4762 | 187.5 | 214.6341 | 287.7551
10 | 175 | 204.7619 | 200 | 221.9512 | 308.1633

## Figure 11 - Power loss
Power loss (W/Kg)
Compressive stress (MPa) | Magnetic induction
| 0.7 T | 1 T | 1.3 T | 1.5 T | 1.7 T
0 | 0.22 ± 0.01 | 0.42 ± 0.02 | 0.75 ± 0.04 | 1.06 ± 0.05 | 1.55 ± 0.07
2 | 0.28 ± 0.01 | 0.52 ± 0.02 | 0.83 ± 0.03 | 1.11 ± 0.04 | 1.57 ± 0.07
4 | 0.34 ± 0.01 | 0.57 ± 0.01 | 0.87 ± 0.02 | 1.15 ± 0.04 | 1.62 ± 0.09
6 | 0.37 ± 0.01 | 0.62 ± 0.02 | 0.94 ± 0.05 | 1.21 ± 0.08 | 1.7 ± 0.13
8 | 0.45 ± 0.03 | 0.74 ± 0.07 | 1.07 ± 0.12 | 1.38 ± 0.15 | 1.89 ± 0.18
10 | 0.52 ± 0.06 | 0.85 ± 0.13 | 1.25 ± 0.21 | 1.59 ± 0.26 | 2.13 ± 0.3
Power loss - Percentage change (%)
Compressive stress (MPa) | Magnetic induction
| 0.7 T | 1 T | 1.3 T | 1.5 T | 1.7 T
0 | 0 | 0 | 0 | 0 | 0
2 | 27.27273 | 23.80952 | 10.66667 | 4.716981 | 1.290323
4 | 54.54545 | 35.71429 | 16 | 8.490566 | 4.516129
6 | 68.18182 | 47.61905 | 25.33333 | 14.15094 | 9.677419
8 | 104.5455 | 76.19048 | 42.66667 | 30.18868 | 21.93548
10 | 136.3636 | 102.381 | 66.66667 | 50 | 37.41935