{"text_format":"1","workbook":"xlsx","n_sheets":1,"sheets":["6230.35"],"not_rendered":{"charts":3,"images":0,"macros":1,"external_links":0,"defined_names":0,"comments":0,"pivot_tables":0},"unopened":[],"bounds":{"document_bytes":16777216,"sheet_cells":100000,"rows_first":2000,"rows_last":500,"rows_between":2000,"halvings":0,"cell_chars":16384,"cell_head_chars":4096},"cells_cut":0,"cells_raw":0,"read":"whole","date_system":"1900"}

{"sheet":"6230.35","index":0,"n_rows":220,"n_cols":22,"rows_kept":220,"cut":false,"hidden":false,"merged":[]}
["IC3 LAB",null,null,null,null,null,"|","IC3 LAB",null,null,null,null,null,"|","IC3 LAB"]
["AutoPore IV 9500 V1.09","Serial: 307","Port: 2/2","Page 1",null,null,"|","AutoPore IV 9500 V1.09","Serial: 307","Port: 2/2","Page 1",null,null,"|","AutoPore IV 9500 V1.09","Serial: 307","Port: 2/2","Page 1"]
[null,null,null,null,null,null,"|",null,null,null,null,null,null,"|"]
[null,null,null,null,null,null,"|",null,null,null,null,null,null,"|"]
["Sample ID:","6230.35",null,null,null,null,"|","Sample ID:","6230.35",null,null,null,null,"|","Sample ID:","6230.35"]
["Operator:","AK",null,null,null,null,"|","Operator:","AK",null,null,null,null,"|","Operator:","AK"]
["Submitter:","ST0209",null,null,null,null,"|","Submitter:","ST0209",null,null,null,null,"|","Submitter:","ST0209"]
["File:","C:\\9500\\DATA\\2015\\ST0209\\001-282.SMP",null,null,null,null,"|","File:","C:\\9500\\DATA\\2015\\ST0209\\001-282.SMP",null,null,null,null,"|","File:","C:\\9500\\DATA\\2015\\ST0209\\001-282.SMP"]
[null,null,null,null,null,null,"|",null,null,null,null,null,null,"|"]
[null,null,null,null,null,null,"|",null,null,null,null,null,null,"|"]
["LP Analysis Time:","4/23/2015 1:11:24PM","Sample Weight:","   4.8100 g",null,null,"|","LP Analysis Time:","4/23/2015 1:11:24PM","Sample Weight:","   4.8100 g",null,null,"|","LP Analysis Time:","4/23/2015 1:11:24PM","Sample Weight:","   4.8100 g"]
["HP Analysis Time:","4/23/2015 11:39:44PM","Correction Type:","Blank",null,null,"|","HP Analysis Time:","4/23/2015 11:39:44PM","Correction Type:","Blank",null,null,"|","HP Analysis Time:","4/23/2015 11:39:44PM","Correction Type:","Blank"]
["Report Time:","4/24/2015 11:53:45AM","Show Neg. Int:","No",null,null,"|","Report Time:","4/24/2015 11:53:45AM","Show Neg. Int:","No",null,null,"|","Report Time:","4/24/2015 11:53:45AM","Show Neg. Int:","No"]
[null,null,null,null,null,null,"|",null,null,null,null,null,null,"|"]
[null,null,null,null,null,null,"|",null,null,null,null,null,null,"|"]
["",null,null,null,null,null,"|","",null,null,null,null,null,"|",""]
[null,null,null,null,null,null,"|",null,null,null,null,null,null,"|"]
[null,null,null,null,null,null,"|",null,null,null,null,null,null,"|"]
[null,null,null,null,null,null,"|",null,null,null,null,null,null,"|"]
[null,null,null,null,null,null,"|",null,null,null,null,null,null,"|"]
["Summary Report",null,null,null,null,null,"|","Tabular Report",null,null,null,null,null,"|","Cumulative Intrusion vs Pressure"]
["Penetrometer parameters",null,null,null,null,null,"|",null,null,null,null,null,null,"|",""]
[null,null,null,null,null,null,"|","    Pressure  (psia)","    Pore Radius  (nm)","  Incremental Pore Volume  (mL/g)","  Cumulative Pore Volume  (mL/g)","Smoothed dV/dlogR Pore Volume  (mL/g)","  Cumulative Pore Area  (m²/g)","|"]
["Penetrometer:","01-0297 (01) 15 Bulb, 0.366 Stem, Solid",null,null,null,null,"|",4.4913740158081055,20134.545312500002,0,0,1.1064476566389203E-3,0,"|","Intrusion for Cycle 1",null,"Extrusion for Cycle 1",null,null,null,null,"compressibility"]
[null,null,null,null,null,null,"|",4.997805118560791,18094.296875,4.1917079215636477E-5,4.1917079215636477E-5,1.2561824405565858E-3,4.3859113247890491E-6,"|","Pressure (psia)","Cumulative Intrusion (mL/g)","Pressure (psia)","Cumulative Intrusion (mL/g)",null,null,null,2.7438203741747564E-3]
[null,null,null,null,null,null,"|",5.3010215759277344,17059.309375000001,5.2330335165606812E-5,9.4247414381243289E-5,1.3469482073560357E-3,1.034038814395899E-5,"|",4.4913740158081055,0,59543.5625,3.0165808275341988E-2,null,null,null,5.7211822226095766E-3]
["Pen. Constant:","  11.117","µL/pF","Pen. Weight:","  82.0600","g","|",5.6108226776123047,16117.38125,2.8254959033802152E-5,1.2250237341504544E-4,1.3458968605846167E-3,1.374699149891967E-5,"|",4.997805118560791,4.1917079215636477E-5,47316.65625,2.9839612543582916E-2,null,null,null,3.0276150389681746E-3]
["Stem Volume:","   0.3660","mL","Max. Head Pressure:","   4.4500","psia","|",5.9501714706420898,15198.178125,3.220279177185148E-5,1.5470516518689692E-4,1.2214912567287683E-3,1.7860318621387705E-5,"|",5.3010215759277344,9.4247414381243289E-5,29850.759765625,2.8645450249314308E-2,null,null,null,3.1556675522067539E-3]
["Pen. Volume:","  14.8580","mL","Assembly Weight:"," 259.6600","g","|",6.2985744476318359,14357.4984375,3.2470517908222973E-5,1.8717568309511989E-4,1.0586224962025881E-3,2.2254806026467122E-5,"|",5.6108226776123047,1.2250237341504544E-4,23711.466796875,2.8080126270651817E-2,null,null,null,3.1021274639519837E-3]
[null,null,null,null,null,null,"|",6.6706809997558594,13556.603125000001,1.9904080545529723E-5,2.0707976364064962E-4,8.5773668251931667E-4,2.5106995963142253E-5,"|",5.9501714706420898,1.5470516518689692E-4,18831.990234375,2.7511322870850563E-2,null,null,null,1.7823494000172699E-3]
[null,null,null,null,null,null,"|",7.0697021484375,12791.453906250001,2.7914735255762935E-5,2.3499449889641255E-4,6.6401186631992459E-4,2.9344839276745915E-5,"|",6.2985744476318359,1.8717568309511989E-4,14960.4052734375,2.6888653635978699E-2,null,null,null,2.3335965778194566E-3]
["Hg Parameters",null,null,null,null,null,"|",7.4891357421875,12075.0609375,5.0341914175078273E-6,2.4002869031392038E-4,5.6284427409991622E-4,3.0154633350321092E-5,"|",6.6706809997558594,2.0707976364064962E-4,11878.0244140625,2.6300258934497833E-2,null,null,null,4.0062969462555581E-4]
[null,null,null,null,null,null,"|",7.9266762733459473,11408.535937500001,7.3459523264318705E-6,2.4737464264035225E-4,4.7188549069687724E-4,3.1405881600221619E-5,"|",7.0697021484375,2.3499449889641255E-4,9998.0078125,2.5906676426529884E-2,null,null,null,5.6093338807376616E-4]
["Adv. Contact Angle:","130.000","degrees","Rec. Contact Angle:","130.000","degrees","|",8.3939294815063477,10773.47265625,2.0060280803591013E-5,2.6743492344394326E-4,4.4058344792574644E-4,3.5023276723222807E-5,"|",7.4891357421875,2.4002869031392038E-4,7940.2353515625,2.5362482294440269E-2,null,null,null,1.4346278030085439E-3]
["Hg Surface Tension:","485.000","dynes/cm","Hg Density:"," 13.5340","g/mL","|",8.8998661041259766,10161.02578125,1.2411532225087285E-5,2.7984645566903055E-4,4.8107642214745283E-4,3.7394776882138103E-5,"|",7.9266762733459473,2.4737464264035225E-4,5855.119140625,2.4640023708343506E-2,null,null,null,8.1995577586987793E-4]
[null,null,null,null,null,null,"|",9.4252281188964844,9594.6507812500004,0,2.7984645566903055E-4,4.3353281216695905E-4,3.7394776882138103E-5,"|",8.3939294815063477,2.6743492344394326E-4,4720.45166015625,2.4208003655076027E-2,null,null,null,1.0000000000000001E-9]
[null,null,null,null,null,null,"|",9.9866390228271484,9055.2757812500004,2.0014878828078508E-5,2.9986133449710906E-4,3.9134384132921696E-4,4.1687530028866604E-5,"|",8.8998661041259766,2.7984645566903055E-4,3762.224365234375,2.380167692899704E-2,null,null,null,1.192902323501637E-3]
["User Parameters",null,null,null,null,null,"|",10.576445579528809,8550.2984374999996,1.2465548934414983E-5,3.1232688343152404E-4,3.8792812847532332E-4,4.4519711082102731E-5,"|",9.4252281188964844,2.7984645566903055E-4,2978.59228515625,2.3359056562185287E-2,null,null,null,7.0718749807249185E-4]
[null,null,null,null,null,null,"|",11.201973915100098,8072.8421875000004,0,3.1232688343152404E-4,3.2666535116732121E-4,4.4519711082102731E-5,"|",9.9866390228271484,2.9986133449710906E-4,2374.072998046875,2.2953927516937256E-2,null,null,null,1.0000000000000001E-9]
["Param 1:","  0.000","Param 2:","  0.000","Param 3:","  0.000","|",11.87260627746582,7616.8421875000004,1.5916302800178528E-5,3.2824318623170257E-4,2.7210495318286121E-4,4.8577487177681178E-5,"|",10.576445579528809,3.1232688343152404E-4,1880.892822265625,2.2523099556565285E-2,null,null,null,7.949918960606121E-4]
[null,null,null,null,null,null,"|",12.569082260131836,7194.7789062500005,0,3.2824318623170257E-4,2.7601473266258836E-4,4.8577487177681178E-5,"|",11.201973915100098,3.1232688343152404E-4,1489.6915283203125,2.2097336128354073E-2,null,null,null,1.0000000000000001E-9]
[null,null,null,null,null,null,"|",13.313131332397461,6792.6750000000002,8.4130733739584684E-6,3.3665625960566103E-4,2.5196390924975276E-4,5.0983377150259912E-5,"|",11.87260627746582,3.2824318623170257E-4,1180.61474609375,2.1575784310698509E-2,null,null,null,3.7895681154131576E-4]
["Low Pressure:",null,null,null,null,null,"|",14.103684425354004,6411.9253906250005,8.1695907283574343E-6,3.4482585033401847E-4,2.9935673228465021E-4,5.3458148613572121E-5,"|",12.569082260131836,3.2824318623170257E-4,995.943115234375,2.1352816373109818E-2,null,null,null,3.463425727386836E-4]
[null,null,null,null,null,null,"|",14.941726684570313,6052.2972656250004,3.9228470996022224E-6,3.4874869743362069E-4,3.4920629695989192E-4,5.4717063903808594E-5,"|",13.313131332397461,3.3665625960566103E-4,789.0352783203125,2.1023454144597054E-2,null,null,null,1.5692587346119747E-4]
["Evacuation Pressure:","      100","µmHg",null,null,null,"|",15.823556900024414,5715.0089843750002,8.0580939538776875E-6,3.5680679138749838E-4,3.5082144313491881E-4,5.7456210925010964E-5,"|",14.103684425354004,3.4482585033401847E-4,587.1480712890625,2.0750552415847778E-2,null,null,null,3.0642585345108913E-4]
["Evacuation Time:","   60","mins",null,null,null,"|",16.759792327880859,5395.7570312500002,2.0260747987776995E-5,3.7706753937527537E-4,3.257014905102551E-4,6.4750303863547742E-5,"|",14.941726684570313,3.4874869743362069E-4,463.36331176757812,2.05520149320364E-2,null,null,null,7.2578099274569975E-4]
["Mercury Filling Pressure:","     4.49","psia",null,null,null,"|",17.746809005737305,5095.6636718750005,0,3.7706753937527537E-4,3.2190521596930921E-4,6.4750303863547742E-5,"|",15.823556900024414,3.5680679138749838E-4,372.32415771484375,2.0335996523499489E-2,null,null,null,1.0000000000000001E-9]
["Equilibration Time:","   35","secs",null,null,null,"|",18.790534973144531,4812.6234375000004,8.2679325714707375E-6,3.8533547194674611E-4,3.2392199500463903E-4,6.8088091211393476E-5,"|",16.759792327880859,3.7706753937527537E-4,296.236572265625,2.0186292007565498E-2,null,null,null,2.6592446419503501E-4]
[null,null,null,null,null,null,"|",19.906198501586914,4542.8949218750004,0,3.8533547194674611E-4,3.220084763597697E-4,6.8088091211393476E-5,"|",17.746809005737305,3.7706753937527537E-4,236.55058288574219,1.9989332184195518E-2,null,null,null,1.0000000000000001E-9]
[null,null,null,null,null,null,"|",21.131080627441406,4279.5621093750005,2.3426953703165054E-5,4.0876242564991117E-4,3.2881944207474589E-4,7.8709599620196968E-5,"|",18.790534973144531,3.8533547194674611E-4,184.56663513183594,1.9827337935566902E-2,null,null,null,6.4222903144258347E-4]
["High Pressure:",null,null,null,null,null,"|",22.389955520629883,4038.9437500000004,3.9772421587258577E-6,4.1273966780863702E-4,3.1455486896447837E-4,8.0622077803127468E-5,"|",19.906198501586914,3.8533547194674611E-4,145.87939453125,1.9718023017048836E-2,null,null,null,1.0608839368970734E-4]
[null,null,null,null,null,null,"|",23.705705642700195,3814.7679687500004,0,4.1273966780863702E-4,2.2067701502237469E-4,8.0622077803127468E-5,"|",21.131080627441406,4.0876242564991117E-4,116.86412811279297,1.9641930237412453E-2,null,null,null,1.0000000000000001E-9]
["Equilibration Time:","   60","secs",null,null,null,"|",25.114707946777344,3600.7496093750001,1.3318436685949564E-5,4.2605810449458659E-4,1.3815099373459816E-4,8.7806169176474214E-5,"|",22.389955520629883,4.1273966780863702E-4,97.297340393066406,1.9530598074197769E-2,null,null,null,3.1769456378489321E-4]
[null,null,null,null,null,null,"|",26.597208023071289,3400.0476562500003,0,4.2605810449458659E-4,9.9078519269824028E-5,8.7806169176474214E-5,"|",23.705705642700195,4.1273966780863702E-4,77.734024047851562,1.9420528784394264E-2,null,null,null,1.0000000000000001E-9]
[null,null,null,null,null,null,"|",28.184598922729492,3208.552734375,0,4.2605810449458659E-4,3.7027744838269427E-5,8.7806169176474214E-5,"|",25.114707946777344,4.2605810449458659E-4,54.528697967529297,1.9308533519506454E-2,null,null,null,1.0000000000000001E-9]
["Blank Correction Sample:  C:\\9500\\PARAMS\\1\\001-316.SMP\nBlank Correction ID:      01-0297_2",null,null,null,null,null,"|",29.583194732666016,3056.8628906250001,0,4.2605810449458659E-4,0,8.7806169176474214E-5,"|",26.597208023071289,4.2605810449458659E-4,44.143760681152344,1.9242145121097565E-2,null,null,null,1.0000000000000001E-9]
["Intrusion Data Summary",null,null,null,null,null,"|",31.594398498535156,2862.2722656250003,0,4.2605810449458659E-4,1.1959997436861158E-7,8.7806169176474214E-5,"|",28.184598922729492,4.2605810449458659E-4,28.628229141235352,1.9133947789669037E-2,null,null,null,1.0000000000000001E-9]
[null,null,null,null,null,null,"|",33.285667419433594,2716.8380859375002,0,4.2605810449458659E-4,6.8886406552337576E-6,8.7806169176474214E-5,"|",29.583194732666016,4.2605810449458659E-4,23.46635627746582,1.9062632694840431E-2,null,null,null,1.0000000000000001E-9]
["Total Intrusion Volume =","   0.0302","mL/g",null,null,null,"|",35.414596557617188,2553.5167968750002,0,4.2605810449458659E-4,7.0871858042664826E-5,8.7806169176474214E-5,"|",31.594398498535156,4.2605810449458659E-4,20.525564193725586,1.9033396616578102E-2,null,null,null,1.0000000000000001E-9]
["Total Pore Area =","    14.733","m²/g",null,null,null,"|",37.155941009521484,2433.8441406249999,0,4.2605810449458659E-4,1.7381754878442734E-4,8.7806169176474214E-5,"|",33.285667419433594,4.2605810449458659E-4,null,null,null,null,null,1.0000000000000001E-9]
["Median Pore Radius (Volume) =","       4.5","nm",null,null,null,"|",40.342288970947266,2241.6123046875,5.7472789194434881E-6,4.3180538341403008E-4,2.5884550996124744E-4,9.2723144916817546E-5,"|",35.414596557617188,4.2605810449458659E-4,null,null,null,null,null,6.0650133014550096E-5]
["Median Pore Radius (Area) =","       2.8","nm",null,null,null,"|",42.269969940185547,2139.3857421875,1.9474944565445185E-5,4.5128032797947526E-4,3.349076141603291E-4,1.1050442844862118E-4,"|",37.155941009521484,4.2605810449458659E-4,null,null,null,null,null,3.3970641986664444E-4]
["Average Pore Radius (2V/A) =","       4.1","nm",null,null,null,"|",44.071689605712891,2051.9242187499999,0,4.5128032797947526E-4,4.7178581007756293E-4,1.1050442844862118E-4,"|",40.342288970947266,4.3180538341403008E-4,null,null,null,null,null,1.0000000000000001E-9]
["Bulk Density at      4.49 psia =","   2.3005","g/mL",null,null,null,"|",46.712932586669922,1935.904296875,0,4.5128032797947526E-4,6.2388292280957103E-4,1.1050442844862118E-4,"|",42.269969940185547,4.5128032797947526E-4,null,null,null,null,null,1.0000000000000001E-9]
["Apparent (skeletal) Density =","   2.4720","g/mL",null,null,null,"|",49.266143798828125,1835.5763671875002,2.2773310774937272E-5,4.7405363875441253E-4,6.46707892883569E-4,1.346576027572155E-4,"|",44.071689605712891,4.5128032797947526E-4,null,null,null,null,null,3.0017228727782899E-4]
["Porosity =","   6.9395","%",null,null,null,"|",53.113368988037109,1702.6177734375001,4.1869905544444919E-5,5.1592354429885745E-4,6.3858815701678395E-4,1.8199237820226699E-4,"|",46.712932586669922,4.5128032797947526E-4,null,null,null,null,null,3.6625666643115567E-4]
["Stem Volume Used ="," 47","%",null,null,null,"|",56.310600280761719,1605.94580078125,0,5.1592354429885745E-4,4.6407620538957417E-4,1.8199237820226699E-4,"|",49.266143798828125,4.7405363875441253E-4,null,null,null,null,null,1.0000000000000001E-9]
[null,null,null,null,null,null,"|",59.350555419921875,1523.6886718750002,9.0255634859204292E-6,5.2494910778477788E-4,3.2493183971382678E-4,1.9352798699401319E-4,"|",53.113368988037109,5.1592354429885745E-4,null,null,null,null,null,1.0013459401067805E-4]
[null,null,null,null,null,null,"|",61.340183258056641,1474.26640625,2.5071785785257816E-6,5.2745628636330366E-4,3.3958995481953025E-4,1.9687316671479493E-4,"|",56.310600280761719,5.1592354429885745E-4,null,null,null,null,null,4.2500144867284458E-5]
[null,null,null,null,null,null,"|",66.165855407714844,1366.7437500000001,6.9883535616099834E-6,5.3444463992491364E-4,4.9973535351455212E-4,2.0671241509262472E-4,"|",59.350555419921875,5.2494910778477788E-4,null,null,null,null,null,4.8856940589891233E-5]
[null,null,null,null,null,null,"|",70.99822998046875,1273.7186523437501,2.5856425054371357E-5,5.60301064979285E-4,6.2339520081877708E-4,2.4588196538388729E-4,"|",61.340183258056641,5.2745628636330366E-4,null,null,null,null,null,1.8053185165810298E-4]
[null,null,null,null,null,null,"|",74.738182067871094,1209.9808593750001,1.752353273332119E-5,5.7782459771260619E-4,6.5206957515329123E-4,2.7410362963564694E-4,"|",66.165855407714844,5.3444463992491364E-4,null,null,null,null,null,1.5812625576665923E-4]
[null,null,null,null,null,null,"|",77.154083251953125,1172.0931640625001,3.4811673685908318E-6,5.8130576508119702E-4,6.7457609111443162E-4,2.7994925039820373E-4,"|",70.99822998046875,5.60301064979285E-4,null,null,null,null,null,4.8671331939970108E-5]
[null,null,null,null,null,null,"|",84.196052551269531,1074.0619140625001,3.0268914997577667E-5,6.1157468007877469E-4,9.4694638391956687E-4,3.3385277492925525E-4,"|",74.738182067871094,5.7782459771260619E-4,null,null,null,null,null,1.4527381980847449E-4]
[null,null,null,null,null,null,"|",87.964408874511719,1028.04951171875,0,6.1157468007877469E-4,1.035584369674325E-3,3.3385277492925525E-4,"|",77.154083251953125,5.8130576508119702E-4,null,null,null,null,null,1.0000000000000001E-9]
[null,null,null,null,null,null,"|",95.092857360839844,950.98378906250002,7.3241826612502337E-5,6.8481650669127703E-4,1.0209891479462385E-3,4.8188833170570433E-4,"|",84.196052551269531,6.1157468007877469E-4,null,null,null,null,null,3.4765177385901808E-4]
[null,null,null,null,null,null,"|",99.598106384277344,907.966796875,1.3027573004364967E-5,6.9784407969564199E-4,9.8341051489114761E-4,5.0992041360586882E-4,"|",87.964408874511719,6.1157468007877469E-4,null,null,null,null,null,9.7841930415378111E-5]
[null,null,null,null,null,null,"|",108.71429443359375,831.82958984375,1.8389313481748104E-5,7.162333931773901E-4,8.7537540821358562E-4,5.5219966452568769E-4,"|",95.092857360839844,6.8481650669127703E-4,null,null,null,null,null,6.842426665290491E-5]
[null,null,null,null,null,null,"|",115.23406982421875,784.76591796875005,2.3775675799697638E-5,7.4000906897708774E-4,9.4955140957608819E-4,6.1102869221940637E-4,"|",99.598106384277344,6.9784407969564199E-4,null,null,null,null,null,1.2375139473404394E-4]
[null,null,null,null,null,null,"|",119.07315063476562,759.46401367187502,2.1453306544572115E-5,7.6146237552165985E-4,9.8687177523970604E-4,6.6659890580922365E-4,"|",108.71429443359375,7.162333931773901E-4,null,null,null,null,null,1.897526958007239E-4]
[null,null,null,null,null,null,"|",127.42823791503906,709.668212890625,3.4431344829499722E-5,7.9589372035115957E-4,9.7048108000308275E-4,7.6034496305510402E-4,"|",115.23406982421875,7.4000906897708774E-4,null,null,null,null,null,1.4004729589089427E-4]
[null,null,null,null,null,null,"|",140.89183044433594,641.85249023437507,3.1804433092474937E-5,8.2769815344363451E-4,9.1278873151168227E-4,8.5447431774809957E-4,"|",119.07315063476562,7.6146237552165985E-4,null,null,null,null,null,8.0336919798577281E-5]
[null,null,null,null,null,null,"|",156.97718811035156,576.08222656250007,3.9579230360686779E-5,8.6727738380432129E-4,1.3510993449017406E-3,9.8446232732385397E-4,"|",127.42823791503906,7.9589372035115957E-4,null,null,null,null,null,8.3778762235529804E-5]
[null,null,null,null,null,null,"|",167.5789794921875,539.63671875,5.9145968407392502E-5,9.2642335221171379E-4,1.6151897143572569E-3,1.1965084122493863E-3,"|",140.89183044433594,8.2769815344363451E-4,null,null,null,null,null,1.9015763109576201E-4]
[null,null,null,null,null,null,"|",187.01797485351562,483.5458984375,7.445912342518568E-5,1.0008824756368995E-3,2.1357201039791107E-3,1.4875967754051089E-3,"|",156.97718811035156,8.6727738380432129E-4,null,null,null,null,null,1.3073692286752291E-4]
[null,null,null,null,null,null,"|",189.52467346191406,477.150390625,1.207343302667141E-6,1.0020898189395666E-3,2.1542217582464218E-3,1.4926237054169178E-3,"|",167.5789794921875,9.2642335221171379E-4,null,null,null,null,null,1.6472534462612064E-5]
[null,null,null,null,null,null,"|",200.10673522949219,451.91767578125001,8.2137412391602993E-5,1.0842272313311696E-3,2.1785087883472443E-3,1.8462572479620576E-3,"|",187.01797485351562,1.0008824756368995E-3,null,null,null,null,null,2.6613981394948006E-4]
[null,null,null,null,null,null,"|",213.48858642578125,423.59067382812503,6.7877699621021748E-5,1.1521049309521914E-3,1.9855794962495565E-3,2.1563752088695765E-3,"|",189.52467346191406,1.0020898189395666E-3,null,null,null,null,null,1.7392740702711434E-4]
[null,null,null,null,null,null,"|",230.69175720214844,392.00261230468755,5.6591816246509552E-5,1.2086967471987009E-3,1.4025941491127014E-3,2.4339244700968266E-3,"|",200.10673522949219,1.0842272313311696E-3,null,null,null,null,null,1.1311680192204615E-4]
[null,null,null,null,null,null,"|",242.69158935546875,372.6201171875,2.3208092898130417E-5,1.2319048400968313E-3,1.1990281054750085E-3,2.5553337763994932E-3,"|",213.48858642578125,1.1521049309521914E-3,null,null,null,null,null,6.6659356454107347E-5]
[null,null,null,null,null,null,"|",254.20166015625,355.74814453125003,0,1.2319048400968313E-3,1.1247448856011033E-3,2.5553337763994932E-3,"|",230.69175720214844,1.2086967471987009E-3,null,null,null,null,null,1.0000000000000001E-9]
[null,null,null,null,null,null,"|",267.92388916015625,337.52783203125,3.6924262531101704E-5,1.268829102627933E-3,1.0374319972470403E-3,2.7683759108185768E-3,"|",242.69158935546875,1.2319048400968313E-3,null,null,null,null,null,9.2999398500303633E-5]
[null,null,null,null,null,null,"|",290.85519409179687,310.91682128906251,5.1927403546869755E-5,1.3207565061748028E-3,1.0282999137416482E-3,3.0886956956237555E-3,"|",254.20166015625,1.2319048400968313E-3,null,null,null,null,null,7.8263778351764056E-5]
[null,null,null,null,null,null,"|",306.71554565429687,294.83920898437503,8.1600155681371689E-6,1.3289165217429399E-3,9.1086444444954395E-4,3.1425789929926395E-3,"|",267.92388916015625,1.268829102627933E-3,null,null,null,null,null,1.7804333994211304E-5]
[null,null,null,null,null,null,"|",320.87985229492187,281.82438964843749,1.0004034265875816E-5,1.3389205560088158E-3,8.2679529441520572E-4,3.2119716051965952E-3,"|",290.85519409179687,1.3207565061748028E-3,null,null,null,null,null,2.4485474678163933E-5]
[null,null,null,null,null,null,"|",340.54525756835937,265.5499267578125,4.0613929741084576E-5,1.3795344857499003E-3,8.4310362581163645E-4,3.5087624564766884E-3,"|",306.71554565429687,1.3289165217429399E-3,null,null,null,null,null,7.161824344291038E-5]
[null,null,null,null,null,null,"|",363.36245727539062,248.87482910156251,5.9116864576935768E-6,1.3854461722075939E-3,8.8622677139937878E-4,3.5547297447919846E-3,"|",320.87985229492187,1.3389205560088158E-3,null,null,null,null,null,8.9877563777194336E-6]
[null,null,null,null,null,null,"|",378.06903076171875,239.19379882812501,2.5524059310555458E-5,1.4109702315181494E-3,8.9988944819197059E-4,3.7639138754457235E-3,"|",340.54525756835937,1.3795344857499003E-3,null,null,null,null,null,6.0291042870923834E-5]
[null,null,null,null,null,null,"|",397.62982177734375,227.42702636718752,1.8558348529040813E-5,1.4295285800471902E-3,9.5600547501817346E-4,3.9230012334883213E-3,"|",363.36245727539062,1.3854461722075939E-3,null,null,null,null,null,3.2965271708411257E-5]
[null,null,null,null,null,null,"|",418.35552978515625,216.16008300781252,1.4721183106303215E-5,1.4442497631534934E-3,1.0685686720535159E-3,4.0557477623224258E-3,"|",378.06903076171875,1.4109702315181494E-3,null,null,null,null,null,2.4701448059251613E-5]
[null,null,null,null,null,null,"|",456.76947021484375,197.981201171875,5.2574672736227512E-5,1.4968244358897209E-3,1.1379861971363425E-3,4.5635425485670567E-3,"|",397.62982177734375,1.4295285800471902E-3,null,null,null,null,null,4.7627433286308779E-5]
[null,null,null,null,null,null,"|",483.67733764648437,186.96713867187501,2.4846987798810005E-5,1.5216714236885309E-3,1.2169170659035444E-3,4.8217275179922581E-3,"|",418.35552978515625,1.4442497631534934E-3,null,null,null,null,null,3.2150406258881918E-5]
[null,null,null,null,null,null,"|",511.65170288085937,176.74478759765626,3.8252212107181549E-5,1.5599236357957125E-3,1.2619937770068645E-3,5.2424143068492413E-3,"|",456.76947021484375,1.4968244358897209E-3,null,null,null,null,null,4.7696225798472292E-5]
[null,null,null,null,null,null,"|",530.56201171875,170.44523925781252,0,1.5599236357957125E-3,1.2309517478570342E-3,5.2424143068492413E-3,"|",483.67733764648437,1.5216714236885309E-3,null,null,null,null,null,1.0000000000000001E-9]
[null,null,null,null,null,null,"|",568.74188232421875,159.00318603515626,5.7190423831343651E-5,1.6171140596270561E-3,1.1028272565454245E-3,5.9367921203374863E-3,"|",511.65170288085937,1.5599236357957125E-3,null,null,null,null,null,5.2364080273243526E-5]
[null,null,null,null,null,null,"|",603.83392333984375,149.76265869140624,3.2150186598300934E-5,1.6492642462253571E-3,1.0686758905649185E-3,6.353291217237711E-3,"|",530.56201171875,1.5599236357957125E-3,null,null,null,null,null,3.2027237969191624E-5]
[null,null,null,null,null,null,"|",628.69921875,143.8394775390625,0,1.6492642462253571E-3,1.0148625588044524E-3,6.353291217237711E-3,"|",568.74188232421875,1.6171140596270561E-3,null,null,null,null,null,1.0000000000000001E-9]
[null,null,null,null,null,null,"|",666.0338134765625,135.77655029296875,2.1858955733478069E-5,1.6711232019588351E-3,9.5005816547200084E-4,6.6659906879067421E-3,"|",603.83392333984375,1.6492642462253571E-3,null,null,null,null,null,2.0531518833240128E-5]
[null,null,null,null,null,null,"|",718.49853515625,125.86214599609376,4.9710157327353954E-5,1.7208333592861891E-3,1.1205573100596666E-3,7.4259722605347633E-3,"|",628.69921875,1.6492642462253571E-3,null,null,null,null,null,3.3226215145663475E-5]
[null,null,null,null,null,null,"|",748.998779296875,120.73687744140625,0,1.7208333592861891E-3,1.2031086953356862E-3,7.4259722605347633E-3,"|",666.0338134765625,1.6711232019588351E-3,null,null,null,null,null,1.0000000000000001E-9]
[null,null,null,null,null,null,"|",800.08111572265625,113.0282470703125,5.8191246353089809E-5,1.7790246056392789E-3,1.307188649661839E-3,8.421693928539753E-3,"|",718.49853515625,1.7208333592861891E-3,null,null,null,null,null,4.0048047833878785E-5]
[null,null,null,null,null,null,"|",842.99176025390625,107.27479248046876,1.1163880117237568E-5,1.7901884857565165E-3,1.4591340441256762E-3,8.6243944242596626E-3,"|",748.998779296875,1.7208333592861891E-3,null,null,null,null,null,9.1462816575901277E-6]
[null,null,null,null,null,null,"|",891.11505126953125,101.48158569335938,4.5069726184010506E-5,1.835258211940527E-3,1.6044699586927891E-3,9.4879791140556335E-3,"|",800.08111572265625,1.7790246056392789E-3,null,null,null,null,null,3.2992362213228729E-5]
[null,null,null,null,null,null,"|",941.30584716796875,96.070550537109384,4.1094841435551643E-5,1.8763530533760786E-3,1.6169978771358728E-3,1.0320059955120087E-2,"|",842.99176025390625,1.7901884857565165E-3,null,null,null,null,null,2.885478682895481E-5]
[null,null,null,null,null,null,"|",1003.69287109375,90.099047851562503,5.3666066378355026E-5,1.9300191197544336E-3,1.5765614807605743E-3,1.1473117396235466E-2,"|",891.11505126953125,1.835258211940527E-3,null,null,null,null,null,3.0363406079922079E-5]
[null,null,null,null,null,null,"|",1069.5916748046875,84.547937011718759,3.9089471101760864E-5,1.9691085908561945E-3,1.5533461701124907E-3,1.2368396855890751E-2,"|",941.30584716796875,1.8763530533760786E-3,null,null,null,null,null,2.0968032415322633E-5]
[null,null,null,null,null,null,"|",1130.93798828125,79.961743164062511,2.064090222120285E-5,1.9897494930773973E-3,1.502444501966238E-3,1.2870273552834988E-2,"|",1003.69287109375,1.9300191197544336E-3,null,null,null,null,null,1.1916268404381847E-5]
[null,null,null,null,null,null,"|",1193.1639404296875,75.791571044921881,5.0379429012537003E-5,2.0401289220899343E-3,1.517631346359849E-3,1.4164099469780922E-2,"|",1069.5916748046875,1.9691085908561945E-3,null,null,null,null,null,2.8713320033362239E-5]
[null,null,null,null,null,null,"|",1264.7596435546875,71.501153564453134,4.3463427573442459E-5,2.0835923496633768E-3,1.5684650279581547E-3,1.5344426967203617E-2,"|",1130.93798828125,1.9897494930773973E-3,null,null,null,null,null,2.1545509523652363E-5]
[null,null,null,null,null,null,"|",1333.9251708984375,67.793737792968756,2.1740095689892769E-5,2.1053324453532696E-3,1.6170487506315112E-3,1.5968717634677887E-2,"|",1193.1639404296875,2.0401289220899343E-3,null,null,null,null,null,1.1175545666012879E-5]
[null,null,null,null,null,null,"|",1412.9989013671875,63.999890136718754,5.1775947213172913E-5,2.1571083925664425E-3,1.7227891366928816E-3,1.7540141940116882E-2,"|",1264.7596435546875,2.0835923496633768E-3,null,null,null,null,null,2.3316558556537606E-5]
[null,null,null,null,null,null,"|",1496.95166015625,60.410614013671875,2.8195325285196304E-5,2.1853037178516388E-3,1.8904777243733406E-3,1.8446667119860649E-2,"|",1333.9251708984375,2.1053324453532696E-3,null,null,null,null,null,1.1968703434268221E-5]
[null,null,null,null,null,null,"|",1594.741943359375,56.706207275390625,7.3905801400542259E-5,2.2592095192521811E-3,2.0674408879131079E-3,2.0970840007066727E-2,"|",1412.9989013671875,2.1571083925664425E-3,null,null,null,null,null,2.6982977841653183E-5]
[null,null,null,null,null,null,"|",1682.7764892578125,53.739617919921876,4.5012915506958961E-5,2.30422243475914E-3,2.2228574380278587E-3,2.2601066157221794E-2,"|",1496.95166015625,2.1853037178516388E-3,null,null,null,null,null,1.8273783416457953E-5]
[null,null,null,null,null,null,"|",1776.3023681640625,50.910122680664067,4.4786371290683746E-5,2.3490088060498238E-3,2.340671606361866E-3,2.4312924593687057E-2,"|",1594.741943359375,2.2592095192521811E-3,null,null,null,null,null,1.7159600393525538E-5]
[null,null,null,null,null,null,"|",1879.2841796875,48.120327758789067,6.8358145654201508E-5,2.4173669517040253E-3,2.4148775264620781E-3,2.7074020355939865E-2,"|",1682.7764892578125,2.30422243475914E-3,null,null,null,null,null,2.3824506521458834E-5]
[null,null,null,null,null,null,"|",1989.3505859375,45.457934570312503,5.8424193412065506E-5,2.4757911451160908E-3,2.5678898673504591E-3,2.9571359977126122E-2,"|",1776.3023681640625,2.3490088060498238E-3,null,null,null,null,null,1.9082302623665952E-5]
[null,null,null,null,null,null,"|",2118.817626953125,42.6802978515625,7.6656462624669075E-5,2.5524476077407598E-3,2.8035962022840977E-3,3.3050280064344406E-2,"|",1879.2841796875,2.4173669517040253E-3,null,null,null,null,null,2.1337864804947684E-5]
[null,null,null,null,null,null,"|",2231.390380859375,40.527096557617192,4.7998502850532532E-5,2.6004461105912924E-3,2.9483863618224859E-3,3.5357695072889328E-2,"|",1989.3505859375,2.4757911451160908E-3,null,null,null,null,null,1.5398243261003301E-5]
[null,null,null,null,null,null,"|",2376.28857421875,38.055886840820314,9.7338343039155006E-5,2.6977844536304474E-3,3.0667420942336321E-3,4.0312372148036957E-2,"|",2118.817626953125,2.5524476077407598E-3,null,null,null,null,null,2.432773705590294E-5]
[null,null,null,null,null,null,"|",2512.5732421875,35.991696166992192,8.8963191956281662E-5,2.786747645586729E-3,3.1430828385055065E-3,4.5118104666471481E-2,"|",2231.390380859375,2.6004461105912924E-3,null,null,null,null,null,2.3680979048887826E-5]
[null,null,null,null,null,null,"|",2652.591552734375,34.091854858398442,5.3851166740059853E-5,2.8405988123267889E-3,3.2253563404083252E-3,4.8191644251346588E-2,"|",2376.28857421875,2.6977844536304474E-3,null,null,null,null,null,1.4001767716979768E-5]
[null,null,null,null,null,null,"|",2817.829345703125,32.092706298828126,9.0293353423476219E-5,2.9308921657502651E-3,3.4264097921550274E-3,5.3648710250854492E-2,"|",2512.5732421875,2.786747645586729E-3,null,null,null,null,null,1.9958497941784317E-5]
[null,null,null,null,null,null,"|",2982.5166015625,30.320626831054689,7.4267387390136719E-5,3.0051595531404018E-3,3.7525254301726818E-3,5.8408424258232117E-2,"|",2652.591552734375,2.8405988123267889E-3,null,null,null,null,null,1.6503446649104286E-5]
[null,null,null,null,null,null,"|",3167.258056640625,28.552069091796877,1.2310873717069626E-4,3.1282682903110981E-3,4.0741083212196827E-3,6.6772826015949249E-2,"|",2817.829345703125,2.9308921657502651E-3,null,null,null,null,null,2.4468000156572374E-5]
[null,null,null,null,null,null,"|",3349.91748046875,26.995223999023438,9.8058255389332771E-5,3.2263265457004309E-3,4.3751765042543411E-3,7.3834069073200226E-2,"|",2982.5166015625,3.0051595531404018E-3,null,null,null,null,null,1.9765233080372289E-5]
[null,null,null,null,null,null,"|",3551.505859375,25.462936401367188,1.1066533625125885E-4,3.3369918819516897E-3,4.6998420730233192E-3,8.2272440195083618E-2,"|",3167.258056640625,3.1282682903110981E-3,null,null,null,null,null,2.0303875455394286E-5]
[null,null,null,null,null,null,"|",3751.109619140625,24.10800476074219,1.0389485396444798E-4,3.4408867359161377E-3,4.9851522780954838E-3,9.0655967593193054E-2,"|",3349.91748046875,3.2263265457004309E-3,null,null,null,null,null,1.9321288402813343E-5]
[null,null,null,null,null,null,"|",3971.688232421875,22.769100952148438,1.4724861830472946E-4,3.5881353542208672E-3,5.3197820670902729E-3,0.1032206192612648,"|",3551.505859375,3.3369918819516897E-3,null,null,null,null,null,2.4882058847531933E-5]
[null,null,null,null,null,null,"|",4209.4716796875,21.48292694091797,1.3348995707929134E-4,3.7216253113001585E-3,5.5706542916595936E-3,0.11528695374727249,"|",3751.109619140625,3.4408867359161377E-3,null,null,null,null,null,2.1006347018379223E-5]
[null,null,null,null,null,null,"|",4469.462890625,20.233251953125002,1.4975108206272125E-4,3.8713763933628798E-3,5.894937552511692E-3,0.12964598834514618,"|",3971.688232421875,3.5881353542208672E-3,null,null,null,null,null,2.167176835245291E-5]
[null,null,null,null,null,null,"|",4731.13525390625,19.114179992675783,1.3839616440236568E-4,4.0097725577652454E-3,6.3092978671193123E-3,0.14371512830257416,"|",4209.4716796875,3.7216253113001585E-3,null,null,null,null,null,2.0000278534360274E-5]
[null,null,null,null,null,null,"|",5012.13525390625,18.042564392089844,1.5565427020192146E-4,4.1654268279671669E-3,6.8497429601848125E-3,0.16047163307666779,"|",4469.462890625,3.8713763933628798E-3,null,null,null,null,null,2.1066429184769187E-5]
[null,null,null,null,null,null,"|",5307.73828125,17.037722778320312,2.0129792392253876E-4,4.3667247518897057E-3,7.4342060834169388E-3,0.1834244579076767,"|",4731.13525390625,4.0097725577652454E-3,null,null,null,null,null,2.6035054829186629E-5]
[null,null,null,null,null,null,"|",5618.4990234375,16.095361328125001,1.7619132995605469E-4,4.5429160818457603E-3,7.9420702531933784E-3,0.2046951949596405,"|",5012.13525390625,4.1654268279671669E-3,null,null,null,null,null,2.1806133386564571E-5]
[null,null,null,null,null,null,"|",5953.97900390625,15.188459777832032,2.136831171810627E-4,4.756599199026823E-3,8.4672095254063606E-3,0.23201707005500793,"|",5307.73828125,4.3667247518897057E-3,null,null,null,null,null,2.468876255719255E-5]
[null,null,null,null,null,null,"|",6308.46875,14.334979248046876,2.1011754870414734E-4,4.9667167477309704E-3,9.1346222907304764E-3,0.2604849636554718,"|",5618.4990234375,4.5429160818457603E-3,null,null,null,null,null,2.3132922285432739E-5]
[null,null,null,null,null,null,"|",6681.9541015625,13.533731079101564,2.2950442507863045E-4,5.1962211728096008E-3,9.8326718434691429E-3,0.29342576861381531,"|",5953.97900390625,4.756599199026823E-3,null,null,null,null,null,2.418390029942609E-5]
[null,null,null,null,null,null,"|",7077.896484375,12.776644897460939,2.7246493846178055E-4,5.4686861112713814E-3,1.056209858506918E-2,0.33484897017478943,"|",6308.46875,4.9667167477309704E-3,null,null,null,null,null,2.7308242303855308E-5]
[null,null,null,null,null,null,"|",7497.779296875,12.061140441894532,2.6644486933946609E-4,5.7351309806108475E-3,1.1262889951467514E-2,0.37775856256484985,"|",6681.9541015625,5.1962211728096008E-3,null,null,null,null,null,2.5413700262293544E-5]
[null,null,null,null,null,null,"|",7941.81884765625,11.386783599853516,2.8933538123965263E-4,6.0244663618505001E-3,1.1949016712605953E-2,0.4271165132522583,"|",7077.896484375,5.4686861112713814E-3,null,null,null,null,null,2.6383568759111292E-5]
[null,null,null,null,null,null,"|",8412.9658203125,10.749095153808595,3.064330667257309E-4,6.330899428576231E-3,1.2788617052137852E-2,0.48248961567878723,"|",7497.779296875,5.7351309806108475E-3,null,null,null,null,null,2.6622186129629166E-5]
[null,null,null,null,null,null,"|",8910.77734375,10.148583984375001,3.1945947557687759E-4,6.6503589041531086E-3,1.3573955744504929E-2,0.5436369776725769,"|",7941.81884765625,6.0244663618505001E-3,null,null,null,null,null,2.6582108227171315E-5]
[null,null,null,null,null,null,"|",9440.974609375,9.5786476135253906,3.694961778819561E-4,7.0198550820350647E-3,1.4206093735992908E-2,0.61855798959732056,"|",8412.9658203125,6.330899428576231E-3,null,null,null,null,null,2.9238761405588237E-5]
[null,null,null,null,null,null,"|",9998.7880859375,9.0442733764648437,3.6949897184967995E-4,7.3893540538847446E-3,1.5266599133610725E-2,0.69792234897613525,"|",8910.77734375,6.6503589041531086E-3,null,null,null,null,null,2.8168968845650301E-5]
[null,null,null,null,null,null,"|",11220.0126953125,8.0598632812500011,7.7409995719790459E-4,8.1634540110826492E-3,1.836824044585228E-2,0.87895458936691284,"|",9440.974609375,7.0198550820350647E-3,null,null,null,null,null,2.7385862641696417E-5]
[null,null,null,null,null,null,"|",11882.4228515625,7.6105499267578125,5.22601418197155E-4,8.6860554292798042E-3,2.0368289202451706E-2,1.0123528242111206,"|",9998.7880859375,7.3893540538847446E-3,null,null,null,null,null,3.463837313196407E-5]
[null,null,null,null,null,null,"|",12587.203125,7.1844215393066406,5.2787549793720245E-4,9.2139309272170067E-3,2.2251533344388008E-2,1.155070424079895,"|",11220.0126953125,8.1634540110826492E-3,null,null,null,null,null,3.4041493940190834E-5]
[null,null,null,null,null,null,"|",13333.1064453125,6.7824981689453132,5.6955404579639435E-4,9.783484973013401E-3,2.3641055449843407E-2,1.318185567855835,"|",11882.4228515625,8.6860554292798042E-3,null,null,null,null,null,3.5548650684192541E-5]
[null,null,null,null,null,null,"|",14123.2705078125,6.4030334472656252,6.2357634305953979E-4,1.0407061316072941E-2,2.5035813450813293E-2,1.5073554515838623,"|",12587.203125,9.2139309272170067E-3,null,null,null,null,null,3.7665992368841743E-5]
[null,null,null,null,null,null,"|",14960.4404296875,6.0447265625000002,6.3142087310552597E-4,1.1038482189178467E-2,2.6560526341199875E-2,1.7102581262588501,"|",13333.1064453125,9.783484973013401E-3,null,null,null,null,null,3.7004252175452571E-5]
[null,null,null,null,null,null,"|",15848.7646484375,5.7059192657470703,6.8765971809625626E-4,1.1726141907274723E-2,2.8151556849479675E-2,1.9443421363830566,"|",14123.2705078125,1.0407061316072941E-2,null,null,null,null,null,3.9178037968761202E-5]
[null,null,null,null,null,null,"|",16784.7421875,5.3877365112304689,7.073916494846344E-4,1.2433533556759357E-2,2.983233705163002E-2,2.1994037628173828,"|",14960.4404296875,1.1038482189178467E-2,null,null,null,null,null,3.9513021427236266E-5]
[null,null,null,null,null,null,"|",17791.6953125,5.0828079223632816,7.9204794019460678E-4,1.3225581496953964E-2,3.1558316200971603E-2,2.5019850730895996,"|",15848.7646484375,1.1726141907274723E-2,null,null,null,null,null,4.2656886738353995E-5]
[null,null,null,null,null,null,"|",18834.0078125,4.8015148162841799,8.0473069101572037E-4,1.4030312187969685E-2,3.3134330064058304E-2,2.8276445865631104,"|",16784.7421875,1.2433533556759357E-2,null,null,null,null,null,4.3539974239156475E-5]
[null,null,null,null,null,null,"|",19951.884765625,4.5324924468994139,8.4161851555109024E-4,1.4871930703520775E-2,3.4380961209535599E-2,3.188312292098999,"|",17791.6953125,1.3225581496953964E-2,null,null,null,null,null,4.4442866127551799E-5]
[null,null,null,null,null,null,"|",21135.220703125,4.2787239074707033,8.9113041758537292E-4,1.5763061121106148E-2,3.5279359668493271E-2,3.5928559303283691,"|",18834.0078125,1.4030312187969685E-2,null,null,null,null,null,4.6671406764866169E-5]
[null,null,null,null,null,null,"|",22385.62109375,4.0397258758544927,9.0304575860500336E-4,1.6666106879711151E-2,3.5996757447719574E-2,4.0270934104919434,"|",19951.884765625,1.4871930703520775E-2,null,null,null,null,null,4.722185541993265E-5]
[null,null,null,null,null,null,"|",23712.10546875,3.8137386322021487,8.8845565915107727E-4,1.7554562538862228E-2,3.6408849060535431E-2,4.4796099662780762,"|",21135.220703125,1.5763061121106148E-2,null,null,null,null,null,4.6503782932248146E-5]
[null,null,null,null,null,null,"|",25118.5625,3.6001968383789063,9.3060918152332306E-4,1.8485171720385551E-2,3.6611668765544891E-2,4.981696605682373,"|",22385.62109375,1.6666106879711151E-2,null,null,null,null,null,4.9013611286221945E-5]
[null,null,null,null,null,null,"|",26605.333984375,3.3990089416503908,9.1752596199512482E-4,1.9402697682380676E-2,3.6728743463754654E-2,5.5060567855834961,"|",23712.10546875,1.7554562538862228E-2,null,null,null,null,null,4.8934612160929162E-5]
[null,null,null,null,null,null,"|",28174.9921875,3.2096466064453129,9.2005543410778046E-4,2.0322753116488457E-2,3.6727387458086014E-2,6.0629358291625977,"|",25118.5625,1.8485171720385551E-2,null,null,null,null,null,5.0181355662536212E-5]
[null,null,null,null,null,null,"|",29851.8671875,3.0293504714965822,9.1483816504478455E-4,2.1237591281533241E-2,3.6782693117856979E-2,6.6494646072387695,"|",26605.333984375,1.9402697682380676E-2,null,null,null,null,null,5.0688073037324242E-5]
[null,null,null,null,null,null,"|",31620.474609375,2.8599119186401367,9.1267935931682587E-4,2.2150270640850067E-2,3.6654267460107803E-2,7.2693586349487305,"|",28174.9921875,2.0322753116488457E-2,null,null,null,null,null,5.2427224512919409E-5]
[null,null,null,null,null,null,"|",33495.41796875,2.6998250961303714,9.2547200620174408E-4,2.3075742647051811E-2,3.6105569452047348E-2,7.9351973533630371,"|",29851.8671875,2.1237591281533241E-2,null,null,null,null,null,5.5285392497662515E-5]
[null,null,null,null,null,null,"|",35478.4453125,2.5489213943481448,9.4003789126873016E-4,2.4015780538320541E-2,3.5292815417051315E-2,8.6515874862670898,"|",31620.474609375,2.2150270640850067E-2,null,null,null,null,null,5.9140364836481968E-5]
[null,null,null,null,null,null,"|",37585.80078125,2.4060089111328127,8.311104029417038E-4,2.4846890941262245E-2,3.454095870256424E-2,9.3225231170654297,"|",33495.41796875,2.3075742647051811E-2,null,null,null,null,null,5.5625082049510656E-5]
[null,null,null,null,null,null,"|",39788.09375,2.2728349685668947,8.3662569522857666E-4,2.5683516636490822E-2,3.357044979929924E-2,10.037764549255371,"|",35478.4453125,2.4015780538320541E-2,null,null,null,null,null,6.1770203513879631E-5]
[null,null,null,null,null,null,"|",42143.3203125,2.1458150863647463,8.139144629240036E-4,2.6497431099414825E-2,3.2385740429162979E-2,10.774563789367676,"|",37585.80078125,2.4846890941262245E-2,null,null,null,null,null,6.4971491172829431E-5]
[null,null,null,null,null,null,"|",44642.3046875,2.0256967544555664,8.9480727910995483E-4,2.739223837852478E-2,3.1166471540927887E-2,11.632580757141113,"|",39788.09375,2.5683516636490822E-2,null,null,null,null,null,7.9885113636622124E-5]
[null,null,null,null,null,null,"|",47291.79296875,1.9122085571289062,6.7746639251708984E-4,2.806970477104187E-2,2.8813879936933517E-2,12.320730209350586,"|",42143.3203125,2.6497431099414825E-2,null,null,null,null,null,6.9703048103563742E-5]
[null,null,null,null,null,null,"|",50101.75390625,1.804962158203125,7.3906406760215759E-4,2.8808768838644028E-2,2.4952925741672516E-2,13.11602783203125,"|",44642.3046875,2.739223837852478E-2,null,null,null,null,null,9.4829331775845468E-5]
[null,null,null,null,null,null,"|",53071.7421875,1.7039533615112306,6.4389966428279877E-4,2.9452668502926826E-2,2.0720906555652618E-2,13.850043296813965,"|",47291.79296875,2.806970477104187E-2,null,null,null,null,null,1.0343100364940134E-4]
[null,null,null,null,null,null,"|",56216.04296875,1.6086469650268556,4.0954910218715668E-4,2.9862217605113983E-2,1.705295592546463E-2,14.344577789306641,"|",50101.75390625,2.8808768838644028E-2,null,null,null,null,null,9.5981918361731836E-5]
[null,null,null,null,null,null,"|",59543.5625,1.5187497138977051,3.0359067022800446E-4,3.0165808275341988E-2,1.5290168114006519E-2,14.732875823974609,"|",53071.7421875,2.9452668502926826E-2,null,null,null,null,null,1.2793611236847064E-4]
[null,null,null,null,null,null,"|",47316.65625,1.9112037658691408,-3.2619573175907135E-4,2.9839612543582916E-2,5.0849658437073231E-3,14.35246753692627,"|",56216.04296875,2.9862217605113983E-2]
[null,null,null,null,null,null,"|",29850.759765625,3.0294630050659181,-1.1941622942686081E-3,2.8645450249314308E-2,5.7424316182732582E-3,13.385664939880371,"|",59543.5625,3.0165808275341988E-2]
[null,null,null,null,null,null,"|",23711.466796875,3.8138412475585941,-5.6532397866249084E-4,2.8080126270651817E-2,5.662156268954277E-3,13.055225372314453,"|"]
[null,null,null,null,null,null,"|",18831.990234375,4.8020294189453132,-5.6880339980125427E-4,2.7511322870850563E-2,5.9101870283484459E-3,12.791152954101563,"|"]
[null,null,null,null,null,null,"|",14960.4052734375,6.0447406768798828,-6.2266923487186432E-4,2.6888653635978699E-2,6.161082535982132E-3,12.561529159545898,"|"]
[null,null,null,null,null,null,"|",11878.0244140625,7.6133682250976564,-5.8839470148086548E-4,2.6300258934497833E-2,5.4808175191283226E-3,12.38920783996582,"|"]
[null,null,null,null,null,null,"|",9998.0078125,9.0449790954589844,-3.9358250796794891E-4,2.5906676426529884E-2,5.3405165672302246E-3,12.294700622558594,"|"]
[null,null,null,null,null,null,"|",7940.2353515625,11.389054107666016,-5.4419413208961487E-4,2.5362482294440269E-2,5.4506361484527588E-3,12.188173294067383,"|"]
[null,null,null,null,null,null,"|",5855.119140625,15.444906616210938,-7.2245858609676361E-4,2.4640023708343506E-2,5.187327042222023E-3,12.080480575561523,"|"]
[null,null,null,null,null,null,"|",4720.45166015625,19.157440185546875,-4.3202005326747894E-4,2.4208003655076027E-2,4.2218677699565887E-3,12.030539512634277,"|"]
[null,null,null,null,null,null,"|",3762.224365234375,24.036782836914064,-4.0632672607898712E-4,2.380167692899704E-2,4.2595495469868183E-3,11.992911338806152,"|"]
[null,null,null,null,null,null,"|",2978.59228515625,30.360574340820314,-4.4262036681175232E-4,2.3359056562185287E-2,4.2236754670739174E-3,11.96036434173584,"|"]
[null,null,null,null,null,null,"|",2374.072998046875,38.09140319824219,-4.0512904524803162E-4,2.2953927516937256E-2,4.1893385350704193E-3,11.936690330505371,"|"]
[null,null,null,null,null,null,"|",1880.892822265625,48.079171752929689,-4.3082796037197113E-4,2.2523099556565285E-2,4.238814115524292E-3,11.916691780090332,"|"]
[null,null,null,null,null,null,"|",1489.6915283203125,60.705029296875004,-4.2576342821121216E-4,2.2097336128354073E-2,4.741037730127573E-3,11.901036262512207,"|"]
[null,null,null,null,null,null,"|",1180.61474609375,76.597186279296878,-5.2155181765556335E-4,2.1575784310698509E-2,3.9611677639186382E-3,11.885842323303223,"|"]
[null,null,null,null,null,null,"|",995.943115234375,90.800134277343759,-2.2296793758869171E-4,2.1352816373109818E-2,3.1671528704464436E-3,11.880514144897461,"|"]
[null,null,null,null,null,null,"|",789.0352783203125,114.61055908203126,-3.2936222851276398E-4,2.1023454144597054E-2,2.7286901604384184E-3,11.874100685119629,"|"]
[null,null,null,null,null,null,"|",587.1480712890625,154.0186767578125,-2.7290172874927521E-4,2.0750552415847778E-2,1.9396806601434946E-3,11.870037078857422,"|"]
[null,null,null,null,null,null,"|",463.36331176757812,195.16385498046876,-1.9853748381137848E-4,2.05520149320364E-2,2.1068814676254988E-3,11.867762565612793,"|"]
[null,null,null,null,null,null,"|",372.32415771484375,242.88449707031251,-2.1601840853691101E-4,2.0335996523499489E-2,1.9117762567475438E-3,11.865790367126465,"|"]
[null,null,null,null,null,null,"|",296.236572265625,305.26875000000001,-1.4970451593399048E-4,2.0186292007565498E-2,1.7565235029906034E-3,11.86469841003418,"|"]
[null,null,null,null,null,null,"|",236.55058288574219,382.2935791015625,-1.9695982336997986E-4,1.9989332184195518E-2,1.8151792464777827E-3,11.863552093505859,"|"]
[null,null,null,null,null,null,"|",184.56663513183594,489.96811523437503,-1.6199424862861633E-4,1.9827337935566902E-2,1.2493772665038705E-3,11.862809181213379,"|"]
[null,null,null,null,null,null,"|",145.87939453125,619.90776367187505,-1.0931491851806641E-4,1.9718023017048836E-2,8.8092236546799541E-4,11.862415313720703,"|"]
[null,null,null,null,null,null,"|",116.86412811279297,773.81972656250002,-7.6092779636383057E-5,1.9641930237412453E-2,1.1079763062298298E-3,11.862196922302246,"|"]
[null,null,null,null,null,null,"|",97.297340393066406,929.43720703125007,-1.1133216321468353E-4,1.9530598074197769E-2,1.3431900879368186E-3,11.861935615539551,"|"]
[null,null,null,null,null,null,"|",77.734024047851562,1163.3486328125,-1.1006928980350494E-4,1.9420528784394264E-2,8.5963791934773326E-4,11.861724853515625,"|"]
[null,null,null,null,null,null,"|",54.528697967529297,1658.4251953125001,-1.1199526488780975E-4,1.9308533519506454E-2,7.2456151247024536E-4,11.861566543579102,"|"]
[null,null,null,null,null,null,"|",44.143760681152344,2048.57421875,-6.6388398408889771E-5,1.9242145121097565E-2,6.8354886025190353E-4,11.861495018005371,"|"]
[null,null,null,null,null,null,"|",28.628229141235352,3158.8322265625002,-1.0819733142852783E-4,1.9133947789669037E-2,7.2651630034670234E-4,11.861412048339844,"|"]
[null,null,null,null,null,null,"|",23.46635627746582,3853.677734375,-7.1315094828605652E-5,1.9062632694840431E-2,6.4659374766051769E-4,11.861371040344238,"|"]
[null,null,null,null,null,null,"|",20.525564193725586,4405.8117187500002,-2.9236078262329102E-5,1.9033396616578102E-2,5.0276535330340266E-4,11.861356735229492,"|"]
[null,null,null,null,null,null,"|",null,null,null,null,null,null,"|"]
[null,null,null,null,null,null,"|",null,null,null,null,null,null,"|"]