## Plots
GQD Loading | Average TC [W/m K] | Corrected TC [W/m K] | TC STD Dev | Average Cp [J/g K] | Cp STD Dev | Denisty [g/cc] | Thermal Diffusivity [mm2/s] | Thermal Diffusivity STD Dev
0% | 0.1895399 | 0.206599 | 0.001620334 | 1.257696 | 0.015475 | 0.9810144 | 0.1674469 | 0.002443264
0.5% | 0.2305767 | 0.2513293 | 0.004629851 | 1.372141 | 0.06761087 | 1.000941 | 0.1829935 | 0.009626352
1% | 0.2376184 | 0.2590047 | 0.009399739 | 1.409682 | 0.07982398 | 0.9938326 | 0.184873 | 0.01243406
1.5% | 0.3240531 | 0.3532187 | 0.008258476 | 1.336288 | 0.009618564 | 1.000713 | 0.2641401 | 0.0064618
2.5% | 0.3382878 | 0.3687346 | 0.03426376 | 1.386298 | 0.04428355 | 1.005034 | 0.2646529 | 0.02600476
5% | 0.4617888 | 0.5033511 | 0.07073405 | 1.362424 | 0.02388121 | 0.9834364 | 0.3756752 | 0.05320133

## Epoxy
T in °C | cp in J/gK | TC in W/mK | K in mW/K | dev. in %
40.983 | 1.250246 | 0.1875497 | 999.9473 | 22.27219
41.987 | 1.228989 | 0.1886997 | 398.2597 | 20.64935
42.987 | 1.268785 | 0.1885208 | 999.9473 | 21.7506
43.987 | 1.277978 | 0.1915453 | 999.9473 | 21.93687
44.987 | 1.262483 | 0.1913839 | 999.9473 | 20.36527
Average: | 1.257696 | 0.1895399
STD Dev: | 0.015475 | 0.001620334

## 0.5%
T in °C | cp in J/gK | TC in W/mK | K in mW/K | dev. in %
41.025 | 1.491654 | 0.2263027 | 999.9473 | 86.43075
42.02 | 1.37015 | 0.2249472 | 999.9473 | 96.479
43.025 | 1.373409 | 0.2301031 | 999.9473 | 98.35258
44.025 | 1.257596 | 0.2370203 | 999.9473 | 111.926
45.029 | 1.367898 | 0.2345104 | 999.9473 | 100.5591
Average: | 1.372141 | 0.2305767
STD Dev | 0.06761087 | 0.004629851

## 1%
T in °C | cp in J/gK | TC in W/mK | K in mW/K | dev. in %
41.041 | 1.561116 | 0.2541229 | 180.5762 | 79.79447
42.041 | 1.443629 | 0.225731 | 999.9473 | 76.30204
43.045 | 1.389175 | 0.2323453 | 999.9473 | 81.49919
44.041 | 1.319062 | 0.2377961 | 999.9473 | 86.82388
45.041 | 1.335426 | 0.238097 | 999.9473 | 86.43189
Average: | 1.409682 | 0.2376184
Std dev: | 0.07982398 | 0.009399739

## 1.5%
T in °C | cp in J/gK | TC in W/mK | K in mW/K | dev. in %
40.995 | 1.333886 | 0.3175186 | 44.41811 | 1.768613
42 | 1.317743 | 0.3145208 | 43.44115 | 0.8869015
42.991 | 1.337543 | 0.3309826 | 41.36331 | 1.725967
43.995 | 1.343905 | 0.3209508 | 46.33578 | 1.497563
44.991 | 1.348363 | 0.3362926 | 41.99149 | 1.631089
Average: | 1.336288 | 0.3240531
STD Dev | 0.009618564 | 0.008258476

## 2.5%
T in °C | cp in J/gK | TC in W/mK | K in mW/K | dev. in %
41.012 | 1.476145 | 0.2787338 | 73.21261 | 20.66537
42.016 | 1.393742 | 0.3270982 | 44.25455 | 22.43148
43.02 | 1.371815 | 0.3450901 | 42.66068 | 22.72263
44.016 | 1.344859 | 0.3629223 | 40.10117 | 25.85099
45.016 | 1.344929 | 0.3775944 | 37.79468 | 23.65395
Average: | 1.386298 | 0.3382878
STD Dev | 0.04428355 | 0.03426376

## 5%
T in °C | cp in J/gK | TC in W/mK | K in mW/K | dev. in %
41.004 | 1.379062 | 0.3675806 | 40.29608 | 24.30761
42.02 | 1.353093 | 0.4002579 | 33.79931 | 26.7558
43.008 | 1.378351 | 0.4757375 | 29.20838 | 31.37955
44.008 | 1.315209 | 0.5651529 | 25.77607 | 37.3052
45.016 | 1.386404 | 0.5002152 | 28.34401 | 32.96315
Average: | 1.362424 | 0.4617888
STD Dev: | 0.02388121 | 0.07073405

## PS (correction factor)
T in °C | cp in J/gK | TC in W/mK | K in mW/K | dev. in %
41.008 | 1.265261 | 0.1380795 | 17.34925 | 0.7262679
42.004 | 1.263205 | 0.1178121 | 19.6284 | 0.7070304
43.012 | 1.259908 | 0.1548254 | 16.32211 | 0.7280558
44.004 | 1.249209 | 0.1764432 | 15.60377 | 0.8849732
45.016 | 1.322539 | 0.127517 | 19.53963 | 1.580268
Average: | 1.272024 | 0.1429354
STD Dev: | 0.02360293 | 0.02076841
Expected | 1.2916 | 0.1558
Correction factor |  | 1.090003

## Denisty
| Diameter [mm] | Avg Diameter | Thickness [mm] | Avg Thickness | Mass [mg] | Denisty [g/cc]
Epoxy | 6.5 | 6.483333 | 1.41 | 1.396667 | 45.21 | 0.9810144
| 6.48 |  | 1.39
| 6.47 |  | 1.39
0.5% | 6.5 | 6.493333 | 1.7 | 1.7 | 56.32 | 1.000941
| 6.5 |  | 1.71
| 6.48 |  | 1.69
1% | 6.5 | 6.5 | 1.57 | 1.566667 | 51.64 | 0.9938326
| 6.49 |  | 1.56
| 6.51 |  | 1.57
1.5% | 6.5 | 6.51 | 1.64 | 1.643333 | 54.71 | 1.000713
| 6.52 |  | 1.65
| 6.51 |  | 1.64
2.5% | 6.49 | 6.51 | 1.77 | 1.766667 | 59.07 | 1.005034
| 6.51 |  | 1.76
| 6.53 |  | 1.77
5% | 6.51 | 6.513333 | 1.97 | 1.966667 | 64.41 | 0.9834364
| 6.53 |  | 1.98
| 6.5 |  | 1.95