## Panel 1 Dent Library (Missing D
Surface Damage | [21 empty] | Core Damage
Panel 1 | Depths (Design X) | Depth Gauge [thou] | Depth Gauge [mm] | Depths (Control X) | Area | Mean | Perim. | BX | BY | Width | Height | Major | Minor | Angle | Feret | Ruler Length | %Area | FeretX | FeretY | FeretAngle | MinFeret | Crush Region Length | Plastic Wavelength | Adhesive Fillet Radius
1 | 0.21 | 8 | 0.2032 |  | 73.23 | 255 | 43.05 | 88.93 | 21.31 | 11.07 | 13.11 | 13.96 | 6.68 | 122.75 | 15.17 |  | 100 | 88.93 | 21.72 | 128.42 | 8.35
2 | 0.3 | 10.5 | 0.2667 |  | 420.08 | 255 | 124.47 | 91.39 | 29.51 | 38.11 | 31.56 | 37.64 | 14.21 | 35.17 | 43.88 |  | 100 | 91.39 | 53.28 | 32.8 | 18.81
3 | 0.27 | 10 | 0.254 |  | 174.01 | 255 | 78.14 | 62.7 | 52.05 | 25 | 12.7 | 23.68 | 9.36 | 6.6 | 26.26 |  | 99.81 | 62.7 | 64.34 | 22.96 | 12.54
4 | 0.19 | 6.5 | 0.1651 |  | 74.41 | 255 | 38.04 | 118.03 | 64.34 | 10.25 | 12.7 | 13.82 | 6.85 | 52.45 | 15.35 |  | 100 | 119.26 | 77.05 | 55.89 | 7.82
5 | 1.02 | 37 | 0.9398 |  | 2575.58 | 255 | 263.41 | 141.8 | 20.08 | 77.05 | 66.8 | 62.93 | 52.11 | 178.19 | 78.73 |  | 99.99 | 141.8 | 48.77 | 13.24 | 61.61
6 | 0.2 | 7 | 0.1778 |  | 30.07 | 255 | 21.67 | 236.07 | 55.33 | 7.38 | 5.33 | 7.39 | 5.18 | 8.14 | 7.92 |  | 100 | 236.07 | 60.25 | 21.25 | 5.33
7 | 0.33 | 11.5 | 0.2921 |  | 308.55 | 255 | 80.69 | 211.07 | 68.03 | 23.36 | 21.72 | 22.1 | 17.77 | 156.51 | 23.87 |  | 100 | 211.07 | 79.92 | 11.89 | 18.43
8 | 0.36 | 12 | 0.3048 |  | 544.04 | 255 | 121.71 | 248.77 | 57.38 | 29.1 | 39.75 | 44.9 | 15.43 | 64.77 | 45.45 |  | 99.88 | 248.77 | 94.67 | 50.86 | 19.72
9 | 0.19 | 5 | 0.127 |  | 123.62 | 255 | 48.21 | 287.3 | 49.59 | 13.52 | 13.52 | 13.96 | 11.28 | 128.38 | 15.82 |  | 100 | 291.39 | 49.59 | 126.57 | 12.16
10 | 0.21 | 5 | 0.127 |  | 21.67 | 255 | 20.61 | 318.03 | 115.98 | 6.56 | 4.92 | 6.31 | 4.38 | 172.29 | 7.16 |  | 100 | 318.03 | 120.08 | 23.63 | 4.7
11 | 0.13 | 5.5 | 0.1397 |  | 13.61 | 255 | 13.85 | 332.79 | 152.87 | 4.51 | 4.1 | 4.31 | 4.02 | 176.25 | 4.8 |  | 100 | 332.79 | 153.69 | 160.02 | 4.1
12 | 0.54 | 19 | 0.4826 |  | 335.43 | 255 | 76.44 | 236.48 | 211.48 | 22.95 | 19.26 | 24.57 | 17.38 | 148.27 | 26.5 |  | 100 | 236.89 | 213.11 | 148.28 | 19.11
13 | 0.22 | 9.5 | 0.2413 |  | 49.38 | 255 | 27.12 | 247.13 | 135.25 | 9.02 | 7.79 | 8.61 | 7.3 | 4.28 | 9.16 |  | 100 | 247.13 | 139.34 | 10.3 | 7.78
14 | 1.3 | 51 | 1.2954 |  | 1189.53 | 255 | 133.35 | 202.05 | 122.54 | 39.75 | 38.52 | 39.96 | 37.9 | 145.1 | 41.27 |  | 100 | 209.02 | 125.41 | 124.48 | 38.35
15 | 0.13 | 3 | 0.0762 |  | 4.37 | 255 | 7.34 | 187.3 | 96.72 | 2.46 | 2.05 | 2.83 | 1.96 | 154.81 | 3.2 |  | 100 | 187.3 | 96.72 | 140.19 | 2.05
16 | 0.18 | 6 | 0.1524 |  | 12.77 | 255 | 13.51 | 172.13 | 127.46 | 4.1 | 4.1 | 4.36 | 3.73 | 52.06 | 5 |  | 100 | 172.13 | 130.33 | 34.99 | 4.1
17 | 0.21 | 8.5 | 0.2159 |  | 32.25 | 255 | 23.27 | 145.49 | 146.31 | 7.79 | 6.15 | 8.39 | 4.9 | 26.17 | 8.53 |  | 100 | 145.49 | 151.64 | 35.22 | 5.37
18 | 0.15 | 5 | 0.127 |  | 4.54 | 255 | 7.58 | 142.62 | 113.93 | 2.46 | 2.05 | 2.68 | 2.15 | 172.81 | 2.96 |  | 100 | 142.62 | 114.34 | 146.31 | 2.05
19 | 0.89 | 34.5 | 0.8763 |  | 726.62 | 255 | 104.92 | 83.61 | 145.9 | 30.33 | 32.38 | 32.29 | 28.65 | 56.51 | 33.36 |  | 100 | 85.66 | 173.36 | 42.51 | 29.52
20 | 0.18 | 6 | 0.1524 |  | 53.92 | 255 | 38.08 | 138.52 | 186.48 | 8.2 | 11.89 | 10.88 | 6.31 | 99.66 | 12.57 |  | 100 | 141.39 | 186.48 | 109.03 | 7.78
Panel 2 | Depths (Design X) | Depth Gauge Depth [zeroed, thou] | Ball Gauge Depth [mm] | Depths (Control X) | Area | Mean | Perim. | BX | BY | Width | Height | Major | Minor | Angle | Feret | Ruler Length | %Area | FeretX | FeretY | FeretAngle | MinFeret
1 | 0.17 | 7 | 0.1778 | 1.2076 | 128 | 94.21 | 0 | 0 | 48.28 | 150 | 508 | 17 | 11 | 1.43 | 17.46 |  | 21.88 | 151 | 510 | 156.37 | 10.33
2 | 0.37 | 12.5 | 0.3175 | 0.9625 | 857 | 101.28 | 0 | 0 | 138.61 | 315 | 443 | 40 | 36 | 126.48 | 47.51 |  | 6.53 | 315 | 447 | 139.27 | 28.66
3 | 0.18 | 5.5 | 0.1397 | 0.8137 | 147 | 96.02 | 0 | 0 | 57.01 | 355 | 436 | 14 | 17 | 64.58 | 17.72 |  | 14.97 | 361 | 453 | 73.61 | 14
4 | 0.26 | 11 | 0.2794 | 0.4425 | 506 | 97.36 | 0 | 0 | 124.71 | 383 | 423 | 46 | 22 | 8.63 | 46.87 |  | 16.21 | 383 | 439 | 11.07 | 19.02
5 | 0.84 | 40.5 | 0.92 | 0.3026 | 750 | 105.13 | 0 | 0 | 118.47 | 347 | 289 | 33 | 34 | 50.81 | 39.7 |  | 7.87 | 348 | 319 | 49.09 | 30.41
6 | 0.12 | 5.5 | 0.1397 | 0.2759 | 33 | 115.67 | 0 | 0 | 20.14 | 336 | 233 | 7 | 6 | 34.07 | 8.06 |  | 0 | 336 | 238 | 29.74 | 6
7 | 0.24 | 11.5 | 0.2921 | 0.2212 | 273 | 98.4 | 0 | 0 | 66.43 | 387 | 225 | 18 | 22 | 74.03 | 23.41 |  | 11.36 | 391 | 247 | 70.02 | 16.9
8 | 0.15 | 4.5 | 0.1143 | 0.1729 | 30 | 96.23 | 0 | 0 | 33.21 | 435 | 185 | 8 | 6 | 0.93 | 8.94 |  | 0 | 435 | 191 | 26.57 | 6
9 | 0.2 | 8 | 0.2032 | 0.1446 | 204 | 98.38 | 0 | 0 | 59.11 | 441 | 157 | 16 | 17 | 57.23 | 20.25 |  | 10.29 | 443 | 174 | 57.09 | 16
10 | 0.19 | 10.5 | 0.2667 | 0.1431 | 98 | 94.21 | 0 | 0 | 41.11 | 494 | 237 | 13 | 13 | 134.98 | 14.76 |  | 14.29 | 499 | 237 | 118.3 | 10.78
11 | 0.12 | 5 | 0.127 | … | 34 | 96.68 | 0 | 0 | 38.04 | 509 | 260 | 8 | 7 | 19.92 | 9.43 |  | 0 | 509 | 266 | 32.01 | 7
12 | 0.17 | 5 | 0.127 |  | 149 | 94.4 | 0 | 0 | 51.94 | 513 | 188 | 14 | 16 | 99.5 | 16.49 |  | 15.44 | 519 | 204 | 75.96 | 13.48
13 | 0.15 | 6.5 | 0.1651 |  | 21 | 84.71 | 0 | 0 | 37.94 | 622 | 294 | 9 | 7 | 159.09 | 9.85 |  | 100 | 622 | 294 | 156.04 | 6.51
14 | 0.25 | 7 | 0.1778 |  | 557 | 100.19 | 0 | 0 | 112.23 | 636 | 259 | 41 | 22 | 4.54 | 41.3 |  | 9.16 | 636 | 270 | 173.05 | 22
15 | 0.16 | 8 | 0.2032 |  | 19 | 91.84 | 0 | 0 | 18.14 | 623 | 205 | 6 | 6 | 41.54 | 7.81 |  | 0 | 623 | 210 | 39.81 | 4.24
16 | 0.19 | 9 | 0.2286 |  | 126 | 96.6 | 0 | 0 | 46.53 | 617 | 166 | 13 | 15 | 133.16 | 16.55 |  | 13.49 | 620 | 166 | 115.02 | 12.02
17 | 0.12 | 3.5 | 0.0889 |  | 54 | 98.44 | 0 | 0 | 31.8 | 645 | 124 | 10 | 8 | 172.56 | 11.18 |  | 3.7 | 645 | 125 | 153.43 | 8
18 | 0.18 | 6.5 | 0.1651 |  | 53 | 95.02 | 0 | 0 | 42.87 | 685 | 129 | 8 | 10 | 114.55 | 11.18 |  | 13.21 | 686 | 129 | 116.57 | 8
19 | 0.69 | 27.5 | 0.6985 |  | 1769 | 105.75 | 0 | 0 | 332.13 | 763 | 151 | 51 | 51 | 137.22 | 58.41 |  | 1.53 | 765 | 159 | 141.95 | 46.7
20 | 0.12 | 6 | 0.1524 |  | 20 | 96.6 | 0 | 0 | 30.04 | 807 | 105 | 7 | 6 | 17.62 | 7.62 |  | 0 | 807 | 109 | 23.2 | 6
21 | 0.17 | 10.5 | 0.2667 |  | 62 | 92.53 | 0 | 0 | 47.36 | 828 | 143 | 13 | 11 | 143.58 | 15.81 |  | 17.74 | 828 | 144 | 145.3 | 6.52
22 | 0.17 | 5 | 0.127 |  | 46 | 93.02 | 0 | 0 | 27.8 | 837 | 183 | 10 | 8 | 147.11 | 11.18 |  | 15.22 | 837 | 185 | 153.43 | 6.96
23 | 0.29 |  |  |  | 69 | 101.68 | 0 | 0 | 54.18 | 865 | 98 | 13 | 9 | 5.33 | 13.6 |  | 0 | 865 | 99 | 162.9 | 9
24 | 0.2 |  |  |  | 71 | 101.27 | 0 | 0 | 82.57 | 895 | 123 | 14 | 16 | 57.28 | 17.49 |  | 0 | 896 | 138 | 59.04 | 12.73
25 | 0.22 |  |  |  | 320 | 100.91 | 0 | 0 | 112.61 | 915 | 130 | 19 | 29 | 93.05 | 29.27 |  | 10.62 | 919 | 159 | 82.15 | 18.26
26 | 0.18 |  |  |  | 32 | 99.91 | 0 | 0 | 38.04 | 949 | 147 | 7 | 10 | 62.51 | 10.82 |  | 0 | 949 | 156 | 56.31 | 7
27 | 0.35 |  |  |  | 1805 | 103.94 | 0 | 0 | 394.07 | 885 | 67 | 68 | 55 | 177.32 | 70.34 |  | 5.04 | 885 | 82 | 165.17 | 52.83
28 | 0.13 |  |  |  | 52 | 94.71 | 0 | 0 | 51.11 | 967 | 77 | 10 | 9 | 20.98 | 11.4 |  | 0 | 968 | 77 | 142.13 | 9
29 | 0.31 |  |  |  | 289 | 98 | 0 | 0 | 72.33 | 903 | 201 | 22 | 21 | 142.51 | 22.47 |  | 11.76 | 910 | 201 | 110.85 | 19.8
30 | 0.33 |  |  |  | 2020 | 103.45 | 0 | 0 | 528.62 | 936 | 177 | 91 | 46 | 6.09 | 96.46 |  | 5.25 | 936 | 214 | 19.37 | 44.26
31 | 0.14 |  |  |  | 65 | 90.4 | 0 | 0 | 30.38 | 1035 | 236 | 10 | 9 | 158.56 | 11.66 |  | 23.08 | 1035 | 236 | 149.04 | 8.64
32 | 0.38 |  |  |  | 134 | 101.74 | 0 | 0 | 109.3 | 963 | 293 | 15 | 16 | 117.29 | 17.46 |  | 0 | 968 | 293 | 113.63 | 13.8 | Puncture-type dent, first band saw sectioning crumpled honeycomb near top facesheet, change then made to cut with panel upside down
33 | 0.46 | 18 | 0.4572 |  | 605 | 100.11 | 0 | 0 | 93.15 | 741 | 381 | 30 | 26 | 174.3 | 31.05 |  | 8.1 | 741 | 390 | 165.07 | 26
34 | 0.23 | 8.5 | 0.2159 |  | 107 | 94.23 | 0 | 0 | 38.63 | 689 | 397 | 12 | 12 | 54.72 | 14.42 |  | 14.02 | 689 | 407 | 33.69 | 10.97
Curved Panel |  | Red = very curved section
| Depths (Design X I, Local Analyses) | Depths (Design X II, Global Analyses) | Depth Gauge [thou] | Depth Gauge [mm] | Abs. Error [mm]
C1 | 0.49 | 0.42 | 15 | 0.381 | 0.039
C2 | 0.57 | 0.46 | 17 | 0.4318 | 0.0282
C3 | 0.43 | 0.31 | 10.5 | 0.2667 | 0.0433
C4 | 0.31 | 0.22 | 10 | 0.254 | 0.034
C5 | 0.22 | 0.18 | 9.5 | 0.2413 | 0.0613
C6 | 0.17 | 0.23 | 8.5 | 0.2159 | 0.0141
C7 | 0.67 | 0.74 | 26.5 | 0.6731 | 0.0669
C8 | 0.13 | 0.11 | 2 | 0.0508 | 0.0592 | Global
C9 | 0.08 | 0.13 | 4 | 0.1016 | 0.0284 | 0.0669
C10 | 0.13 |  | 3.5 | 0.0889
C11 | 0.17 | 0.14 | 5.5 | 0.1397 | 0.0003
C12 | 0.33 | 0.29 | 15 | 0.381 | 0.091
C13 | 0.17 | 0.19 | 5 | 0.127 | 0.063
C14 | 0.12 | 0.12 | 5.5 | 0.1397 | 0.0197
C15 | 0.75 | 0.71 | 25.5 | 0.6477 | 0.0623
C16 | 0.2 | 0.21 | 8.5 | 0.2159 | 0.0059 |  | 0 | 0
C17 | 0.56 | 0.58 | 25 | 0.635 | 0.055 |  | 1.4 | 1.4
C18 | 0.16 | 0.19 | 8 | 0.2032 | 0.0132
C19 | 0.19 | 0.21 | 8.5 | 0.2159 | 0.0059
C20 | 0.23 | 0.26 | 10.5 | 0.2667 | 0.0067
C21 | 0.33 | 0.31 | 15.5 | 0.3937 | 0.0837
C22 | 0.1 | 0.11 | 4.5 | 0.1143 | 0.0043 |  | Accurate within 0.0.095 mm (compared to 0.09 mm, about as accurate as flat panels)
C23 | 0.49 | 0.48 | 21 | 0.5334 | 0.0534
C24 | 0.24 |  | 9 | 0.2286
C25 | 0 | 0 | 0 | 0 | 0
C26 | 0.28 | 0.39 | 18 | 0.4572 | 0.0672
C27 | 0.24 | 0.17 | 10 | 0.254 | 0.084
C28 | 0.36 | 0.25 | 9.5 | 0.2413 | 0.0087
C29 | 0.35 | 0.29 | 15 | 0.381 | 0.091
C30 | 0.1 | 0.08 | 1 | 0.0254 | 0.0546
C31 | 0.18 | 0.1 | 3.5 | 0.0889 | 0.0111 | 0.091
M1 | 0.31 | 0.35 | 15 | 0.381 | 0.031
M2 | 0.4 | 0.45 | 16 | 0.4064 | 0.0436
M3 | 0.19 | 0.21 | 9.5 | 0.2413 | 0.0313
M4 | 0.22 | 0.26 | 10.5 | 0.2667 | 0.0067
M5 | 0.1 | 0.14 | 5.5 | 0.1397 | 0.0003
M6 | 0.18 | 0.27 | 7.5 | 0.1905 | 0.0795
M7 | 0.14 | 0.18 | 8 | 0.2032 | 0.0232
M8 | 0.11 | 0.09 | 4 | 0.1016 | 0.0116
M9 | 0.24 | 0.29 | 12 | 0.3048 | 0.0148
M10 | 0.21 | 0.27 | 11.5 | 0.2921 | 0.0221
M11 | 0.18 | 0.19 | 10.5 | 0.2667 | 0.0767
M12 | 0.13 | 0.14 | 8 | 0.2032 | 0.0632
M13 | 0.25 | 0.27 | 12.5 | 0.3175 | 0.0475
M14 | 0.13 | 0.12 | 3.5 | 0.0889 | 0.0311
M15 | 0.12 | 0.14 | 5.5 | 0.1397 | 0.0003
M16 | 0.12 | 0.12 | 4.5 | 0.1143 | 0.0057
M17 | 0.1 | 0.11 | 3 | 0.0762 | 0.0338
M18 | 0.21 | 0.21 | 9 | 0.2286 | 0.0186
M19 | 0.13 | 0.13 | 4 | 0.1016 | 0.0284 | 0.0795
E1 | 0.11 | 0.13 | 9 | 0.2286 | 0.0986
E2 | 0.2 | 0.21 | 11 | 0.2794 | 0.0694
E3 | 0.14 | 0.17 | 8 | 0.2032 | 0.0332
E4 | 0.15 | 0.15 | 7.5 | 0.1905 | 0.0405
E5 | 0.14 | 0.15 | 6 | 0.1524 | 0.0024
E6 | 0.13 | 0.17 | 7 | 0.1778 | 0.0078
E7 | 0.15 | 0.04 | 3 | 0.0762 | 0.0362
E8 | 0.59 | 0.59 | 21.5 | 0.5461 | 0.0439
E9 | 0.27 | 0.25 | 10 | 0.254 | 0.004
E10 | 0.54 | 0.59 | 20 | 0.508 | 0.082
E11 | 0.25 | 0.29 | 9.5 | 0.2413 | 0.0487
E12 | 0.21 | 0.19 | 6 | 0.1524 | 0.0376
E13 | 0.13 | 0.04 | 2 | 0.0508 | 0.0108
E14 | 0.15 | 0.12 | 3 | 0.0762 | 0.0438
E15 | 0.2 | 0.17 | 6 | 0.1524 | 0.0176
E16 | 0.56 | 0.65 | 22.5 | 0.5715 | 0.0785
E17 | 0.22 | 0.28 | 8 | 0.2032 | 0.0768
E18 | 0.2 | 0.24 | 8.5 | 0.2159 | 0.0241
E19 | 0.26 | 0.27 | 11 | 0.2794 | 0.0094
E20 | 0.24 | 0.19 | 8.5 | 0.2159 | 0.0259
E21 | 0.15 | 0.15 | 6 | 0.1524 | 0.0024
E22 | 0.13 | 0.13 | 7 | 0.1778 | 0.0478
E23 | 0.2 | 0.2 | 9.5 | 0.2413 | 0.0413
E24 | 0.47 | 0.43 | 17.5 | 0.4445 | 0.0145
E25 | 0.19 | 0.24 | 9 | 0.2286 | 0.0114
E26 | 0.16 | 0.2 | 5.5 | 0.1397 | 0.0603
E27 | 0.15 | 0.18 | 5 | 0.127 | 0.053
E28 | 0.71 | 0.74 | 27 | 0.6858 | 0.0542 | 0.0986
Flat Panels
Average | 0.2896296 | 11.43182 | 0.2878977 | 0.46866 | 338.383 | 156.167 | 23.80481 | 68.37426 | 94.47093 | 423.0365 | 148.5259 | 20.34389 | 16.04722 | 88.41981 | 22.86833 | #DIV/0! | 43.89704 | 485.7376 | 187.4461 | 88.05722 | 15.32407
Max | 1.3 | 51 | 1.2954 | 1.2076 | 2575.58 | 255 | 263.41 | 332.79 | 528.62 | 1035 | 508 | 91 | 55 | 178.19 | 96.46 | 0 | 100 | 1035 | 510 | 173.05 | 61.61
Min | 0.12 | 3 | 0.0762 | 0.1431 | 4.37 | 84.71 | 0 | 0 | 18.14 | 2.46 | 2.05 | 2.68 | 1.96 | 0.93 | 2.96 | 0 | 0 | 62.7 | 21.72 | 10.3 | 2.05
Count | 54
Units |  |  |  | mm |  |  | Depth Range |  | 0.12 | to | 1.3
*Dent Tolerance Definition |  |  |  | 0.1 mm |  |  | Length Range |  | 2.96 | to | 96.46
Curved Panels
Average |  | 0.2497368 |  | 0.2491154
Max |  | 0.74 |  | 0.6858
Min |  | 0 |  | 0
Count | 76
Units |  |  |  | mm |  |  | Depth Range |  | 0 | to | 0.74
*Dent Tolerance Definition |  |  |  | 0.1 mm |  |  | Length Range |  | 0 | to | 0
***Note: Statistical data here just for flat panels
***Note: For curved panels, many more reference regions (flat regions) are required