## FInal_Cryogenic_Dateset
Run# | LDPE_45 µm | #4 Histogram | Max of Step, mm | Counts | Stepsize, mm | Probability
1 | 44.30009736 | 45 | 36 | 3 | 36 | 0.01167315
2 | 41.8591201 | 42 | 37 | 1 | 36 | 0.01167315
3 | 37.15012213 | 38 | 38 | 2 | 36 | 0
4 | 41.45970472 | 42 | 39 | 4 | 36 | 0.003891051
5 | 40.76832862 | 41 | 40 | 6 | 37 | 0.003891051
6 | 43.27515981 | 44 | 41 | 19 | 37 | 0
7 | 41.73193517 | 42 | 42 | 29 | 37 | 0.007782101
8 | 43.42839723 | 44 | 43 | 43 | 38 | 0.007782101
9 | 44.722806 | 45 | 44 | 50 | 38 | 0
10 | 42.39722344 | 43 | 45 | 55 | 38 | 0.0155642
11 | 44.57502976 | 45 | 46 | 35 | 39 | 0.0155642
12 | 37.17957251 | 38 | 47 | 10 | 39 | 0
13 | 44.31503615 | 45 | 48 | 0 | 39 | 0.0233463
14 | 41.37914175 | 42 | 49 | 0 | 40 | 0.0233463
15 | 45.47015846 | 46 | 50 | 0 | 40 | 0
16 | 44.08297998 | 45 | 51 | 0 | 40 | 0.07392996
17 | 42.68843526 | 43 | 52 | 0 | 41 | 0.07392996
18 | 42.28042938 | 43 |  |  | 41 | 0
19 | 41.49213813 | 42 |  |  | 41 | 0.1128405
20 | 45.26861456 | 46 |  |  | 42 | 0.1128405
21 | 45.27755731 | 46 | Total | 257 | 42 | 0
22 | 44.50349359 | 45 | Total | 257 | 42 | 0.1673152
23 | 39.51546574 | 40 | Average | 0.08333333 | 43 | 0.1673152
24 | 43.25460758 | 44 | Stdev | 0.07837543 | 43 | 0
25 | 44.58655005 | 45 | Std Error | 0.004888925 | 43 | 0.1945525
26 | 44.77134877 | 45 | stepsize | 1 | 44 | 0.1945525
27 | 44.83994557 | 45 |  |  | 44 | 0
28 | 40.27999328 | 41 |  |  | 44 | 0.2140078
29 | 40.38366378 | 41 |  |  | 45 | 0.2140078
30 | 43.59618155 | 44 |  |  | 45 | 0
31 | 43.25588016 | 44 |  |  | 45 | 0.1361868
32 | 41.83567197 | 42 |  |  | 46 | 0.1361868
33 | 43.22196064 | 44 |  |  | 46 | 0
34 | 39.63074338 | 40 |  |  | 46 | 0.03891051
35 | 45.38233802 | 46 |  |  | 47 | 0.03891051
36 | 35.79158776 | 36 |  |  | 47 | 0
37 | 42.29605066 | 43 |  |  | 47 | 0
38 | 45.46238188 | 46 |  |  | 48 | 0
39 | 43.41392537 | 44 |  |  | 48 | 0
40 | 43.18751784 | 44 |  |  | 48 | 0
41 | 45.28923902 | 46 |  |  | 49 | 0
42 | 42.39703661 | 43 |  |  | 49 | 0
43 | 42.1809554 | 43 |  |  | 49 | 0
44 | 44.1779406 | 45 |  |  | 50 | 0
45 | 45.81225296 | 46 |  |  | 50 | 0
46 | 43.98961981 | 44 |  |  | 50 | 0
47 | 43.86880599 | 44 |  |  | 51 | 0
48 | 45.33572197 | 46 |  |  | 51 | 0
49 | 44.55890291 | 45 |  |  | 52 | 0
50 | 45.95496287 | 46
51 | 45.81944553 | 46
52 | 42.43492218 | 43
53 | 44.55703852 | 45
54 | 40.93348176 | 41
55 | 41.14692569 | 42
56 | 41.74804547 | 42
57 | 44.92903317 | 45
58 | 44.33880576 | 45
59 | 43.84878439 | 44
60 | 44.24179185 | 45
61 | 43.49819379 | 44
62 | 46.49442968 | 47
63 | 45.4897644 | 46
64 | 44.63859173 | 45
65 | 42.3932052 | 43
66 | 43.35823182 | 44
67 | 44.22297598 | 45
68 | 45.59836518 | 46
69 | 41.70046235 | 42
70 | 44.55560071 | 45
71 | 41.86162488 | 42
72 | 41.70134667 | 42
73 | 42.43286276 | 43
74 | 43.30308538 | 44
75 | 46.08185467 | 47
76 | 45.31600099 | 46
77 | 43.8617242 | 44
78 | 41.92787003 | 42
79 | 44.06729693 | 45
80 | 41.80839551 | 42
81 | 43.26926057 | 44
82 | 40.52569764 | 41
83 | 41.94581784 | 42
84 | 44.26242864 | 45
85 | 45.19281243 | 46
86 | 44.98996139 | 45
87 | 45.00408739 | 46
88 | 41.86428862 | 42
89 | 43.78322118 | 44
90 | 41.84267163 | 42
91 | 42.73755799 | 43
92 | 41.29427302 | 42
93 | 39.79414291 | 40
94 | 41.17993585 | 42
95 | 44.70375001 | 45
96 | 43.61803305 | 44
97 | 40.51667485 | 41
98 | 43.93142125 | 44
99 | 42.29418615 | 43
100 | 44.64571231 | 45
101 | 43.42815638 | 44
102 | 43.77208872 | 44
103 | 44.24782899 | 45
104 | 43.33585561 | 44
105 | 41.21026851 | 42
106 | 43.7021667 | 44
107 | 44.09618718 | 45
108 | 44.30482207 | 45
109 | 42.31315134 | 43
110 | 44.42750219 | 45
111 | 41.8829748 | 42
112 | 42.19946514 | 43
113 | 44.41337973 | 45
114 | 43.43271395 | 44
115 | 40.93093777 | 41
116 | 42.95064883 | 43
117 | 38.10958976 | 39
118 | 44.64596694 | 45
119 | 44.94267626 | 45
120 | 46.60042306 | 47
121 | 43.0572087 | 44
122 | 43.7844757 | 44
123 | 46.51568459 | 47
124 | 40.83250898 | 41
125 | 43.90662327 | 44
126 | 45.26914906 | 46
127 | 42.23756688 | 43
128 | 40.98827753 | 41
129 | 41.53083127 | 42
130 | 44.74195109 | 45
131 | 42.10756316 | 43
132 | 42.61902808 | 43
133 | 44.13279555 | 45
134 | 43.25321959 | 44
135 | 42.04102515 | 43
136 | 46.02809166 | 47
137 | 39.99319355 | 40
138 | 45.76814996 | 46
139 | 43.68565524 | 44
140 | 42.96088154 | 43
141 | 45.74247244 | 46
142 | 42.93141668 | 43
143 | 43.12744366 | 44
144 | 43.87297297 | 44
145 | 44.0286105 | 45
146 | 45.17856 | 46
147 | 43.41649785 | 44
148 | 42.57372476 | 43
149 | 44.02023956 | 45
150 | 43.20103042 | 44
151 | 38.59197563 | 39
152 | 41.28239491 | 42
153 | 44.67595438 | 45
154 | 44.06800936 | 45
155 | 43.13549544 | 44
156 | 44.68091381 | 45
157 | 42.96437677 | 43
158 | 35.98344614 | 36
159 | 44.19753052 | 45
160 | 40.73813264 | 41
161 | 44.03390556 | 45
162 | 43.9287636 | 44
163 | 35.98321568 | 36
164 | 45.31766396 | 46
165 | 44.53030998 | 45
166 | 40.23753598 | 41
167 | 44.90768226 | 45
168 | 42.43309659 | 43
169 | 44.09574658 | 45
170 | 45.18585761 | 46
171 | 44.04404643 | 45
172 | 44.11719318 | 45
173 | 46.09592746 | 47
174 | 40.89849703 | 41
175 | 45.45388914 | 46
176 | 44.89395347 | 45
177 | 43.86644858 | 44
178 | 42.51551912 | 43
179 | 44.65488748 | 45
180 | 42.90503959 | 43
181 | 39.56910713 | 40
182 | 41.61403621 | 42
183 | 44.02391426 | 45
184 | 43.19630562 | 44
185 | 41.31790397 | 42
186 | 42.15237698 | 43
187 | 45.10114325 | 46
188 | 41.99860251 | 42
189 | 36.512162 | 37
190 | 40.9270917 | 41
191 | 45.32383611 | 46
192 | 46.47885099 | 47
193 | 42.05578105 | 43
194 | 40.78780925 | 41
195 | 43.08495158 | 44
196 | 42.99807951 | 43
197 | 43.07514913 | 44
198 | 41.81478509 | 42
199 | 42.07888979 | 43
200 | 46.79062454 | 47
201 | 46.83771807 | 47
202 | 44.28750678 | 45
203 | 45.29990408 | 46
204 | 40.76153017 | 41
205 | 45.50272294 | 46
206 | 43.3133443 | 44
207 | 45.19912704 | 46
208 | 42.83103991 | 43
209 | 42.17529496 | 43
210 | 46.14372257 | 47
211 | 44.97638136 | 45
212 | 42.61895091 | 43
213 | 42.56260548 | 43
214 | 43.76644595 | 44
215 | 43.71488207 | 44
216 | 42.96165229 | 43
217 | 42.02090865 | 43
218 | 43.39142105 | 44
219 | 41.57641484 | 42
220 | 41.3554486 | 42
221 | 45.69676572 | 46
222 | 42.11072706 | 43
223 | 45.57483603 | 46
224 | 39.03226011 | 40
225 | 42.46890328 | 43
226 | 40.71265491 | 41
227 | 44.82591538 | 45
228 | 42.40241841 | 43
229 | 42.39207169 | 43
230 | 44.82934082 | 45
231 | 43.52413293 | 44
232 | 45.0129372 | 46
233 | 43.08765427 | 44
234 | 43.16086245 | 44
235 | 43.20987641 | 44
236 | 45.90424863 | 46
237 | 42.6034115 | 43
238 | 40.31780118 | 41
239 | 44.50240261 | 45
240 | 38.12692894 | 39
241 | 43.07214928 | 44
242 | 45.35718797 | 46
243 | 44.83303084 | 45
244 | 44.8624962 | 45
245 | 42.71608213 | 43
246 | 45.2009444 | 46
247 | 45.6541448 | 46
248 | 43.69864931 | 44
249 | 44.19196075 | 45
250 | 40.98384418 | 41
251 | 40.44713897 | 41
252 | 41.42363474 | 42
253 | 42.67990154 | 43
254 | 42.25179358 | 43
255 | 43.39011167 | 44
256 | 45.43400254 | 46
257 | 38.73403841 | 39

## Weibull
|  | #4 | #4
alpha | 44.039 | x | f(x)
beta | 26.918 | 35.3
C_ | 0.985 | 35.5 | 0.002249929
delta_x | 0.2 | 35.7 | 0.002601303
|  | 35.9 | 0.003004874
|  | 36.1 | 0.003467958
|  | 36.3 | 0.003998819
|  | 36.5 | 0.004606777
|  | 36.7 | 0.005302328
|  | 36.9 | 0.006097264
|  | 37.1 | 0.007004812
|  | 37.3 | 0.008039769
|  | 37.5 | 0.009218648
|  | 37.7 | 0.01055982
|  | 37.9 | 0.01208368
|  | 38.1 | 0.01381273
|  | 38.3 | 0.01577178
|  | 38.5 | 0.01798795
|  | 38.7 | 0.02049083
|  | 38.9 | 0.02331238
|  | 39.1 | 0.02648695
|  | 39.3 | 0.03005107
|  | 39.5 | 0.03404315
|  | 39.7 | 0.03850302
|  | 39.9 | 0.04347126
|  | 40.1 | 0.04898825
|  | 40.3 | 0.05509293
|  | 40.5 | 0.0618211
|  | 40.7 | 0.06920337
|  | 40.9 | 0.07726252
|  | 41.1 | 0.08601025
|  | 41.3 | 0.0954434
|  | 41.5 | 0.1055394
|  | 41.7 | 0.1162511
|  | 41.9 | 0.1275014
|  | 42.1 | 0.1391769
|  | 42.3 | 0.1511221
|  | 42.5 | 0.1631341
|  | 42.7 | 0.1749581
|  | 42.9 | 0.186285
|  | 43.1 | 0.1967528
|  | 43.3 | 0.2059517
|  | 43.5 | 0.2134353
|  | 43.7 | 0.2187392
|  | 43.9 | 0.221407
|  | 44.1 | 0.2210247
|  | 44.3 | 0.217262
|  | 44.5 | 0.2099179
|  | 44.7 | 0.1989663
|  | 44.9 | 0.1845938
|  | 45.1 | 0.1672235
|  | 45.3 | 0.1475149
|  | 45.5 | 0.1263325
|  | 45.7 | 0.1046815
|  | 45.9 | 0.08361309
|  | 46.1 | 0.06410925
|  | 46.3 | 0.04696819
|  | 46.5 | 0.03271137
|  | 46.7 | 0.02153467
|  | 46.9 | 0.01331641
|  | 47.1 | 0.007680964
|  | 47.3 | 0.004100797
|  | 47.5 | 0.002009233
|  | 47.7 | 0.000894936
|  | 47.9 | 0.0003585979
|  | 48.1 | 0.0001277769
|  | 48.3 | 3.997359e-05
|  | 48.5 | 1.08252e-05
|  | 48.7 | 2.498434e-06
|  | 48.9 | 4.83053e-07
|  | 49.1 | 7.676621e-08
|  | 49.3 | 9.819743e-09
|  | 49.5 | 9.880074e-10
|  | 49.7 | 7.622623e-11
|  | 49.9 | 4.384963e-12
|  | 50.1 | 1.82368e-13
|  | 50.3 | 5.300398e-15