## FInal_Cryogenic_Dateset
Particle # | #4_dp [mm] | #4 Histogram | Max of Step, mm | Counts | Stepsize, mm | Probability | Average, mm
1 | 0.09183829 | 0.5 | 0.5 | 137 | 0 | 0.3349633 | 1.464826
2 | 0.428417144 | 0.5 | 1 | 58 | 0.5 | 0.3349633
3 | 3.964645646 | 4 | 1.5 | 65 | 0.5 | 0
4 | 1.007941636 | 1.5 | 2 | 33 | 0.5 | 0.1418093
5 | 1.116231127 | 1.5 | 2.5 | 33 | 1 | 0.1418093
6 | 1.356541446 | 1.5 | 3 | 22 | 1 | 0
7 | 1.120516099 | 1.5 | 3.5 | 22 | 1 | 0.1589242
8 | 0.286263192 | 0.5 | 4 | 12 | 1.5 | 0.1589242
9 | 1.005561605 | 1.5 | 4.5 | 4 | 1.5 | 0
10 | 1.9786933 | 2 | 5 | 8 | 1.5 | 0.0806846
11 | 1.040690702 | 1.5 | 5.5 | 6 | 2 | 0.0806846
12 | 1.535500656 | 2 | 6 | 5 | 2 | 0
13 | 0.913149907 | 1 | 6.5 | 2 | 2 | 0.0806846
14 | 0.034751034 | 0.5 | 7 | 2 | 2.5 | 0.0806846
15 | 0.590653993 | 1 | 7.5 | 0 | 2.5 | 0
16 | 0.522642693 | 1 | 8 | 0 | 2.5 | 0.05378973
17 | 0.049145383 | 0.5 | 8.5 | 0 | 3 | 0.05378973
18 | 0.034751034 | 0.5 | Total | 409 | 3 | 0
19 | 0.579597447 | 1 | Total | 409 | 3 | 0.05378973
20 | 0.09183829 | 0.5 |  |  | 3.5 | 0.05378973
21 | 0.130063312 | 0.5 |  |  | 3.5 | 0
22 | 1.889494322 | 2 |  |  | 3.5 | 0.02933985
23 | 1.311640081 | 1.5 |  |  | 4 | 0.02933985
24 | 0.115214553 | 0.5 |  |  | 4 | 0
25 | 0.516648357 | 1 |  |  | 4 | 0.009779951
26 | 2.672148497 | 3 |  |  | 4.5 | 0.009779951
27 | 0.138969655 | 0.5 |  |  | 4.5 | 0
28 | 1.307981384 | 1.5 |  |  | 4.5 | 0.0195599
29 | 0.6740182 | 1 |  |  | 5 | 0.0195599
30 | 3.064753083 | 3.5 |  |  | 5 | 0
31 | 2.760361853 | 3 |  |  | 5 | 0.01466993
32 | 0.773967031 | 1 |  |  | 5.5 | 0.01466993
33 | 3.334352015 | 3.5 |  |  | 5.5 | 0
34 | 0.085065984 | 0.5 |  |  | 5.5 | 0.01222494
35 | 1.32074248 | 1.5 |  |  | 6 | 0.01222494
36 | 0.151507877 | 0.5 |  |  | 6 | 0
37 | 1.987151875 | 2 |  |  | 6 | 0.004889976
38 | 6.614588686 | 7 |  |  | 6.5 | 0.004889976
39 | 3.224759433 | 3.5 |  |  | 6.5 | 0
40 | 4.811062738 | 5 |  |  | 6.5 | 0.004889976
41 | 0.637854025 | 1 |  |  | 7 | 0.004889976
42 | 0.377264273 | 0.5 |  |  | 7 | 0
43 | 0.205589887 | 0.5 |  |  | 7 | 0
44 | 0.45447091 | 0.5 |  |  | 7.5 | 0
45 | 3.952539829 | 4 |  |  | 7.5 | 0
46 | 0.993575937 | 1 |  |  | 7.5 | 0
47 | 0.492914319 | 0.5 |  |  | 8 | 0
48 | 0.974092165 | 1 |  |  | 8 | 0
49 | 0.034751034 | 0.5 |  |  | 8 | 0
50 | 0.109892417 | 0.5 |  |  | 8.5 | 0
51 | 0.314957988 | 0.5 |  |  | 8.5 | 0
52 | 0.288763355 | 0.5 |  |  | 9 | 0
53 | 5.208056301 | 5.5
54 | 1.345901741 | 1.5
55 | 0.810266229 | 1
56 | 0.616847354 | 1
57 | 1.546385354 | 2
58 | 0.262693121 | 0.5
59 | 5.58544718 | 6
60 | 0.665791615 | 1
61 | 1.074672105 | 1.5
62 | 2.845842148 | 3
63 | 3.810559692 | 4
64 | 3.254345002 | 3.5
65 | 3.14196299 | 3.5
66 | 2.069837325 | 2.5
67 | 1.499180333 | 1.5
68 | 0.177169151 | 0.5
69 | 3.056924838 | 3.5
70 | 3.14196299 | 3.5
71 | 2.60862485 | 3
72 | 1.810487396 | 2
73 | 0.411296305 | 0.5
74 | 0.230636981 | 0.5
75 | 1.890762014 | 2
76 | 1.09892417 | 1.5
77 | 3.610371622 | 4
78 | 1.437163206 | 1.5
79 | 0.138969655 | 0.5
80 | 1.15629742 | 1.5
81 | 0.217042216 | 0.5
82 | 4.08959375 | 4.5
83 | 2.140407189 | 2.5
84 | 0.288763355 | 0.5
85 | 2.936998383 | 3
86 | 3.610371622 | 4
87 | 0.327635886 | 0.5
88 | 0.077705673 | 0.5
89 | 3.59040628 | 4
90 | 1.500777755 | 2
91 | 3.370091 | 3.5
92 | 0.183937299 | 0.5
93 | 0.412459804 | 0.5
94 | 0.253407727 | 0.5
95 | 1.145889491 | 1.5
96 | 2.021817589 | 2.5
97 | 0.936468125 | 1
98 | 2.524604055 | 3
99 | 1.154223342 | 1.5
100 | 0.959219655 | 1
101 | 0.098388228 | 0.5
102 | 0.47256376 | 0.5
103 | 0.177169151 | 0.5
104 | 0.049145383 | 0.5
105 | 0.891910956 | 1
106 | 0.726045432 | 1
107 | 2.969452389 | 3
108 | 4.801091613 | 5
109 | 0.034751034 | 0.5
110 | 5.525062194 | 6
111 | 0.208483216 | 0.5
112 | 0.143215274 | 0.5
113 | 0.591869749 | 1
114 | 0.109892417 | 0.5
115 | 0.891910956 | 1
116 | 0.098388228 | 0.5
117 | 5.015879639 | 5.5
118 | 1.340550222 | 1.5
119 | 0.09183829 | 0.5
120 | 0.049145383 | 0.5
121 | 3.27635886 | 3.5
122 | 0.969160021 | 1
123 | 0.288763355 | 0.5
124 | 3.958597365 | 4
125 | 0.872903062 | 1
126 | 1.222769935 | 1.5
127 | 1.23834725 | 1.5
128 | 3.426498114 | 3.5
129 | 0.946647426 | 1
130 | 0.432868351 | 0.5
131 | 0.418228753 | 0.5
132 | 0.773967031 | 1
133 | 0.637102281 | 1
134 | 0.679329694 | 1
135 | 0.262693121 | 0.5
136 | 0.470021709 | 0.5
137 | 2.777668367 | 3
138 | 0.258092185 | 0.5
139 | 0.138969655 | 0.5
140 | 1.786506372 | 2
141 | 1.440493832 | 1.5
142 | 1.2188445 | 1.5
143 | 1.283945756 | 1.5
144 | 0.331272356 | 0.5
145 | 0.712722366 | 1
146 | 0.085065984 | 0.5
147 | 4.725637599 | 5
148 | 0.162937984 | 0.5
149 | 0.237798143 | 0.5
150 | 2.654154026 | 3
151 | 6.070586123 | 6.5
152 | 0.193460797 | 0.5
153 | 0.966684512 | 1
154 | 6.957098333 | 7
155 | 1.02911425 | 1.5
156 | 1.814453419 | 2
157 | 0.034751034 | 0.5
158 | 3.433483846 | 3.5
159 | 0.034751034 | 0.5
160 | 0.531732812 | 1
161 | 1.205004779 | 1.5
162 | 0.09183829 | 0.5
163 | 0.049145383 | 0.5
164 | 1.511912454 | 2
165 | 0.978999461 | 1
166 | 1.90967641 | 2
167 | 1.960444893 | 2
168 | 2.123548902 | 2.5
169 | 1.608660266 | 2
170 | 0.225382602 | 0.5
171 | 0.248635027 | 0.5
172 | 0.109892417 | 0.5
173 | 1.476634984 | 1.5
174 | 1.681486794 | 2
175 | 2.138167098 | 2.5
176 | 2.135924656 | 2.5
177 | 2.60862485 | 3
178 | 0.173755168 | 0.5
179 | 3.134327589 | 3.5
180 | 0.125373104 | 0.5
181 | 0.208483216 | 0.5
182 | 0.575448522 | 1
183 | 1.460318074 | 1.5
184 | 0.380426644 | 0.5
185 | 0.173755168 | 0.5
186 | 0.739128384 | 1
187 | 3.35584108 | 3.5
188 | 2.457269145 | 2.5
189 | 0.069570983 | 0.5
190 | 5.878074516 | 6
191 | 1.920935654 | 2
192 | 0.361037162 | 0.5
193 | 0.316475867 | 0.5
194 | 0.705966551 | 1
195 | 2.437688999 | 2.5
196 | 1.26892833 | 1.5
197 | 0.049145383 | 0.5
198 | 0.109892417 | 0.5
199 | 2.232462253 | 2.5
200 | 2.467000942 | 2.5
201 | 2.515095154 | 3
202 | 0.125373104 | 0.5
203 | 5.555336734 | 6
204 | 4.267359717 | 4.5
205 | 0.098388228 | 0.5
206 | 2.039516943 | 2.5
207 | 2.109965294 | 2.5
208 | 1.300633116 | 1.5
209 | 1.154223342 | 1.5
210 | 1.09892417 | 1.5
211 | 0.130063312 | 0.5
212 | 2.023002364 | 2.5
213 | 2.061718011 | 2.5
214 | 0.208483216 | 0.5
215 | 0.661096525 | 1
216 | 0.624567897 | 1
217 | 0.603892705 | 1
218 | 0.138969655 | 0.5
219 | 0.049145383 | 0.5
220 | 2.032455698 | 2.5
221 | 0.069570983 | 0.5
222 | 0.300952778 | 0.5
223 | 0.617623751 | 1
224 | 2.243169568 | 2.5
225 | 1.626436057 | 2
226 | 0.085065984 | 0.5
227 | 0.414198926 | 0.5
228 | 1.135386157 | 1.5
229 | 0.034751034 | 0.5
230 | 0.572107718 | 1
231 | 5.366667527 | 5.5
232 | 1.447132088 | 1.5
233 | 0.481604056 | 0.5
234 | 0.049145383 | 0.5
235 | 0.109892417 | 0.5
236 | 5.258421095 | 5.5
237 | 0.115214553 | 0.5
238 | 0.795342922 | 1
239 | 1.396576274 | 1.5
240 | 1.042990574 | 1.5
241 | 0.867395733 | 1
242 | 2.00276588 | 2.5
243 | 0.435627259 | 0.5
244 | 0.069570983 | 0.5
245 | 4.528864628 | 5
246 | 2.253826015 | 2.5
247 | 0.443801091 | 0.5
248 | 0.356361183 | 0.5
249 | 1.081340248 | 1.5
250 | 0.183937299 | 0.5
251 | 6.218766097 | 6.5
252 | 0.777056732 | 1
253 | 0.428417144 | 0.5
254 | 2.274989165 | 2.5
255 | 1.608660266 | 2
256 | 0.729338172 | 1
257 | 1.33158323 | 1.5
258 | 0.143215274 | 0.5
259 | 0.227498917 | 0.5
260 | 1.184953383 | 1.5
261 | 0.435627259 | 0.5
262 | 0.801345595 | 1
263 | 3.481991571 | 3.5
264 | 3.00155551 | 3.5
265 | 1.616090607 | 2
266 | 3.391353614 | 3.5
267 | 1.15629742 | 1.5
268 | 2.681100443 | 3
269 | 0.162937984 | 0.5
270 | 1.690015099 | 2
271 | 1.50396751 | 2
272 | 1.336970642 | 1.5
273 | 0.049145383 | 0.5
274 | 2.094006387 | 2.5
275 | 0.824919609 | 1
276 | 0.173755168 | 0.5
277 | 0.905243698 | 1
278 | 2.285497254 | 2.5
279 | 0.572944745 | 1
280 | 0.177169151 | 0.5
281 | 0.199677494 | 0.5
282 | 1.442156261 | 1.5
283 | 2.306369809 | 2.5
284 | 0.125373104 | 0.5
285 | 5.063424585 | 5.5
286 | 2.515095154 | 3
287 | 2.243169568 | 2.5
288 | 3.370091 | 3.5
289 | 0.125373104 | 0.5
290 | 0.417081347 | 0.5
291 | 0.187165649 | 0.5
292 | 0.069570983 | 0.5
293 | 2.388036363 | 2.5
294 | 0.130063312 | 0.5
295 | 1.425444732 | 1.5
296 | 0.926176954 | 1
297 | 0.034751034 | 0.5
298 | 0.84500755 | 1
299 | 0.859068541 | 1
300 | 0.767750328 | 1
301 | 0.770864947 | 1
302 | 0.433974019 | 0.5
303 | 1.293243095 | 1.5
304 | 1.771691514 | 2
305 | 3.643404073 | 4
306 | 0.069570983 | 0.5
307 | 1.857520875 | 2
308 | 0.034751034 | 0.5
309 | 3.412483748 | 3.5
310 | 1.942025021 | 2
311 | 0.391599784 | 0.5
312 | 1.415323103 | 1.5
313 | 2.347558238 | 2.5
314 | 0.824919609 | 1
315 | 0.098388228 | 0.5
316 | 1.63817943 | 2
317 | 1.067962328 | 1.5
318 | 1.255640756 | 1.5
319 | 1.3152886 | 1.5
320 | 3.509409251 | 4
321 | 0.060190556 | 0.5
322 | 2.734196696 | 3
323 | 1.361830126 | 1.5
324 | 2.505550167 | 3
325 | 0.217042216 | 0.5
326 | 0.705966551 | 1
327 | 2.210892064 | 2.5
328 | 4.90477753 | 5
329 | 0.259942332 | 0.5
330 | 0.049145383 | 0.5
331 | 0.060190556 | 0.5
332 | 0.839317198 | 1
333 | 5.025424614 | 5.5
334 | 1.005561605 | 1.5
335 | 2.645110886 | 3
336 | 1.367098348 | 1.5
337 | 0.516648357 | 1
338 | 0.09183829 | 0.5
339 | 1.577070594 | 2
340 | 1.061210128 | 1.5
341 | 2.221703337 | 2.5
342 | 2.690022599 | 3
343 | 3.86053638 | 4
344 | 3.41949811 | 3.5
345 | 4.17081347 | 4.5
346 | 3.405454938 | 3.5
347 | 0.491453829 | 0.5
348 | 1.24990284 | 1.5
349 | 5.598302082 | 6
350 | 0.237798143 | 0.5
351 | 3.298225792 | 3.5
352 | 3.772642732 | 4
353 | 0.049145383 | 0.5
354 | 0.162937984 | 0.5
355 | 1.360069518 | 1.5
356 | 0.060190556 | 0.5
357 | 2.69891526 | 3
358 | 0.049145383 | 0.5
359 | 1.255640756 | 1.5
360 | 1.443816775 | 1.5
361 | 0.170272747 | 0.5
362 | 0.986314627 | 1
363 | 0.211336938 | 0.5
364 | 1.007941636 | 1.5
365 | 1.458676344 | 1.5
366 | 2.200027664 | 2.5
367 | 0.545083831 | 1
368 | 1.677206379 | 2
369 | 1.49277355 | 1.5
370 | 1.835460816 | 2
371 | 2.17703595 | 2.5
372 | 1.133273809 | 1.5
373 | 2.837410005 | 3
374 | 4.730705308 | 5
375 | 1.511912454 | 2
376 | 4.602338838 | 5
377 | 0.242783971 | 0.5
378 | 1.438829483 | 1.5
379 | 0.049145383 | 0.5
380 | 2.716613255 | 3
381 | 2.725419155 | 3
382 | 3.475103352 | 3.5
383 | 2.150458726 | 2.5
384 | 0.406609014 | 0.5
385 | 1.708347047 | 2
386 | 2.221703337 | 2.5
387 | 0.998387471 | 1
388 | 1.479876777 | 1.5
389 | 1.518238475 | 2
390 | 1.30247407 | 1.5
391 | 0.664711076 | 1
392 | 4.030577758 | 4.5
393 | 2.437688999 | 2.5
394 | 4.602338838 | 5
395 | 0.034751034 | 0.5
396 | 0.380426644 | 0.5
397 | 2.210892064 | 2.5
398 | 2.654154026 | 3
399 | 0.492914319 | 0.5
400 | 0.286263192 | 0.5
401 | 3.928216276 | 4
402 | 1.193014383 | 1.5
403 | 1.37757435 | 1.5
404 | 1.540174946 | 2
405 | 0.433974019 | 0.5
406 | 0.217042216 | 0.5
407 | 1.389696546 | 1.5
408 | 1.867811928 | 2
409 | 0.253407727 | 0.5

## Weibull
|  | #4 | #4 | #4
alpha | 1.429 | x | f(x) | f(x)
beta | 0.9456 |  | Calculated | Built-in Weibull function
C_ | 0.5 | 0
|  | 0.1 | 0.3526602 | 0.3526602
delta_x | 0.1 | 0.2 | 0.3151065 | 0.3151065
|  | 0.3 | 0.2865951 | 0.2865951
|  | 0.4 | 0.2626891 | 0.2626891
|  | 0.5 | 0.24186 | 0.24186
|  | 0.6 | 0.2233489 | 0.2233489
|  | 0.7 | 0.2067015 | 0.2067015
|  | 0.8 | 0.1916124 | 0.1916124
|  | 0.9 | 0.1778599 | 0.1778599
|  | 1 | 0.165274 | 0.165274
|  | 1.1 | 0.1537192 | 0.1537192
|  | 1.2 | 0.1430843 | 0.1430843
|  | 1.3 | 0.1332761 | 0.1332761
|  | 1.4 | 0.1242149 | 0.1242149
|  | 1.5 | 0.1158319 | 0.1158319
|  | 1.6 | 0.1080666 | 0.1080666
|  | 1.7 | 0.100866 | 0.100866
|  | 1.8 | 0.09418269 | 0.09418269
|  | 1.9 | 0.08797437 | 0.08797437
|  | 2 | 0.08220304 | 0.08220304
|  | 2.1 | 0.07683436 | 0.07683436
|  | 2.2 | 0.07183724 | 0.07183724
|  | 2.3 | 0.06718342 | 0.06718342
|  | 2.4 | 0.06284714 | 0.06284714
|  | 2.5 | 0.05880488 | 0.05880488
|  | 2.6 | 0.05503509 | 0.05503509
|  | 2.7 | 0.05151803 | 0.05151803
|  | 2.8 | 0.04823554 | 0.04823554
|  | 2.9 | 0.04517093 | 0.04517093
|  | 3 | 0.04230883 | 0.04230883
|  | 3.1 | 0.03963503 | 0.03963503
|  | 3.2 | 0.03713645 | 0.03713645
|  | 3.3 | 0.03480097 | 0.03480097
|  | 3.4 | 0.03261741 | 0.03261741
|  | 3.5 | 0.03057537 | 0.03057537
|  | 3.6 | 0.02866526 | 0.02866526
|  | 3.7 | 0.02687817 | 0.02687817
|  | 3.8 | 0.02520581 | 0.02520581
|  | 3.9 | 0.02364053 | 0.02364053
|  | 4 | 0.02217518 | 0.02217518
|  | 4.1 | 0.02080314 | 0.02080314
|  | 4.2 | 0.01951824 | 0.01951824
|  | 4.3 | 0.01831475 | 0.01831475
|  | 4.4 | 0.01718732 | 0.01718732
|  | 4.5 | 0.016131 | 0.016131
|  | 4.6 | 0.01514114 | 0.01514114
|  | 4.7 | 0.01421343 | 0.01421343
|  | 4.8 | 0.01334384 | 0.01334384
|  | 4.9 | 0.01252864 | 0.01252864
|  | 5 | 0.01176431 | 0.01176431
|  | 5.1 | 0.0110476 | 0.0110476
|  | 5.2 | 0.01037545 | 0.01037545
|  | 5.3 | 0.009745016 | 0.009745016
|  | 5.4 | 0.009153647 | 0.009153647
|  | 5.5 | 0.008598859 | 0.008598859
|  | 5.6 | 0.008078333 | 0.008078333
|  | 5.7 | 0.0075899 | 0.0075899
|  | 5.8 | 0.007131537 | 0.007131537
|  | 5.9 | 0.006701348 | 0.006701348
|  | 6 | 0.006297564 | 0.006297564
|  | 6.1 | 0.005918527 | 0.005918527
|  | 6.2 | 0.005562688 | 0.005562688
|  | 6.3 | 0.005228597 | 0.005228597
|  | 6.4 | 0.004914898 | 0.004914898
|  | 6.5 | 0.004620321 | 0.004620321
|  | 6.6 | 0.004343677 | 0.004343677
|  | 6.7 | 0.004083854 | 0.004083854
|  | 6.8 | 0.003839808 | 0.003839808
|  | 6.9 | 0.003610564 | 0.003610564
|  | 7 | 0.003395208 | 0.003395208
|  | 7.1 | 0.003192883 | 0.003192883
|  | 7.2 | 0.003002786 | 0.003002786
|  | 7.3 | 0.002824167 | 0.002824167
|  | 7.4 | 0.002656319 | 0.002656319
|  | 7.5 | 0.002498584 | 0.002498584