## data
840 µm | 250 µm | 106 µm | 45 µm
737.5 | 262.5 | 122.5 | 46.5
712.5 | 257.5 | 122.5 | 46.5 | Midpoints of particle size PBAT
712.5 | 257.5 | 122.5 | 46.5
712.5 | 257.5 | 117.5 | 46.5
687.5 | 257.5 | 117.5 | 46.5
687.5 | 252.5 | 117.5 | 46.5
687.5 | 252.5 | 117.5 | 46.5
687.5 | 252.5 | 117.5 | 46.5
687.5 | 252.5 | 117.5 | 46.5
687.5 | 252.5 | 112.5 | 46.5
687.5 | 252.5 | 112.5 | 45.5
687.5 | 252.5 | 112.5 | 45.5
687.5 | 252.5 | 112.5 | 45.5
687.5 | 252.5 | 112.5 | 45.5
687.5 | 252.5 | 112.5 | 45.5
687.5 | 252.5 | 112.5 | 45.5
687.5 | 252.5 | 112.5 | 45.5
687.5 | 252.5 | 112.5 | 45.5
687.5 | 252.5 | 112.5 | 45.5
687.5 | 252.5 | 112.5 | 45.5
687.5 | 252.5 | 112.5 | 45.5
687.5 | 252.5 | 112.5 | 45.5
687.5 | 252.5 | 112.5 | 45.5
687.5 | 252.5 | 112.5 | 45.5
687.5 | 252.5 | 112.5 | 45.5
662.5 | 252.5 | 112.5 | 45.5
662.5 | 252.5 | 112.5 | 45.5
662.5 | 247.5 | 112.5 | 45.5
662.5 | 247.5 | 112.5 | 45.5
662.5 | 247.5 | 112.5 | 45.5
662.5 | 247.5 | 112.5 | 45.5
662.5 | 247.5 | 107.5 | 45.5
662.5 | 247.5 | 107.5 | 45.5
662.5 | 247.5 | 107.5 | 45.5
662.5 | 247.5 | 107.5 | 45.5
662.5 | 247.5 | 107.5 | 45.5
662.5 | 247.5 | 107.5 | 45.5
662.5 | 247.5 | 107.5 | 45.5
662.5 | 247.5 | 107.5 | 45.5
662.5 | 247.5 | 107.5 | 45.5
662.5 | 247.5 | 107.5 | 45.5
662.5 | 247.5 | 107.5 | 45.5
662.5 | 247.5 | 107.5 | 45.5
662.5 | 247.5 | 107.5 | 45.5
662.5 | 247.5 | 107.5 | 45.5
662.5 | 247.5 | 107.5 | 44.5
662.5 | 247.5 | 107.5 | 44.5
662.5 | 247.5 | 107.5 | 44.5
662.5 | 247.5 | 107.5 | 44.5
662.5 | 247.5 | 107.5 | 44.5
662.5 | 247.5 | 107.5 | 44.5
637.5 | 247.5 | 107.5 | 44.5
637.5 | 247.5 | 107.5 | 44.5
637.5 | 247.5 | 107.5 | 44.5
637.5 | 247.5 | 107.5 | 44.5
637.5 | 247.5 | 107.5 | 44.5
637.5 | 247.5 | 107.5 | 44.5
637.5 | 242.5 | 107.5 | 44.5
637.5 | 242.5 | 102.5 | 44.5
637.5 | 242.5 | 102.5 | 44.5
637.5 | 242.5 | 102.5 | 44.5
637.5 | 242.5 | 102.5 | 44.5
637.5 | 242.5 | 102.5 | 44.5
637.5 | 242.5 | 102.5 | 44.5
637.5 | 242.5 | 102.5 | 44.5
637.5 | 242.5 | 102.5 | 44.5
637.5 | 242.5 | 102.5 | 44.5
637.5 | 242.5 | 102.5 | 44.5
637.5 | 242.5 | 102.5 | 44.5
637.5 | 242.5 | 102.5 | 44.5
637.5 | 242.5 | 102.5 | 44.5
637.5 | 242.5 | 102.5 | 44.5
637.5 | 242.5 | 102.5 | 44.5
637.5 | 242.5 | 102.5 | 44.5
637.5 | 242.5 | 102.5 | 44.5
637.5 | 242.5 | 102.5 | 44.5
637.5 | 242.5 | 102.5 | 44.5
637.5 | 242.5 | 102.5 | 44.5
637.5 | 242.5 | 102.5 | 44.5
637.5 | 242.5 | 102.5 | 44.5
637.5 | 242.5 | 102.5 | 44.5
637.5 | 242.5 | 102.5 | 44.5
637.5 | 242.5 | 102.5 | 44.5
637.5 | 242.5 | 102.5 | 44.5
637.5 | 242.5 | 102.5 | 44.5
637.5 | 242.5 | 102.5 | 44.5
637.5 | 242.5 | 102.5 | 44.5
637.5 | 242.5 | 102.5 | 44.5
612.5 | 242.5 | 102.5 | 44.5
612.5 | 242.5 | 102.5 | 44.5
612.5 | 242.5 | 97.5 | 44.5
612.5 | 242.5 | 97.5 | 44.5
612.5 | 242.5 | 97.5 | 44.5
612.5 | 242.5 | 97.5 | 44.5
612.5 | 242.5 | 97.5 | 44.5
612.5 | 242.5 | 97.5 | 44.5
612.5 | 242.5 | 97.5 | 44.5
612.5 | 242.5 | 97.5 | 44.5
612.5 | 237.5 | 97.5 | 44.5
612.5 | 237.5 | 97.5 | 44.5
612.5 | 237.5 | 97.5 | 43.5
612.5 | 237.5 | 97.5 | 43.5
612.5 | 237.5 | 97.5 | 43.5
612.5 | 237.5 | 97.5 | 43.5
612.5 | 237.5 | 97.5 | 43.5
612.5 | 237.5 | 97.5 | 43.5
612.5 | 237.5 | 97.5 | 43.5
612.5 | 237.5 | 97.5 | 43.5
612.5 | 237.5 | 97.5 | 43.5
612.5 | 237.5 | 97.5 | 43.5
612.5 | 237.5 | 97.5 | 43.5
612.5 | 237.5 | 97.5 | 43.5
612.5 | 237.5 | 97.5 | 43.5
612.5 | 237.5 | 97.5 | 43.5
612.5 | 237.5 | 97.5 | 43.5
612.5 | 237.5 | 97.5 | 43.5
612.5 | 237.5 | 97.5 | 43.5
612.5 | 237.5 | 97.5 | 43.5
612.5 | 237.5 | 97.5 | 43.5
612.5 | 237.5 | 97.5 | 43.5
612.5 | 237.5 | 97.5 | 43.5
612.5 | 237.5 | 97.5 | 43.5
612.5 | 237.5 | 97.5 | 43.5
612.5 | 237.5 | 97.5 | 43.5
612.5 | 237.5 | 97.5 | 43.5
612.5 | 237.5 | 97.5 | 43.5
612.5 | 237.5 | 97.5 | 43.5
587.5 | 237.5 | 97.5 | 43.5
587.5 | 237.5 | 97.5 | 43.5
587.5 | 237.5 | 97.5 | 43.5
587.5 | 237.5 | 92.5 | 43.5
587.5 | 237.5 | 92.5 | 43.5
587.5 | 237.5 | 92.5 | 43.5
587.5 | 232.5 | 92.5 | 43.5
587.5 | 232.5 | 92.5 | 43.5
587.5 | 232.5 | 92.5 | 43.5
587.5 | 232.5 | 92.5 | 43.5
587.5 | 232.5 | 92.5 | 43.5
587.5 | 232.5 | 92.5 | 43.5
587.5 | 232.5 | 92.5 | 43.5
587.5 | 232.5 | 92.5 | 43.5
587.5 | 232.5 | 92.5 | 43.5
587.5 | 232.5 | 92.5 | 43.5
587.5 | 232.5 | 92.5 | 43.5
587.5 | 232.5 | 92.5 | 43.5
587.5 | 232.5 | 92.5 | 43.5
587.5 | 232.5 | 92.5 | 43.5
587.5 | 232.5 | 92.5 | 43.5
587.5 | 232.5 | 92.5 | 43.5
587.5 | 232.5 | 92.5 | 43.5
587.5 | 232.5 | 92.5 | 42.5
587.5 | 232.5 | 92.5 | 42.5
587.5 | 232.5 | 92.5 | 42.5
587.5 | 232.5 | 92.5 | 42.5
587.5 | 232.5 | 92.5 | 42.5
587.5 | 232.5 | 92.5 | 42.5
587.5 | 232.5 | 92.5 | 42.5
587.5 | 232.5 | 92.5 | 42.5
587.5 | 232.5 | 92.5 | 42.5
587.5 | 232.5 | 92.5 | 42.5
587.5 | 232.5 | 92.5 | 42.5
587.5 | 232.5 | 92.5 | 42.5
587.5 | 232.5 | 92.5 | 42.5
587.5 | 232.5 | 92.5 | 42.5
587.5 | 232.5 | 92.5 | 42.5
587.5 | 232.5 | 92.5 | 42.5
562.5 | 232.5 | 92.5 | 42.5
562.5 | 232.5 | 92.5 | 42.5
562.5 | 232.5 | 92.5 | 42.5
562.5 | 232.5 | 92.5 | 42.5
562.5 | 232.5 | 87.5 | 42.5
562.5 | 232.5 | 87.5 | 42.5
562.5 | 232.5 | 87.5 | 42.5
562.5 | 232.5 | 87.5 | 42.5
562.5 | 232.5 | 87.5 | 42.5
562.5 | 227.5 | 87.5 | 42.5
562.5 | 227.5 | 87.5 | 42.5
562.5 | 227.5 | 87.5 | 42.5
562.5 | 227.5 | 87.5 | 42.5
562.5 | 227.5 | 87.5 | 42.5
562.5 | 227.5 | 87.5 | 42.5
562.5 | 227.5 | 87.5 | 42.5
562.5 | 227.5 | 87.5 | 42.5
562.5 | 227.5 | 87.5 | 42.5
562.5 | 227.5 | 87.5 | 42.5
562.5 | 227.5 | 87.5 | 42.5
562.5 | 227.5 | 87.5 | 42.5
562.5 | 227.5 | 87.5 | 42.5
562.5 | 227.5 | 87.5 | 42.5
562.5 | 227.5 | 87.5 | 42.5
562.5 | 227.5 | 87.5 | 42.5
537.5 | 227.5 | 87.5 | 42.5
537.5 | 227.5 | 87.5 | 42.5
537.5 | 227.5 | 87.5 | 41.5
537.5 | 227.5 | 82.5 | 41.5
537.5 | 227.5 | 82.5 | 41.5
537.5 | 227.5 | 82.5 | 41.5
537.5 | 227.5 | 82.5 | 41.5
537.5 | 227.5 | 82.5 | 41.5
537.5 | 227.5 | 82.5 | 41.5
537.5 | 227.5 | 82.5 | 41.5
537.5 | 222.5 | 82.5 | 41.5
537.5 | 222.5 | 82.5 | 41.5
537.5 | 222.5 | 82.5 | 41.5
537.5 | 222.5 | 82.5 | 41.5
537.5 | 222.5 | 82.5 | 41.5
537.5 | 222.5 | 82.5 | 41.5
537.5 | 222.5 | 82.5 | 41.5
537.5 | 222.5 | 82.5 | 41.5
537.5 | 222.5 | 82.5 | 41.5
537.5 | 222.5 | 82.5 | 41.5
537.5 | 222.5 | 82.5 | 41.5
537.5 | 222.5 | 82.5 | 41.5
512.5 | 222.5 | 82.5 | 41.5
512.5 | 217.5 | 82.5 | 41.5
512.5 | 217.5 | 77.5 | 41.5
512.5 | 217.5 | 77.5 | 41.5
512.5 | 217.5 | 77.5 | 41.5
512.5 | 217.5 | 77.5 | 41.5
512.5 | 217.5 | 77.5 | 41.5
512.5 | 217.5 | 77.5 | 41.5
512.5 | 217.5 | 77.5 | 41.5
512.5 | 217.5 | 77.5 | 40.5
512.5 | 217.5 | 77.5 | 40.5
512.5 | 217.5 | 77.5 | 40.5
512.5 | 217.5 | 77.5 | 40.5
512.5 | 217.5 | 77.5 | 40.5
512.5 | 217.5 | 77.5 | 40.5
512.5 | 217.5 | 77.5 | 40.5
487.5 | 212.5 | 77.5 | 40.5
487.5 | 212.5 | 77.5 | 40.5
487.5 | 212.5 | 77.5 | 40.5
487.5 | 212.5 | 77.5 | 40.5
487.5 | 212.5 | 77.5 | 40.5
487.5 | 212.5 | 72.5 | 40.5
487.5 | 212.5 | 72.5 | 40.5
487.5 | 207.5 | 72.5 | 40.5
487.5 | 207.5 | 72.5 | 40.5
487.5 | 207.5 | 72.5 | 40.5
462.5 | 207.5 | 72.5 | 40.5
462.5 | 207.5 | 72.5 | 40.5
462.5 | 207.5 | 72.5 | 39.5
462.5 | 207.5 | 72.5 | 39.5
462.5 | 207.5 | 72.5 | 39.5
462.5 | 207.5 | 72.5 | 39.5
462.5 | 207.5 | 72.5 | 39.5
462.5 | 202.5 | 67.5 | 39.5
462.5 | 202.5 | 67.5 | 38.5
437.5 | 197.5 | 67.5 | 38.5
437.5 | 197.5 | 67.5 | 38.5
412.5 | 197.5 | 67.5 | 38.5
412.5 | 197.5 | 62.5 | 37.5
412.5 | 197.5 | 62.5 | 37.5
412.5 | 197.5 | 62.5 | 36.5
412.5 | 197.5 | 57.5 | 35.5
412.5 | 192.5 | 57.5 | 35.5
337.5 | 192.5 | 42.5 | 35.5