## data
dp [nm] | Frequency | Std Dev | dp, nm | Probability | dp, nm | Std Dev
37.84 | 0.02 | 0.041 | 32.67288 | 0
43.82 | 0.063 | 0.125 | 32.67288 | 0.02
50.75 | 0.077 | 0.155 | 37.84 | 0.02 | 35.16165 | 0.041
58.77 | 0.052 | 0.104 | 37.84 | 0
68.06 | 0.028 | 0.044 | 37.84 | 0.063
78.82 | 0.029 | 0.031 | 43.82 | 0.063 | 40.72037 | 0.125
91.28 | 0.056 | 0.055 | 43.82 | 0
105.7 | 0.092 | 0.067 | 43.82 | 0.077
122.4 | 0.114 | 0.076 | 50.75 | 0.077 | 47.15787 | 0.155
141.8 | 0.11 | 0.075 | 50.75 | 0
164.2 | 0.095 | 0.067 | 50.75 | 0.052
190.1 | 0.078 | 0.054 | 58.77 | 0.052 | 54.61298 | 0.104
220.2 | 0.059 | 0.04 | 58.77 | 0
255 | 0.04 | 0.026 | 58.77 | 0.028
295.3 | 0.026 | 0.017 | 68.06 | 0.028 | 63.24465 | 0.044
342 | 0.018 | 0.011 | 68.06 | 0
396 | 0.012 | 0.007 | 68.06 | 0.029
458.7 | 0.009 | 0.005 | 78.82 | 0.029 | 73.24267 | 0.031
531.2 | 0.006 | 0.004 | 78.82 | 0
515.1 | 0.005 | 0.003 | 78.82 | 0.056
412.4 | 0.004 | 0.003 | 91.28 | 0.056 | 84.82152 | 0.055
825 | 0.003 | 0.002 | 91.28 | 0
1000 | 0.002 | 0.002 | 91.28 | 0.092
1106 | 0.001 | 0.001 | 105.7 | 0.092 | 98.22574 | 0.067
1281 | 0.001 | 0.001 | 105.7 | 0
|  |  | 105.7 | 0.114
|  |  | 122.4 | 0.114 | 113.7439 | 0.076
|  |  | 122.4 | 0
|  |  | 122.4 | 0.11
|  |  | 141.8 | 0.11 | 131.7434 | 0.075
|  |  | 141.8 | 0
|  |  | 141.8 | 0.095
|  |  | 164.2 | 0.095 | 152.5895 | 0.067
|  |  | 164.2 | 0
|  |  | 164.2 | 0.078
|  |  | 190.1 | 0.078 | 176.676 | 0.054
|  |  | 190.1 | 0
|  |  | 190.1 | 0.059
|  |  | 220.2 | 0.059 | 204.5972 | 0.026
|  |  | 220.2 | 0
|  |  | 220.2 | 0.04
|  |  | 255 | 0.04 | 236.962 | 0.026
|  |  | 255 | 0
|  |  | 255 | 0.026
|  |  | 295.3 | 0.026 | 274.4112 | 0.017
|  |  | 295.3 | 0
|  |  | 295.3 | 0.018
|  |  | 342 | 0.018 | 317.7933 | 0.011
|  |  | 342 | 0
|  |  | 342 | 0.012
|  |  | 396 | 0.012 | 368.0109 | 0.007
|  |  | 396 | 0
|  |  | 396 | 0.009
|  |  | 458.7 | 0.009 | 426.1985 | 0.005
|  |  | 458.7 | 0
|  |  | 458.7 | 0.006
|  |  | 531.2 | 0.006 | 493.6207 | 0.004
|  |  | 531.2 | 0
|  |  | 531.2 | 0.005
|  |  | 515.1 | 0.005 | 523.0881 | 0.003
|  |  | 515.1 | 0
|  |  | 515.1 | 0.004
|  |  | 412.4 | 0.004 | 460.8983 | 0.003
|  |  | 412.4 | 0
|  |  | 412.4 | 0.003
|  |  | 825 | 0.003 | 583.2924 | 0.002
|  |  | 825 | 0
|  |  | 825 | 0.002
|  |  | 1000 | 0.002 | 908.2951 | 0.002
|  |  | 1000 | 0
|  |  | 1000 | 0.001
|  |  | 1106 | 0.001 | 1051.665 | 0.001
|  |  | 1106 | 0
|  |  | 1106 | 0.001
|  |  | 1281 | 0.001 | 1190.288 | 0.001
|  |  | 1281 | 0
|  |  | 1281 | 0

## Weibull_1
|  | #4 | #4
alpha | 58.278 | x | f(x)
beta | 3.71 | 25
C_ | 3.33 | 25.2 | 0.02090398
delta_x | 0.2 | 25.4 | 0.02132832
|  | 25.6 | 0.021757
|  | 25.8 | 0.02218997
|  | 26 | 0.02262721
|  | 26.2 | 0.02306868
|  | 26.4 | 0.02351434
|  | 26.6 | 0.02396415
|  | 26.8 | 0.02441806
|  | 27 | 0.02487604
|  | 27.2 | 0.02533804
|  | 27.4 | 0.025804
|  | 27.6 | 0.02627388
|  | 27.8 | 0.02674763
|  | 28 | 0.02722519
|  | 28.2 | 0.02770652
|  | 28.4 | 0.02819154
|  | 28.6 | 0.0286802
|  | 28.8 | 0.02917245
|  | 29 | 0.02966822
|  | 29.2 | 0.03016743
|  | 29.4 | 0.03067004
|  | 29.6 | 0.03117596
|  | 29.8 | 0.03168513
|  | 30 | 0.03219747
|  | 30.2 | 0.03271291
|  | 30.4 | 0.03323138
|  | 30.6 | 0.03375279
|  | 30.8 | 0.03427706
|  | 31 | 0.03480411
|  | 31.2 | 0.03533386
|  | 31.4 | 0.03586622
|  | 31.6 | 0.03640111
|  | 31.8 | 0.03693842
|  | 32 | 0.03747807
|  | 32.2 | 0.03801996
|  | 32.4 | 0.038564
|  | 32.6 | 0.03911009
|  | 32.8 | 0.03965813
|  | 33 | 0.04020801
|  | 33.2 | 0.04075964
|  | 33.4 | 0.0413129
|  | 33.6 | 0.04186769
|  | 33.8 | 0.04242389
|  | 34 | 0.0429814
|  | 34.2 | 0.0435401
|  | 34.4 | 0.04409988
|  | 34.6 | 0.04466062
|  | 34.8 | 0.04522219
|  | 35 | 0.04578449
|  | 35.2 | 0.04634737
|  | 35.4 | 0.04691073
|  | 35.6 | 0.04747443
|  | 35.8 | 0.04803835
|  | 36 | 0.04860235
|  | 36.2 | 0.04916631
|  | 36.4 | 0.04973009
|  | 36.6 | 0.05029355
|  | 36.8 | 0.05085657
|  | 37 | 0.051419
|  | 37.2 | 0.0519807
|  | 37.4 | 0.05254153
|  | 37.6 | 0.05310135
|  | 37.8 | 0.05366002
|  | 38 | 0.0542174
|  | 38.2 | 0.05477332
|  | 38.4 | 0.05532766
|  | 38.6 | 0.05588025
|  | 38.8 | 0.05643096
|  | 39 | 0.05697962
|  | 39.2 | 0.05752609
|  | 39.4 | 0.05807021
|  | 39.6 | 0.05861183
|  | 39.8 | 0.0591508
|  | 40 | 0.05968696
|  | 40.2 | 0.06022015
|  | 40.4 | 0.06075021
|  | 40.6 | 0.061277
|  | 40.8 | 0.06180034
|  | 41 | 0.06232008
|  | 41.2 | 0.06283606
|  | 41.4 | 0.06334812
|  | 41.6 | 0.06385611
|  | 41.8 | 0.06435985
|  | 42 | 0.06485919
|  | 42.2 | 0.06535397
|  | 42.4 | 0.06584402
|  | 42.6 | 0.06632919
|  | 42.8 | 0.06680932
|  | 43 | 0.06728424
|  | 43.2 | 0.06775379
|  | 43.4 | 0.06821781
|  | 43.6 | 0.06867615
|  | 43.8 | 0.06912864
|  | 44 | 0.06957512
|  | 44.2 | 0.07001544
|  | 44.4 | 0.07044944
|  | 44.6 | 0.07087696
|  | 44.8 | 0.07129784
|  | 45 | 0.07171193
|  | 45.2 | 0.07211908
|  | 45.4 | 0.07251913
|  | 45.6 | 0.07291193
|  | 45.8 | 0.07329733
|  | 46 | 0.07367519
|  | 46.2 | 0.07404534
|  | 46.4 | 0.07440766
|  | 46.6 | 0.07476198
|  | 46.8 | 0.07510818
|  | 47 | 0.07544611
|  | 47.2 | 0.07577562
|  | 47.4 | 0.07609659
|  | 47.6 | 0.07640887
|  | 47.8 | 0.07671234
|  | 48 | 0.07700687
|  | 48.2 | 0.07729232
|  | 48.4 | 0.07756856
|  | 48.6 | 0.07783549
|  | 48.8 | 0.07809297
|  | 49 | 0.07834088
|  | 49.2 | 0.07857912
|  | 49.4 | 0.07880757
|  | 49.6 | 0.07902611
|  | 49.8 | 0.07923465
|  | 50 | 0.07943308
|  | 50.2 | 0.0796213
|  | 50.4 | 0.07979921
|  | 50.6 | 0.07996671
|  | 50.8 | 0.08012372
|  | 51 | 0.08027016
|  | 51.2 | 0.08040593
|  | 51.4 | 0.08053095
|  | 51.6 | 0.08064516
|  | 51.8 | 0.08074848
|  | 52 | 0.08084083
|  | 52.2 | 0.08092216
|  | 52.4 | 0.08099241
|  | 52.6 | 0.08105151
|  | 52.8 | 0.08109943
|  | 53 | 0.08113609
|  | 53.2 | 0.08116148
|  | 53.4 | 0.08117553
|  | 53.6 | 0.08117822
|  | 53.8 | 0.08116952
|  | 54 | 0.0811494
|  | 54.2 | 0.08111784
|  | 54.4 | 0.08107482
|  | 54.6 | 0.08102032
|  | 54.8 | 0.08095434
|  | 55 | 0.08087687
|  | 55.2 | 0.08078792
|  | 55.4 | 0.08068748
|  | 55.6 | 0.08057558
|  | 55.8 | 0.08045221
|  | 56 | 0.08031741
|  | 56.2 | 0.0801712
|  | 56.4 | 0.0800136
|  | 56.6 | 0.07984465
|  | 56.8 | 0.07966439
|  | 57 | 0.07947285
|  | 57.2 | 0.07927009
|  | 57.4 | 0.07905617
|  | 57.6 | 0.07883113
|  | 57.8 | 0.07859504
|  | 58 | 0.07834797
|  | 58.2 | 0.07808998
|  | 58.4 | 0.07782116
|  | 58.6 | 0.07754159
|  | 58.8 | 0.07725134
|  | 59 | 0.07695052
|  | 59.2 | 0.07663921
|  | 59.4 | 0.07631752
|  | 59.6 | 0.07598555
|  | 59.8 | 0.0756434
|  | 60 | 0.07529119
|  | 60.2 | 0.07492905
|  | 60.4 | 0.07455708
|  | 60.6 | 0.07417541
|  | 60.8 | 0.07378418
|  | 61 | 0.07338352
|  | 61.2 | 0.07297356
|  | 61.4 | 0.07255446
|  | 61.6 | 0.07212634
|  | 61.8 | 0.07168937
|  | 62 | 0.0712437
|  | 62.2 | 0.07078949
|  | 62.4 | 0.07032689
|  | 62.6 | 0.06985607
|  | 62.8 | 0.0693772
|  | 63 | 0.06889044
|  | 63.2 | 0.06839598
|  | 63.4 | 0.067894
|  | 63.6 | 0.06738466
|  | 63.8 | 0.06686815
|  | 64 | 0.06634467
|  | 64.2 | 0.06581439
|  | 64.4 | 0.06527752
|  | 64.6 | 0.06473423
|  | 64.8 | 0.06418474
|  | 65 | 0.06362924
|  | 65.2 | 0.06306792
|  | 65.4 | 0.06250099
|  | 65.6 | 0.06192866
|  | 65.8 | 0.06135113
|  | 66 | 0.06076861
|  | 66.2 | 0.0601813
|  | 66.4 | 0.05958942
|  | 66.6 | 0.05899318
|  | 66.8 | 0.05839279
|  | 67 | 0.05778846
|  | 67.2 | 0.05718041
|  | 67.4 | 0.05656885
|  | 67.6 | 0.05595401
|  | 67.8 | 0.05533609
|  | 68 | 0.0547153
|  | 68.2 | 0.05409188
|  | 68.4 | 0.05346602
|  | 68.6 | 0.05283796
|  | 68.8 | 0.0522079
|  | 69 | 0.05157606
|  | 69.2 | 0.05094265
|  | 69.4 | 0.05030789
|  | 69.6 | 0.04967199
|  | 69.8 | 0.04903517
|  | 70 | 0.04839763
|  | 70.2 | 0.04775959
|  | 70.4 | 0.04712125
|  | 70.6 | 0.04648282
|  | 70.8 | 0.04584451
|  | 71 | 0.04520652
|  | 71.2 | 0.04456904
|  | 71.4 | 0.0439323
|  | 71.6 | 0.04329647
|  | 71.8 | 0.04266176
|  | 72 | 0.04202836
|  | 72.2 | 0.04139645
|  | 72.4 | 0.04076624
|  | 72.6 | 0.04013791
|  | 72.8 | 0.03951163
|  | 73 | 0.03888759
|  | 73.2 | 0.03826597
|  | 73.4 | 0.03764694
|  | 73.6 | 0.03703067
|  | 73.8 | 0.03641734
|  | 74 | 0.0358071
|  | 74.2 | 0.03520011
|  | 74.4 | 0.03459655
|  | 74.6 | 0.03399655
|  | 74.8 | 0.03340027
|  | 75 | 0.03280787
|  | 75.2 | 0.03221948
|  | 75.4 | 0.03163524
|  | 75.6 | 0.03105528
|  | 75.8 | 0.03047975
|  | 76 | 0.02990877
|  | 76.2 | 0.02934247
|  | 76.4 | 0.02878095
|  | 76.6 | 0.02822435
|  | 76.8 | 0.02767277
|  | 77 | 0.02712632
|  | 77.2 | 0.02658511
|  | 77.4 | 0.02604923
|  | 77.6 | 0.02551878
|  | 77.8 | 0.02499386
|  | 78 | 0.02447454
|  | 78.2 | 0.02396092
|  | 78.4 | 0.02345306
|  | 78.6 | 0.02295106
|  | 78.8 | 0.02245496
|  | 79 | 0.02196486
|  | 79.2 | 0.02148079
|  | 79.4 | 0.02100283
|  | 79.6 | 0.02053102
|  | 79.8 | 0.02006542
|  | 80 | 0.01960607
|  | 80.2 | 0.01915301
|  | 80.4 | 0.01870628
|  | 80.6 | 0.01826592
|  | 80.8 | 0.01783195
|  | 81 | 0.01740439
|  | 81.2 | 0.01698327
|  | 81.4 | 0.01656862
|  | 81.6 | 0.01616043
|  | 81.8 | 0.01575872
|  | 82 | 0.0153635
|  | 82.2 | 0.01497477
|  | 82.4 | 0.01459253
|  | 82.6 | 0.01421678
|  | 82.8 | 0.01384751
|  | 83 | 0.0134847
|  | 83.2 | 0.01312834
|  | 83.4 | 0.01277842
|  | 83.6 | 0.01243492
|  | 83.8 | 0.0120978
|  | 84 | 0.01176706
|  | 84.2 | 0.01144264
|  | 84.4 | 0.01112453
|  | 84.6 | 0.01081268
|  | 84.8 | 0.01050707
|  | 85 | 0.01020764
|  | 85.2 | 0.009914355
|  | 85.4 | 0.009627172
|  | 85.6 | 0.009346042
|  | 85.8 | 0.009070914
|  | 86 | 0.008801736
|  | 86.2 | 0.008538453
|  | 86.4 | 0.00828101
|  | 86.6 | 0.008029348
|  | 86.8 | 0.007783407
|  | 87 | 0.007543126
|  | 87.2 | 0.00730844
|  | 87.4 | 0.007079285
|  | 87.6 | 0.006855594
|  | 87.8 | 0.006637299
|  | 88 | 0.006424332
|  | 88.2 | 0.006216622
|  | 88.4 | 0.006014096
|  | 88.6 | 0.005816684
|  | 88.8 | 0.00562431
|  | 89 | 0.005436901
|  | 89.2 | 0.005254381
|  | 89.4 | 0.005076674
|  | 89.6 | 0.004903704
|  | 89.8 | 0.004735393
|  | 90 | 0.004571664
|  | 90.2 | 0.004412438
|  | 90.4 | 0.004257636
|  | 90.6 | 0.004107181
|  | 90.8 | 0.003960993
|  | 91 | 0.003818992
|  | 91.2 | 0.003681099
|  | 91.4 | 0.003547236
|  | 91.6 | 0.003417323
|  | 91.8 | 0.003291281
|  | 92 | 0.00316903
|  | 92.2 | 0.003050493
|  | 92.4 | 0.00293559
|  | 92.6 | 0.002824244
|  | 92.8 | 0.002716376
|  | 93 | 0.00261191
|  | 93.2 | 0.002510769
|  | 93.4 | 0.002412877
|  | 93.6 | 0.002318158
|  | 93.8 | 0.002226536
|  | 94 | 0.002137938
|  | 94.2 | 0.00205229
|  | 94.4 | 0.001969518
|  | 94.6 | 0.001889552
|  | 94.8 | 0.001812319
|  | 95 | 0.001737749
|  | 95.2 | 0.001665772
|  | 95.4 | 0.001596319
|  | 95.6 | 0.001529324
|  | 95.8 | 0.001464718
|  | 96 | 0.001402437
|  | 96.2 | 0.001342415
|  | 96.4 | 0.001284588
|  | 96.6 | 0.001228894
|  | 96.8 | 0.00117527
|  | 97 | 0.001123657
|  | 97.2 | 0.001073993
|  | 97.4 | 0.001026222
|  | 97.6 | 0.0009802847
|  | 97.8 | 0.0009361254
|  | 98 | 0.0008936887
|  | 98.2 | 0.0008529205
|  | 98.4 | 0.0008137677
|  | 98.6 | 0.0007761783
|  | 98.8 | 0.0007401016
|  | 99 | 0.0007054879
|  | 99.2 | 0.0006722885
|  | 99.4 | 0.000640456
|  | 99.6 | 0.0006099441
|  | 99.8 | 0.0005807075
|  | 100 | 0.0005527021
|  | 100.2 | 0.0005258848
|  | 100.4 | 0.0005002136
|  | 100.6 | 0.0004756476
|  | 100.8 | 0.0004521471
|  | 101 | 0.0004296732
|  | 101.2 | 0.0004081882
|  | 101.4 | 0.0003876555
|  | 101.6 | 0.0003680393
|  | 101.8 | 0.0003493051
|  | 102 | 0.0003314192
|  | 102.2 | 0.0003143489
|  | 102.4 | 0.0002980625
|  | 102.6 | 0.0002825292
|  | 102.8 | 0.0002677193
|  | 103 | 0.0002536038
|  | 103.2 | 0.0002401548
|  | 103.4 | 0.0002273451
|  | 103.6 | 0.0002151486
|  | 103.8 | 0.0002035399
|  | 104 | 0.0001924945
|  | 104.2 | 0.0001819886
|  | 104.4 | 0.0001719993
|  | 104.6 | 0.0001625046
|  | 104.8 | 0.0001534831
|  | 105 | 0.0001449141
|  | 105.2 | 0.0001367779
|  | 105.4 | 0.0001290553
|  | 105.6 | 0.0001217278
|  | 105.8 | 0.0001147776
|  | 106 | 0.0001081878
|  | 106.2 | 0.0001019417
|  | 106.4 | 9.602351e-05
|  | 106.6 | 9.04181e-05
|  | 106.8 | 8.511078e-05
|  | 107 | 8.008751e-05
|  | 107.2 | 7.533478e-05
|  | 107.4 | 7.083965e-05
|  | 107.6 | 6.658967e-05
|  | 107.8 | 6.257294e-05
|  | 108 | 5.877802e-05
|  | 108.2 | 5.519397e-05
|  | 108.4 | 5.181031e-05
|  | 108.6 | 4.861699e-05
|  | 108.8 | 4.560441e-05
|  | 109 | 4.276339e-05
|  | 109.2 | 4.008515e-05
|  | 109.4 | 3.756128e-05
|  | 109.6 | 3.518376e-05
|  | 109.8 | 3.294495e-05
|  | 110 | 3.083754e-05
|  | 110.2 | 2.885454e-05
|  | 110.4 | 2.698932e-05
|  | 110.6 | 2.523553e-05
|  | 110.8 | 2.358715e-05
|  | 111 | 2.203841e-05
|  | 111.2 | 2.058384e-05
|  | 111.4 | 1.921824e-05
|  | 111.6 | 1.793664e-05
|  | 111.8 | 1.673435e-05
|  | 112 | 1.560688e-05
|  | 112.2 | 1.454998e-05
|  | 112.4 | 1.355961e-05
|  | 112.6 | 1.263195e-05
|  | 112.8 | 1.176336e-05
|  | 113 | 1.095038e-05
|  | 113.2 | 1.018976e-05
|  | 113.4 | 9.4784e-06
|  | 113.6 | 8.813368e-06
|  | 113.8 | 8.191889e-06
|  | 114 | 7.61134e-06
|  | 114.2 | 7.069238e-06
|  | 114.4 | 6.563235e-06
|  | 114.6 | 6.091115e-06
|  | 114.8 | 5.650782e-06
|  | 115 | 5.24026e-06
|  | 115.2 | 4.857683e-06
|  | 115.4 | 4.50129e-06
|  | 115.6 | 4.169422e-06
|  | 115.8 | 3.860516e-06
|  | 116 | 3.573098e-06
|  | 116.2 | 3.305782e-06
|  | 116.4 | 3.057261e-06

## Weibull_2
|  | #4 | #4
alpha2 | 190.48709 | x | f(x)
beta2 | 1.747 | 70
C_2 | 26 | 75 | 0.09767472
delta_x2 | 5 | 80 | 0.1001261
|  | 85 | 0.1022249
|  | 90 | 0.1039829
|  | 95 | 0.1054127
|  | 100 | 0.1065266
|  | 105 | 0.1073375
|  | 110 | 0.1078585
|  | 115 | 0.1081029
|  | 120 | 0.1080844
|  | 125 | 0.1078167
|  | 130 | 0.1073137
|  | 135 | 0.1065894
|  | 140 | 0.1056577
|  | 145 | 0.1045328
|  | 150 | 0.1032284
|  | 155 | 0.1017585
|  | 160 | 0.1001365
|  | 165 | 0.0983761
|  | 170 | 0.0964903
|  | 175 | 0.09449199
|  | 180 | 0.09239372
|  | 185 | 0.09020765
|  | 190 | 0.08794554
|  | 195 | 0.08561873
|  | 200 | 0.08323811
|  | 205 | 0.08081409
|  | 210 | 0.07835661
|  | 215 | 0.07587509
|  | 220 | 0.07337846
|  | 225 | 0.07087512
|  | 230 | 0.06837297
|  | 235 | 0.06587936
|  | 240 | 0.06340115
|  | 245 | 0.06094467
|  | 250 | 0.05851576
|  | 255 | 0.05611973
|  | 260 | 0.05376143
|  | 265 | 0.05144524
|  | 270 | 0.04917505
|  | 275 | 0.04695433
|  | 280 | 0.04478611
|  | 285 | 0.04267302
|  | 290 | 0.04061729
|  | 295 | 0.03862077
|  | 300 | 0.03668496
|  | 305 | 0.03481104
|  | 310 | 0.03299986
|  | 315 | 0.03125199
|  | 320 | 0.0295677
|  | 325 | 0.02794703
|  | 330 | 0.0263898
|  | 335 | 0.02489557
|  | 340 | 0.02346374
|  | 345 | 0.02209353
|  | 350 | 0.02078398
|  | 355 | 0.01953401
|  | 360 | 0.0183424
|  | 365 | 0.01720782
|  | 370 | 0.01612885
|  | 375 | 0.01510399
|  | 380 | 0.01413166
|  | 385 | 0.01321024
|  | 390 | 0.01233805
|  | 395 | 0.0115134
|  | 400 | 0.01073455
|  | 405 | 0.009999758
|  | 410 | 0.00930729
|  | 415 | 0.008655399
|  | 420 | 0.008042354
|  | 425 | 0.00746644
|  | 430 | 0.006925966
|  | 435 | 0.006419268
|  | 440 | 0.005944713
|  | 445 | 0.005500706
|  | 450 | 0.005085691
|  | 455 | 0.004698154
|  | 460 | 0.004336627
|  | 465 | 0.003999689
|  | 470 | 0.003685965
|  | 475 | 0.003394133
|  | 480 | 0.003122918
|  | 485 | 0.002871098
|  | 490 | 0.002637502
|  | 495 | 0.002421008
|  | 500 | 0.002220547
|  | 505 | 0.002035098
|  | 510 | 0.00186369
|  | 515 | 0.001705401
|  | 520 | 0.001559356
|  | 525 | 0.001424725
|  | 530 | 0.001300724
|  | 535 | 0.001186613
|  | 540 | 0.001081693
|  | 545 | 0.0009853062
|  | 550 | 0.0008968333
|  | 555 | 0.0008156931
|  | 560 | 0.0007413403
|  | 565 | 0.0006732638
|  | 570 | 0.0006109856
|  | 575 | 0.0005540587
|  | 580 | 0.000502066
|  | 585 | 0.0004546185
|  | 590 | 0.000411354
|  | 595 | 0.0003719355
|  | 600 | 0.00033605
|  | 605 | 0.000303407
|  | 610 | 0.0002737371
|  | 615 | 0.0002467908
|  | 620 | 0.0002223374
|  | 625 | 0.0002001637
|  | 630 | 0.0001800729
|  | 635 | 0.0001618834
|  | 640 | 0.0001454281
|  | 645 | 0.000130553
|  | 650 | 0.0001171169
|  | 655 | 0.0001049896
|  | 660 | 9.405217e-05
|  | 665 | 8.419522e-05
|  | 670 | 7.531876e-05
|  | 675 | 6.733125e-05
|  | 680 | 6.014907e-05
|  | 685 | 5.369583e-05
|  | 690 | 4.790187e-05
|  | 695 | 4.270369e-05
|  | 700 | 3.804347e-05
|  | 705 | 3.386861e-05
|  | 710 | 3.013129e-05
|  | 715 | 2.678812e-05
|  | 720 | 2.379969e-05
|  | 725 | 2.113031e-05
|  | 730 | 1.874764e-05
|  | 735 | 1.662241e-05
|  | 740 | 1.472818e-05
|  | 745 | 1.304104e-05
|  | 750 | 1.153943e-05
|  | 755 | 1.020389e-05
|  | 760 | 9.016904e-06
|  | 765 | 7.962693e-06
|  | 770 | 7.027064e-06
|  | 775 | 6.197263e-06
|  | 780 | 5.461836e-06
|  | 785 | 4.810506e-06
|  | 790 | 4.234057e-06
|  | 795 | 3.724236e-06
|  | 800 | 3.273655e-06
|  | 805 | 2.875705e-06
|  | 810 | 2.52448e-06
|  | 815 | 2.214708e-06
|  | 820 | 1.941684e-06
|  | 825 | 1.701213e-06
|  | 830 | 1.489558e-06
|  | 835 | 1.303392e-06
|  | 840 | 1.139758e-06
|  | 845 | 9.960254e-07
|  | 850 | 8.698591e-07
|  | 855 | 7.591869e-07
|  | 860 | 6.621713e-07
|  | 865 | 5.771841e-07
|  | 870 | 5.027838e-07
|  | 875 | 4.37695e-07
|  | 880 | 3.807902e-07
|  | 885 | 3.310734e-07
|  | 890 | 2.876655e-07
|  | 895 | 2.497909e-07
|  | 900 | 2.167661e-07
|  | 905 | 1.87989e-07
|  | 910 | 1.629297e-07
|  | 915 | 1.411223e-07
|  | 920 | 1.221571e-07
|  | 925 | 1.056744e-07
|  | 930 | 9.135868e-08
|  | 935 | 7.893307e-08
|  | 940 | 6.815501e-08
|  | 945 | 5.88121e-08
|  | 950 | 5.071846e-08
|  | 955 | 4.371157e-08
|  | 960 | 3.764941e-08
|  | 965 | 3.240797e-08
|  | 970 | 2.787903e-08
|  | 975 | 2.396825e-08
|  | 980 | 2.05934e-08
|  | 985 | 1.768289e-08
|  | 990 | 1.517443e-08
|  | 995 | 1.301386e-08
|  | 1000 | 1.11541e-08
|  | 1005 | 9.554282e-09
|  | 1010 | 8.178944e-09
|  | 1015 | 6.997331e-09
|  | 1020 | 5.982794e-09
|  | 1025 | 5.112254e-09
|  | 1030 | 4.365741e-09
|  | 1035 | 3.725985e-09
|  | 1040 | 3.178061e-09
|  | 1045 | 2.709079e-09
|  | 1050 | 2.307915e-09
|  | 1055 | 1.964976e-09
|  | 1060 | 1.671991e-09
|  | 1065 | 1.421839e-09
|  | 1070 | 1.208391e-09
|  | 1075 | 1.026372e-09
|  | 1080 | 8.712506e-10
|  | 1085 | 7.391332e-10
|  | 1090 | 6.266774e-10
|  | 1095 | 5.310157e-10
|  | 1100 | 4.496898e-10
|  | 1105 | 3.805936e-10
|  | 1110 | 3.219237e-10
|  | 1115 | 2.721371e-10
|  | 1120 | 2.299146e-10
|  | 1125 | 1.941285e-10
|  | 1130 | 1.63816e-10
|  | 1135 | 1.381556e-10
|  | 1140 | 1.164462e-10
|  | 1145 | 9.809071e-11
|  | 1150 | 8.258024e-11
|  | 1155 | 6.948171e-11
|  | 1160 | 5.842669e-11
|  | 1165 | 4.910196e-11
|  | 1170 | 4.12414e-11
|  | 1175 | 3.461906e-11
|  | 1180 | 2.904323e-11
|  | 1185 | 2.435133e-11
|  | 1190 | 2.040556e-11
|  | 1195 | 1.708926e-11
|  | 1200 | 1.430365e-11
|  | 1205 | 1.196519e-11
|  | 1210 | 1.000327e-11
|  | 1215 | 8.358227e-12
|  | 1220 | 6.979696e-12
|  | 1225 | 5.825179e-12
|  | 1230 | 4.858843e-12
|  | 1235 | 4.050489e-12
|  | 1240 | 3.374686e-12
|  | 1245 | 2.81003e-12
|  | 1250 | 2.338517e-12
|  | 1255 | 1.945012e-12
|  | 1260 | 1.6168e-12
|  | 1265 | 1.3432083e-12
|  | 1270 | 1.115279e-12
|  | 1275 | 9.255008e-13
|  | 1280 | 7.675802e-13
|  | 1285 | 6.362454e-13
|  | 1290 | 5.270839e-13
|  | 1295 | 4.364045e-13
|  | 1300 | 3.611216e-13
|  | 1305 | 2.98657e-13
|  | 1310 | 2.46858e-13
|  | 1315 | 2.039282e-13
|  | 1320 | 1.683694e-13
|  | 1325 | 1.389329e-13
|  | 1330 | 1.145785e-13
|  | 1335 | 9.444045e-14
|  | 1340 | 7.779823e-14
|  | 1345 | 6.405285e-14
|  | 1350 | 5.270656e-14
|  | 1355 | 4.334594e-14
|  | 1360 | 3.562789e-14
|  | 1365 | 2.926778e-14
|  | 1370 | 2.402968e-14
|  | 1375 | 1.971809e-14
|  | 1380 | 1.617114e-14
|  | 1385 | 1.325487e-14
|  | 1390 | 1.085849e-14
|  | 1395 | 8.890444e-15
|  | 1400 | 7.27507e-15
|  | 1405 | 5.949919e-15
|  | 1410 | 4.863459e-15
|  | 1415 | 3.973196e-15
|  | 1420 | 3.244111e-15
|  | 1425 | 2.647356e-15
|  | 1430 | 2.159188e-15
|  | 1435 | 1.76007e-15
|  | 1440 | 1.433941e-15
|  | 1445 | 1.167602e-15
|  | 1450 | 9.502117e-16
|  | 1455 | 7.728736e-16
|  | 1460 | 6.282888e-16
|  | 1465 | 5.104734e-16
|  | 1470 | 4.145243e-16
|  | 1475 | 3.364266e-16
|  | 1480 | 2.728942e-16
|  | 1485 | 2.212392e-16
|  | 1490 | 1.792644e-16
|  | 1495 | 1.451744e-16
|  | 1500 | 1.175035e-16
|  | 1505 | 9.505525e-17
|  | 1510 | 7.6854e-17
|  | 1515 | 6.210434e-17
|  | 1520 | 5.01583e-17
|  | 1525 | 4.048828e-17
|  | 1530 | 3.266492e-17
|  | 1535 | 2.633904e-17
|  | 1540 | 2.12268e-17
|  | 1545 | 1.709761e-17
|  | 1550 | 1.376427e-17
|  | 1555 | 1.107485e-17
|  | 1560 | 8.906137e-18
|  | 1565 | 7.158274e-18
|  | 1570 | 5.750356e-18
|  | 1575 | 4.616883e-18
|  | 1580 | 3.704852e-18
|  | 1585 | 2.971399e-18
|  | 1590 | 2.381878e-18
|  | 1595 | 1.908299e-18
|  | 1600 | 1.528066e-18
|  | 1605 | 1.222944e-18
|  | 1610 | 9.782287e-19
|  | 1615 | 7.820661e-19
|  | 1620 | 6.249079e-19
|  | 1625 | 4.990663e-19
|  | 1630 | 3.983551e-19
|  | 1635 | 3.177991e-19
|  | 1640 | 2.533992e-19
|  | 1645 | 2.019428e-19
|  | 1650 | 1.608504e-19
|  | 1655 | 1.280521e-19
|  | 1660 | 1.018878e-19
|  | 1665 | 8.102691e-20
|  | 1670 | 6.440323e-20
|  | 1675 | 5.11632e-20
|  | 1680 | 4.06237e-20
|  | 1685 | 3.223839e-20
|  | 1690 | 2.557051e-20
|  | 1695 | 2.027112e-20
|  | 1700 | 1.60616e-20
|  | 1705 | 1.271957e-20
|  | 1710 | 1.006768e-20
|  | 1715 | 7.964509e-21
|  | 1720 | 6.297411e-21
|  | 1725 | 4.976667e-21
|  | 1730 | 3.930871e-21
|  | 1735 | 3.103222e-21
|  | 1740 | 2.448561e-21
|  | 1745 | 1.931004e-21
|  | 1750 | 1.522053e-21
|  | 1755 | 1.199088e-21
|  | 1760 | 9.441628e-22
|  | 1765 | 7.430494e-22
|  | 1770 | 5.844718e-22
|  | 1775 | 4.594991e-22
|  | 1780 | 3.610615e-22
|  | 1785 | 2.835655e-22
|  | 1790 | 2.225877e-22
|  | 1795 | 1.746325e-22
|  | 1800 | 1.369383e-22
|  | 1805 | 1.073251e-22
|  | 1810 | 8.407247e-23
|  | 1815 | 6.582382e-23
|  | 1820 | 5.150971e-23
|  | 1825 | 4.028766e-23
|  | 1830 | 3.149432e-23
|  | 1835 | 2.460762e-23
|  | 1840 | 1.921695e-23
|  | 1845 | 1.49995e-23
|  | 1850 | 1.170165e-23
|  | 1855 | 9.124208e-24
|  | 1860 | 7.110848e-24
|  | 1865 | 5.53893e-24
|  | 1870 | 4.312299e-24
|  | 1875 | 3.355601e-24
|  | 1880 | 2.60982e-24
|  | 1885 | 2.028756e-24
|  | 1890 | 1.57626e-24
|  | 1895 | 1.224068e-24
|  | 1900 | 9.500844e-25
|  | 1905 | 7.370527e-25
|  | 1910 | 5.714978e-25
|  | 1915 | 4.429049e-25
|  | 1920 | 3.430729e-25
|  | 1925 | 2.656088e-25
|  | 1930 | 2.055317e-25
|  | 1935 | 1.589629e-25
|  | 1940 | 1.228834e-25
|  | 1945 | 9.494484e-26
|  | 1950 | 7.332136e-26
|  | 1955 | 5.659405e-26
|  | 1960 | 4.366086e-26
|  | 1965 | 3.366628e-26
|  | 1970 | 2.594654e-26
|  | 1975 | 1.998691e-26
|  | 1980 | 1.53884e-26
|  | 1985 | 1.184195e-26
|  | 1990 | 9.10826e-27
|  | 1995 | 7.002122e-27
|  | 2000 | 5.380299e-27
|  | 2005 | 4.132051e-27
|  | 2010 | 3.171814e-27
|  | 2015 | 2.433507e-27
|  | 2020 | 1.866124e-27
|  | 2025 | 1.430314e-27
|  | 2030 | 1.095735e-27
|  | 2035 | 8.390029e-28
|  | 2040 | 6.421032e-28
|  | 2045 | 4.911678e-28
|  | 2050 | 3.755249e-28
|  | 2055 | 2.869668e-28
|  | 2060 | 2.19184e-28
|  | 2065 | 1.673286e-28
|  | 2070 | 1.27678e-28
|  | 2075 | 9.737474e-29
|  | 2080 | 7.422691e-29
|  | 2085 | 5.655374e-29
|  | 2090 | 4.306716e-29
|  | 2095 | 3.278055e-29
|  | 2100 | 2.493857e-29
|  | 2105 | 1.896323e-29
|  | 2110 | 1.441247e-29
|  | 2115 | 1.09484e-29
|  | 2120 | 8.312816e-30
|  | 2125 | 6.308583e-30
|  | 2130 | 4.785217e-30
|  | 2135 | 3.627919e-30
|  | 2140 | 2.749159e-30
|  | 2145 | 2.08223e-30
|  | 2150 | 1.576319e-30
|  | 2155 | 1.192741e-30
|  | 2160 | 9.020597e-31
|  | 2165 | 6.818853e-31
|  | 2170 | 5.151984e-31
|  | 2175 | 3.890675e-31
|  | 2180 | 2.936722e-31
|  | 2185 | 2.215584e-31
|  | 2190 | 1.670711e-31
|  | 2195 | 1.259222e-31
|  | 2200 | 9.486171e-32
|  | 2205 | 7.142789e-32
|  | 2210 | 5.375673e-32
|  | 2215 | 4.043767e-32
|  | 2220 | 3.040381e-32
|  | 2225 | 2.284853e-32
|  | 2230 | 1.716237e-32
|  | 2235 | 1.288502e-32
|  | 2240 | 9.669008e-33
|  | 2245 | 7.252167e-33
|  | 2250 | 5.436794e-33
|  | 2255 | 4.07387e-33
|  | 2260 | 3.051132e-33
|  | 2265 | 2.284044e-33
|  | 2270 | 1.708982e-33
|  | 2275 | 1.278087e-33
|  | 2280 | 9.553735e-34
|  | 2285 | 7.137992e-34
|  | 2290 | 5.330514e-34
|  | 2295 | 3.978803e-34
|  | 2300 | 2.968426e-34
|  | 2305 | 2.213557e-34
|  | 2310 | 1.649854e-34
|  | 2315 | 1.229112e-34
|  | 2320 | 9.152256e-35
|  | 2325 | 6.811706e-35
|  | 2330 | 5.067278e-35
|  | 2335 | 3.767775e-35
|  | 2340 | 2.800183e-35
|  | 2345 | 2.080077e-35
|  | 2350 | 1.544416e-35
|  | 2355 | 1.146148e-35