## FInal_Cryogenic_Dateset
Particle # | #6_dp [mm] | #4 Histogram | Max of Step, mm | Counts | Stepsize, mm | Probability | Average, mm | StDev
1 | 0.078847891 | 0.5 | 0.5 | 134 | 0 | 0.3276284 | 1.680682 | 1.610374
2 | 0.070488427 | 0.5 | 1 | 43 | 0.5 | 0.3276284 | Min
3 | 0.303333894 | 0.5 | 1.5 | 53 | 0.5 | 0 | 0.035261849
4 | 0.819411323 | 1 | 2 | 41 | 0.5 | 0.1051345 | Max
5 | 0.093294083 | 0.5 | 2.5 | 27 | 1 | 0.1051345 | 7.260859102
6 | 0.111507757 | 0.5 | 3 | 27 | 1 | 0
7 | 0.635496395 | 1 | 3.5 | 20 | 1 | 0.1295844
8 | 0.111507757 | 0.5 | 4 | 22 | 1.5 | 0.1295844
9 | 1.271384045 | 1.5 | 4.5 | 15 | 1.5 | 0
10 | 1.793854511 | 2 | 5 | 9 | 1.5 | 0.1002445
11 | 0.061034584 | 0.5 | 5.5 | 4 | 2 | 0.1002445
12 | 0.492152343 | 0.5 | 6 | 7 | 2 | 0
13 | 5.23017742 | 5.5 | 6.5 | 4 | 2 | 0.06601467
14 | 0.086373537 | 0.5 | 7 | 2 | 2.5 | 0.06601467
15 | 1.330638472 | 1.5 | 7.5 | 1 | 2.5 | 0
16 | 0.304969129 | 0.5 | 8 | 0 | 2.5 | 0.06601467
17 | 0.09973557 | 0.5 | 8.5 | 0 | 3 | 0.06601467
18 | 1.615900921 | 2 | Total | 409 | 3 | 0
19 | 0.149603355 | 0.5 | Total | 409 | 3 | 0.04889976
20 | 0.324715491 | 0.5 |  |  | 3.5 | 0.04889976
21 | 1.332506035 | 1.5 |  |  | 3.5 | 0
22 | 1.83225942 | 2 |  |  | 3.5 | 0.05378973
23 | 6.619467144 | 7 |  |  | 4 | 0.05378973
24 | 0.111507757 | 0.5 |  |  | 4 | 0
25 | 1.671872809 | 2 |  |  | 4 | 0.03667482
26 | 0.061034584 | 0.5 |  |  | 4.5 | 0.03667482
27 | 3.976936317 | 4 |  |  | 4.5 | 0
28 | 3.61670387 | 4 |  |  | 4.5 | 0.02200489
29 | 0.149603355 | 0.5 |  |  | 5 | 0.02200489
30 | 1.584823001 | 2 |  |  | 5 | 0
31 | 2.873353907 | 3 |  |  | 5 | 0.009779951
32 | 2.42256858 | 2.5 |  |  | 5.5 | 0.009779951
33 | 0.356127218 | 0.5 |  |  | 5.5 | 0
34 | 0.76608345 | 1 |  |  | 5.5 | 0.01711491
35 | 1.408709763 | 1.5 |  |  | 6 | 0.01711491
36 | 4.266538013 | 4.5 |  |  | 6 | 0
37 | 1.115077573 | 1.5 |  |  | 6 | 0.009779951
38 | 0.035261849 | 0.5 |  |  | 6.5 | 0.009779951
39 | 4.358798152 | 4.5 |  |  | 6.5 | 0
40 | 0.705236979 | 1 |  |  | 6.5 | 0.004889976
41 | 1.592649335 | 2 |  |  | 7 | 0.004889976
42 | 2.503342942 | 3 |  |  | 7 | 0
43 | 0.093294083 | 0.5 |  |  | 7 | 0.002444988
44 | 0.52158938 | 1 |  |  | 7.5 | 0.002444988
45 | 6.164271462 | 6.5 |  |  | 7.5 | 0
46 | 2.890611443 | 3 |  |  | 7.5 | 0
47 | 4.819406033 | 5 |  |  | 8 | 0
48 | 4.184141936 | 4.5 |  |  | 8 | 0
49 | 0.078847891 | 0.5 |  |  | 8 | 0
50 | 0.049817892 | 0.5 |  |  | 8.5 | 0
51 | 0.244301256 | 0.5 |  |  | 8.5 | 0
52 | 3.352658327 | 3.5 |  |  | 9 | 0
53 | 0.093294083 | 0.5
54 | 1.163106623 | 1.5
55 | 0.157538008 | 0.5
56 | 0.157538008 | 0.5
57 | 2.45317066 | 2.5
58 | 0.624443441 | 1
59 | 0.070488427 | 0.5
60 | 2.794376388 | 3
61 | 0.168962771 | 0.5
62 | 3.231801841 | 3.5
63 | 0.63744997 | 1
64 | 1.0340804 | 1.5
65 | 2.412281618 | 2.5
66 | 6.220493995 | 6.5
67 | 2.581591223 | 3
68 | 0.300864378 | 0.5
69 | 2.785462884 | 3
70 | 0.035261849 | 0.5
71 | 1.099355652 | 1.5
72 | 5.619813967 | 6
73 | 2.217855374 | 2.5
74 | 3.337790589 | 3.5
75 | 1.343656908 | 1.5
76 | 0.093294083 | 0.5
77 | 2.975398076 | 3
78 | 1.306117164 | 1.5
79 | 3.609821459 | 4
80 | 0.078847891 | 0.5
81 | 1.673359579 | 2
82 | 0.035261849 | 0.5
83 | 1.686681537 | 2
84 | 0.078847891 | 0.5
85 | 0.307405673 | 0.5
86 | 1.381976598 | 1.5
87 | 2.483395668 | 2.5
88 | 3.920254991 | 4
89 | 1.643368626 | 2
90 | 1.562700758 | 2
91 | 0.111507757 | 0.5
92 | 0.153702836 | 0.5
93 | 2.44301256 | 2.5
94 | 1.883128003 | 2
95 | 0.460838776 | 0.5
96 | 2.44301256 | 2.5
97 | 3.270049348 | 3.5
98 | 3.526184897 | 4
99 | 1.421013139 | 1.5
100 | 0.035261849 | 0.5
101 | 0.168962771 | 0.5
102 | 2.111004123 | 2.5
103 | 3.404184086 | 3.5
104 | 3.476467818 | 3.5
105 | 2.610329673 | 3
106 | 0.959225998 | 1
107 | 0.049817892 | 0.5
108 | 0.189759864 | 0.5
109 | 0.600073378 | 1
110 | 1.286936722 | 1.5
111 | 0.319309623 | 0.5
112 | 0.086373537 | 0.5
113 | 0.426070542 | 0.5
114 | 3.804359688 | 4
115 | 3.705011989 | 4
116 | 3.322856328 | 3.5
117 | 0.141047396 | 0.5
118 | 3.16179061 | 3.5
119 | 3.575210675 | 4
120 | 2.026866293 | 2.5
121 | 0.049817892 | 0.5
122 | 1.24369896 | 1.5
123 | 2.610329673 | 3
124 | 0.049817892 | 0.5
125 | 0.225234629 | 0.5
126 | 3.512051835 | 4
127 | 0.241228162 | 0.5
128 | 0.111507757 | 0.5
129 | 0.56065231 | 1
130 | 0.557092577 | 1
131 | 0.086373537 | 0.5
132 | 1.843085271 | 2
133 | 2.317645212 | 2.5
134 | 2.263360274 | 2.5
135 | 5.453629983 | 5.5
136 | 2.941776679 | 3
137 | 2.19644809 | 2.5
138 | 1.799391112 | 2
139 | 1.677811985 | 2
140 | 1.945482842 | 2
141 | 1.81452966 | 2
142 | 2.532969333 | 3
143 | 2.30689042 | 2.5
144 | 0.035261849 | 0.5
145 | 1.269426563 | 1.5
146 | 1.57380075 | 2
147 | 0.517761149 | 1
148 | 1.618975901 | 2
149 | 5.963319763 | 6
150 | 0.165242307 | 0.5
151 | 5.946615753 | 6
152 | 4.341648716 | 4.5
153 | 0.549451575 | 1
154 | 3.008643779 | 3.5
155 | 1.184294278 | 1.5
156 | 0.176168141 | 0.5
157 | 0.186454841 | 0.5
158 | 0.127138405 | 0.5
159 | 2.179399076 | 2.5
160 | 0.035261849 | 0.5
161 | 3.907547486 | 4
162 | 2.167958582 | 2.5
163 | 0.09973557 | 0.5
164 | 1.484352129 | 1.5
165 | 0.061034584 | 0.5
166 | 0.690628315 | 1
167 | 4.387231579 | 4.5
168 | 4.543171434 | 5
169 | 3.322856328 | 3.5
170 | 3.106246678 | 3.5
171 | 0.540323837 | 1
172 | 3.277645292 | 3.5
173 | 4.075757253 | 4.5
174 | 1.227598618 | 1.5
175 | 0.421375407 | 0.5
176 | 1.448742838 | 1.5
177 | 1.300392737 | 1.5
178 | 2.020722398 | 2.5
179 | 4.381559655 | 4.5
180 | 0.769322718 | 1
181 | 1.338093087 | 1.5
182 | 0.049817892 | 0.5
183 | 1.026840542 | 1.5
184 | 0.078847891 | 0.5
185 | 0.049817892 | 0.5
186 | 1.398077839 | 1.5
187 | 1.026840542 | 1.5
188 | 3.433280206 | 3.5
189 | 3.512051835 | 4
190 | 2.11218181 | 2.5
191 | 1.378373002 | 1.5
192 | 1.273338519 | 1.5
193 | 0.58750939 | 1
194 | 0.561538717 | 1
195 | 2.992067103 | 3
196 | 1.868545307 | 2
197 | 0.495676753 | 0.5
198 | 1.733219418 | 2
199 | 4.272362641 | 4.5
200 | 0.956629982 | 1
201 | 0.387559644 | 0.5
202 | 2.581591223 | 3
203 | 0.035261849 | 0.5
204 | 1.408709763 | 1.5
205 | 3.657726398 | 4
206 | 0.762830427 | 1
207 | 0.679008082 | 1
208 | 5.79411303 | 6
209 | 0.866609709 | 1
210 | 7.260859102 | 7.5
211 | 0.070488427 | 0.5
212 | 0.354026154 | 0.5
213 | 0.489619376 | 0.5
214 | 2.785462884 | 3
215 | 4.283988139 | 4.5
216 | 4.896193757 | 5
217 | 0.111507757 | 0.5
218 | 1.528917338 | 2
219 | 0.070488427 | 0.5
220 | 0.035261849 | 0.5
221 | 1.294642999 | 1.5
222 | 0.09973557 | 0.5
223 | 1.417508785 | 1.5
224 | 4.814243304 | 5
225 | 5.449068184 | 5.5
226 | 0.547183915 | 1
227 | 0.225234629 | 0.5
228 | 0.035261849 | 0.5
229 | 0.265753657 | 0.5
230 | 1.323141857 | 1.5
231 | 0.549451575 | 1
232 | 5.593200649 | 6
233 | 0.857957815 | 1
234 | 3.61670387 | 4
235 | 0.645975515 | 1
236 | 0.697079576 | 1
237 | 3.926593321 | 4
238 | 0.061034584 | 0.5
239 | 0.715737363 | 1
240 | 0.857957815 | 1
241 | 3.307854643 | 3.5
242 | 1.486026526 | 1.5
243 | 1.448742838 | 1.5
244 | 0.09973557 | 0.5
245 | 2.847271486 | 3
246 | 0.972102091 | 1
247 | 3.568248232 | 4
248 | 3.976936317 | 4
249 | 1.849819255 | 2
250 | 1.55951482 | 2
251 | 0.499674211 | 0.5
252 | 0.837422515 | 1
253 | 2.638755154 | 3
254 | 2.152995057 | 2.5
255 | 2.581591223 | 3
256 | 1.674845029 | 2
257 | 2.082539843 | 2.5
258 | 2.230155145 | 2.5
259 | 0.462454814 | 0.5
260 | 1.704282169 | 2
261 | 4.629922397 | 5
262 | 2.013324975 | 2.5
263 | 1.292720736 | 1.5
264 | 1.380175976 | 1.5
265 | 1.554723673 | 2
266 | 2.339006449 | 2.5
267 | 3.411481381 | 3.5
268 | 2.694706715 | 3
269 | 1.298478986 | 1.5
270 | 3.609821459 | 4
271 | 1.942924679 | 2
272 | 2.992067103 | 3
273 | 0.086373537 | 0.5
274 | 2.890611443 | 3
275 | 0.061034584 | 0.5
276 | 1.205109479 | 1.5
277 | 1.421013139 | 1.5
278 | 1.338093087 | 1.5
279 | 4.757083505 | 5
280 | 1.530542982 | 2
281 | 1.090269912 | 1.5
282 | 5.512589858 | 6
283 | 0.09973557 | 0.5
284 | 0.127138405 | 0.5
285 | 0.979746524 | 1
286 | 0.111507757 | 0.5
287 | 0.196202961 | 0.5
288 | 1.606640667 | 2
289 | 0.061034584 | 0.5
290 | 0.463529042 | 0.5
291 | 0.346930722 | 0.5
292 | 0.617636223 | 1
293 | 0.32086345 | 0.5
294 | 0.145388328 | 0.5
295 | 3.208634504 | 3.5
296 | 0.1930083 | 0.5
297 | 0.395813273 | 0.5
298 | 0.778959704 | 1
299 | 1.680773703 | 2
300 | 0.705236979 | 1
301 | 3.114242178 | 3.5
302 | 4.069651246 | 4.5
303 | 3.901178211 | 4
304 | 1.900217822 | 2
305 | 4.172238236 | 4.5
306 | 4.432345687 | 4.5
307 | 1.358382355 | 1.5
308 | 0.061034584 | 0.5
309 | 1.524030003 | 2
310 | 0.205489162 | 0.5
311 | 3.59601712 | 4
312 | 4.757083505 | 5
313 | 1.315602526 | 1.5
314 | 0.402046936 | 0.5
315 | 0.172603059 | 0.5
316 | 0.29920671 | 0.5
317 | 1.22354043 | 1.5
318 | 2.941776679 | 3
319 | 0.39894228 | 0.5
320 | 3.69829392 | 4
321 | 3.074056725 | 3.5
322 | 2.44301256 | 2.5
323 | 4.66203785 | 5
324 | 0.311424218 | 0.5
325 | 0.1930083 | 0.5
326 | 2.053681083 | 2.5
327 | 1.499354385 | 1.5
328 | 1.800772602 | 2
329 | 1.315602526 | 1.5
330 | 1.738949085 | 2
331 | 1.661428164 | 2
332 | 0.217254201 | 0.5
333 | 0.402046936 | 0.5
334 | 1.074184964 | 1.5
335 | 0.373176333 | 0.5
336 | 0.551709914 | 1
337 | 0.078847891 | 0.5
338 | 0.078847891 | 0.5
339 | 0.070488427 | 0.5
340 | 0.303333894 | 0.5
341 | 0.819411323 | 1
342 | 0.093294083 | 0.5
343 | 0.111507757 | 0.5
344 | 0.635496395 | 1
345 | 0.111507757 | 0.5
346 | 1.271384045 | 1.5
347 | 1.793854511 | 2
348 | 0.061034584 | 0.5
349 | 0.492152343 | 0.5
350 | 5.23017742 | 5.5
351 | 0.086373537 | 0.5
352 | 1.330638472 | 1.5
353 | 0.304969129 | 0.5
354 | 0.09973557 | 0.5
355 | 1.615900921 | 2
356 | 0.149603355 | 0.5
357 | 0.324715491 | 0.5
358 | 1.332506035 | 1.5
359 | 1.83225942 | 2
360 | 6.619467144 | 7
361 | 0.111507757 | 0.5
362 | 1.671872809 | 2
363 | 0.061034584 | 0.5
364 | 3.976936317 | 4
365 | 3.61670387 | 4
366 | 0.149603355 | 0.5
367 | 1.584823001 | 2
368 | 2.873353907 | 3
369 | 2.42256858 | 2.5
370 | 0.356127218 | 0.5
371 | 0.76608345 | 1
372 | 1.408709763 | 1.5
373 | 4.266538013 | 4.5
374 | 1.115077573 | 1.5
375 | 0.035261849 | 0.5
376 | 4.358798152 | 4.5
377 | 0.705236979 | 1
378 | 1.592649335 | 2
379 | 2.503342942 | 3
380 | 0.093294083 | 0.5
381 | 0.52158938 | 1
382 | 6.164271462 | 6.5
383 | 2.890611443 | 3
384 | 4.819406033 | 5
385 | 4.184141936 | 4.5
386 | 0.078847891 | 0.5
387 | 0.049817892 | 0.5
388 | 0.244301256 | 0.5
389 | 3.352658327 | 3.5
390 | 0.093294083 | 0.5
391 | 1.163106623 | 1.5
392 | 0.157538008 | 0.5
393 | 0.157538008 | 0.5
394 | 2.45317066 | 2.5
395 | 0.624443441 | 1
396 | 0.070488427 | 0.5
397 | 2.794376388 | 3
398 | 0.168962771 | 0.5
399 | 3.231801841 | 3.5
400 | 0.63744997 | 1
401 | 1.0340804 | 1.5
402 | 2.412281618 | 2.5
403 | 6.220493995 | 6.5
404 | 2.581591223 | 3
405 | 0.300864378 | 0.5
406 | 2.785462884 | 3
407 | 0.035261849 | 0.5
408 | 1.099355652 | 1.5
409 | 5.619813967 | 6

## Weibull
|  | #4 | #4 | #4
alpha | 1.6 | x | f(x) | f(x)
beta | 0.894 |  | Calculated | Built-in Weibull function
C_ | 0.5 | 0
|  | 0.1 | 0.3446732 | 0.3446732
delta_x | 0.1 | 0.2 | 0.298017 | 0.298017
|  | 0.3 | 0.2666913 | 0.2666913
|  | 0.4 | 0.24224 | 0.24224
|  | 0.5 | 0.2219259 | 0.2219259
|  | 0.6 | 0.204473 | 0.204473
|  | 0.7 | 0.1891643 | 0.1891643
|  | 0.8 | 0.1755473 | 0.1755473
|  | 0.9 | 0.1633132 | 0.1633132
|  | 1 | 0.1522386 | 0.1522386
|  | 1.1 | 0.1421549 | 0.1421549
|  | 1.2 | 0.1329305 | 0.1329305
|  | 1.3 | 0.1244599 | 0.1244599
|  | 1.4 | 0.1166568 | 0.1166568
|  | 1.5 | 0.1094492 | 0.1094492
|  | 1.6 | 0.1027763 | 0.1027763
|  | 1.7 | 0.09658609 | 0.09658609
|  | 1.8 | 0.09083351 | 0.09083351
|  | 1.9 | 0.08547934 | 0.08547934
|  | 2 | 0.08048907 | 0.08048907
|  | 2.1 | 0.07583218 | 0.07583218
|  | 2.2 | 0.07148151 | 0.07148151
|  | 2.3 | 0.06741278 | 0.06741278
|  | 2.4 | 0.06360416 | 0.06360416
|  | 2.5 | 0.06003596 | 0.06003596
|  | 2.6 | 0.05669037 | 0.05669037
|  | 2.7 | 0.05355121 | 0.05355121
|  | 2.8 | 0.05060374 | 0.05060374
|  | 2.9 | 0.04783451 | 0.04783451
|  | 3 | 0.04523119 | 0.04523119
|  | 3.1 | 0.0427825 | 0.0427825
|  | 3.2 | 0.04047806 | 0.04047806
|  | 3.3 | 0.03830829 | 0.03830829
|  | 3.4 | 0.03626439 | 0.03626439
|  | 3.5 | 0.03433822 | 0.03433822
|  | 3.6 | 0.03252223 | 0.03252223
|  | 3.7 | 0.03080945 | 0.03080945
|  | 3.8 | 0.02919342 | 0.02919342
|  | 3.9 | 0.02766811 | 0.02766811
|  | 4 | 0.02622796 | 0.02622796
|  | 4.1 | 0.02486775 | 0.02486775
|  | 4.2 | 0.02358265 | 0.02358265
|  | 4.3 | 0.02236816 | 0.02236816
|  | 4.4 | 0.02122006 | 0.02122006
|  | 4.5 | 0.02013443 | 0.02013443
|  | 4.6 | 0.0191076 | 0.0191076
|  | 4.7 | 0.01813612 | 0.01813612
|  | 4.8 | 0.01721681 | 0.01721681
|  | 4.9 | 0.01634664 | 0.01634664
|  | 5 | 0.0155228 | 0.0155228
|  | 5.1 | 0.01474265 | 0.01474265
|  | 5.2 | 0.01400372 | 0.01400372
|  | 5.3 | 0.01330369 | 0.01330369
|  | 5.4 | 0.01264037 | 0.01264037
|  | 5.5 | 0.01201172 | 0.01201172
|  | 5.6 | 0.01141581 | 0.01141581
|  | 5.7 | 0.01085084 | 0.01085084
|  | 5.8 | 0.0103151 | 0.0103151
|  | 5.9 | 0.009806999 | 0.009806999
|  | 6 | 0.009325023 | 0.009325023
|  | 6.1 | 0.008867755 | 0.008867755
|  | 6.2 | 0.008433862 | 0.008433862
|  | 6.3 | 0.008022083 | 0.008022083
|  | 6.4 | 0.007631234 | 0.007631234
|  | 6.5 | 0.007260195 | 0.007260195
|  | 6.6 | 0.006907913 | 0.006907913
|  | 6.7 | 0.006573391 | 0.006573391
|  | 6.8 | 0.006255692 | 0.006255692
|  | 6.9 | 0.005953929 | 0.005953929
|  | 7 | 0.005667266 | 0.005667266
|  | 7.1 | 0.005394911 | 0.005394911
|  | 7.2 | 0.005136119 | 0.005136119
|  | 7.3 | 0.004890184 | 0.004890184
|  | 7.4 | 0.00465644 | 0.00465644
|  | 7.5 | 0.004434256 | 0.004434256