## FInal_Cryogenic_Dateset
Run# | LDPE_840 µm | #4 Histogram | Max of Step, mm | Counts | Stepsize, mm | Probability | Average, mm | StDec
1 | 563.3625681 | 575 | 300 | 3 | 300 | 0.01 | 499.6064 | 61.13978
2 | 346.2943949 | 350 | 325 | 2 | 300 | 0.01
3 | 488.3486868 | 500 | 350 | 5 | 300 | 0
4 | 463.0799084 | 475 | 375 | 3 | 300 | 0.006666667
5 | 499.139453 | 500 | 400 | 5 | 325 | 0.006666667 | 283.863883
6 | 388.962581 | 400 | 425 | 20 | 325 | 0 | 631.6986465
7 | 516.0269454 | 525 | 450 | 28 | 325 | 0.01666667
8 | 431.0418366 | 450 | 475 | 24 | 350 | 0.01666667
9 | 367.9315619 | 375 | 500 | 44 | 350 | 0
10 | 461.4703001 | 475 | 525 | 45 | 350 | 0.01
11 | 522.437611 | 525 | 550 | 49 | 375 | 0.01
12 | 519.1074237 | 525 | 575 | 43 | 375 | 0
13 | 570.6642659 | 575 | 600 | 21 | 375 | 0.01666667
14 | 475.4179217 | 500 | 625 | 7 | 400 | 0.01666667
15 | 557.6322611 | 575 | 650 | 1 | 400 | 0
16 | 543.2466151 | 550 | 675 | 0 | 400 | 0.06666667
17 | 436.6787555 | 450 | 700 | 0 | 425 | 0.06666667
18 | 598.4330411 | 600 |  |  | 425 | 0
19 | 502.6940069 | 525 |  |  | 425 | 0.09333333
20 | 518.8058399 | 525 |  |  | 450 | 0.09333333
21 | 448.0436885 | 450 | Total | 300 | 450 | 0
22 | 486.1936133 | 500 | Total | 300 | 450 | 0.08
23 | 541.6735062 | 550 |  |  | 475 | 0.08
24 | 542.8370396 | 550 | stepsize | 25 | 475 | 0
25 | 434.2103203 | 450 |  |  | 475 | 0.1466667
26 | 460.2970263 | 475 |  |  | 500 | 0.1466667
27 | 526.0740725 | 550 |  |  | 500 | 0
28 | 556.8549789 | 575 |  |  | 500 | 0.15
29 | 434.9974843 | 450 |  |  | 525 | 0.15
30 | 445.6035717 | 450 |  |  | 525 | 0
31 | 449.4293399 | 450 |  |  | 525 | 0.1633333
32 | 547.6644408 | 550 |  |  | 550 | 0.1633333
33 | 523.3625559 | 525 |  |  | 550 | 0
34 | 531.4417245 | 550 |  |  | 550 | 0.1433333
35 | 534.1104301 | 550 |  |  | 575 | 0.1433333
36 | 408.7202709 | 425 |  |  | 575 | 0
37 | 615.8670083 | 625 |  |  | 575 | 0.07
38 | 478.3223338 | 500 |  |  | 600 | 0.07
39 | 554.4017131 | 575 |  |  | 600 | 0
40 | 469.4402172 | 475 |  |  | 600 | 0.02333333
41 | 478.9451471 | 500 |  |  | 625 | 0.02333333
42 | 566.6508651 | 575 |  |  | 625 | 0
43 | 448.4043214 | 450 |  |  | 625 | 0.003333333
44 | 560.3687452 | 575 |  |  | 650 | 0.003333333
45 | 529.3125914 | 550 |  |  | 650 | 0
46 | 497.9178208 | 500 |  |  | 650 | 0
47 | 492.1399801 | 500 |  |  | 675 | 0
48 | 432.9439666 | 450 |  |  | 675 | 0
49 | 337.3048474 | 350 |  |  | 750 | 0
50 | 562.6821725 | 575
51 | 506.7052266 | 525
52 | 511.5663909 | 525
53 | 593.0155253 | 600
54 | 472.0414155 | 475
55 | 476.6049122 | 500
56 | 444.241472 | 450
57 | 563.5111918 | 575
58 | 574.5882923 | 575
59 | 562.6595012 | 575
60 | 597.9261026 | 600
61 | 547.5158119 | 550
62 | 561.8924543 | 575
63 | 554.7375998 | 575
64 | 406.5071098 | 425
65 | 558.2022422 | 575
66 | 524.7010256 | 525
67 | 573.1202022 | 575
68 | 401.2975454 | 425
69 | 440.7874947 | 450
70 | 494.1055569 | 500
71 | 528.2370366 | 550
72 | 502.4015789 | 525
73 | 523.2045698 | 525
74 | 576.0777356 | 600
75 | 512.7500707 | 525
76 | 461.9533181 | 475
77 | 417.858817 | 425
78 | 530.8296449 | 550
79 | 475.8797995 | 500
80 | 540.2890037 | 550
81 | 579.2876889 | 600
82 | 527.1525109 | 550
83 | 497.8561724 | 500
84 | 541.1173424 | 550
85 | 534.9825707 | 550
86 | 578.8780364 | 600
87 | 519.8828493 | 525
88 | 551.899654 | 575
89 | 526.1026146 | 550
90 | 464.0860445 | 475
91 | 460.9867087 | 475
92 | 491.6819208 | 500
93 | 377.4232178 | 400
94 | 556.304103 | 575
95 | 431.3579036 | 450
96 | 521.5009911 | 525
97 | 537.702387 | 550
98 | 590.9423106 | 600
99 | 442.1605333 | 450
100 | 505.9171764 | 525
101 | 535.8842187 | 550
102 | 423.7508373 | 425
103 | 419.6001967 | 425
104 | 412.40302 | 425
105 | 421.2532696 | 425
106 | 563.4052363 | 575
107 | 572.8644059 | 575
108 | 609.1990183 | 625
109 | 497.642875 | 500
110 | 526.7367712 | 550
111 | 426.3602319 | 450
112 | 544.7407213 | 550
113 | 549.7855241 | 550
114 | 433.2665836 | 450
115 | 582.7487646 | 600
116 | 513.60743 | 525
117 | 428.0302424 | 450
118 | 426.9730272 | 450
119 | 534.3319974 | 550
120 | 516.7985007 | 525
121 | 602.7169751 | 625
122 | 543.5950109 | 550
123 | 559.5992288 | 575
124 | 283.863883 | 300
125 | 488.9734154 | 500
126 | 528.3510955 | 550
127 | 495.1957921 | 500
128 | 497.7586816 | 500
129 | 609.3464517 | 625
130 | 446.4075272 | 450
131 | 529.3556242 | 550
132 | 313.5841834 | 325
133 | 360.2221278 | 375
134 | 593.6216918 | 600
135 | 486.309539 | 500
136 | 522.1402571 | 525
137 | 517.0757631 | 525
138 | 538.5798991 | 550
139 | 549.5106678 | 550
140 | 483.709558 | 500
141 | 534.1850664 | 550
142 | 480.5768059 | 500
143 | 334.0062776 | 350
144 | 475.227131 | 500
145 | 488.061067 | 500
146 | 516.9403682 | 525
147 | 506.3376469 | 525
148 | 432.7382949 | 450
149 | 585.743017 | 600
150 | 461.2390324 | 475
151 | 485.2659022 | 500
152 | 593.9219656 | 600
153 | 501.0207867 | 525
154 | 464.8618759 | 475
155 | 416.5784694 | 425
156 | 517.9452397 | 525
157 | 522.6360142 | 525
158 | 473.6693007 | 475
159 | 582.5194346 | 600
160 | 459.9756247 | 475
161 | 491.7959558 | 500
162 | 528.226689 | 550
163 | 438.51261 | 450
164 | 408.2864218 | 425
165 | 488.0689866 | 500
166 | 431.2481606 | 450
167 | 515.3184221 | 525
168 | 570.0586797 | 575
169 | 502.9092771 | 525
170 | 528.5375587 | 550
171 | 564.8771157 | 575
172 | 495.2497303 | 500
173 | 465.0550269 | 475
174 | 465.2370741 | 475
175 | 601.8278297 | 625
176 | 417.1978821 | 425
177 | 348.1929011 | 350
178 | 554.7558102 | 575
179 | 520.365747 | 525
180 | 502.2930779 | 525
181 | 550.354669 | 575
182 | 421.8587308 | 425
183 | 544.958895 | 550
184 | 594.6123869 | 600
185 | 478.082457 | 500
186 | 543.6428666 | 550
187 | 591.1672403 | 600
188 | 545.7067829 | 550
189 | 496.2627352 | 500
190 | 517.3352762 | 525
191 | 540.74784 | 550
192 | 569.8236279 | 575
193 | 562.3166956 | 575
194 | 566.9226879 | 575
195 | 487.096241 | 500
196 | 526.2218902 | 550
197 | 479.2860777 | 500
198 | 593.3013717 | 600
199 | 474.9187713 | 475
200 | 427.3686605 | 450
201 | 552.6563686 | 575
202 | 409.6488751 | 425
203 | 531.2124767 | 550
204 | 434.6086192 | 450
205 | 437.8475187 | 450
206 | 500.5196979 | 525
207 | 496.2509377 | 500
208 | 478.0609179 | 500
209 | 553.7245644 | 575
210 | 378.7008024 | 400
211 | 513.520394 | 525
212 | 455.2578123 | 475
213 | 481.0935735 | 500
214 | 551.8715869 | 575
215 | 418.2706961 | 425
216 | 438.03374 | 450
217 | 523.0242849 | 525
218 | 482.2824583 | 500
219 | 562.0803334 | 575
220 | 461.0867309 | 475
221 | 525.3577382 | 550
222 | 544.4448867 | 550
223 | 521.0152697 | 525
224 | 475.2463461 | 500
225 | 484.8361001 | 500
226 | 408.4731266 | 425
227 | 507.0842321 | 525
228 | 571.0879837 | 575
229 | 379.0988624 | 400
230 | 520.8748798 | 525
231 | 403.8242941 | 425
232 | 500.7712667 | 525
233 | 541.527432 | 550
234 | 504.7337145 | 525
235 | 526.7147572 | 550
236 | 382.5606843 | 400
237 | 500.8185593 | 525
238 | 461.4612468 | 475
239 | 470.7968825 | 475
240 | 479.607197 | 500
241 | 592.134541 | 600
242 | 469.5503871 | 475
243 | 481.3688756 | 500
244 | 478.1188018 | 500
245 | 535.5415352 | 550
246 | 429.2204641 | 450
247 | 555.3330766 | 575
248 | 504.942402 | 525
249 | 506.9695307 | 525
250 | 552.5167855 | 575
251 | 411.686423 | 425
252 | 561.8938977 | 575
253 | 535.3638913 | 550
254 | 423.9835786 | 425
255 | 474.4188646 | 475
256 | 563.430873 | 575
257 | 540.109808 | 550
258 | 504.6933879 | 525
259 | 484.5548789 | 500
260 | 588.611367 | 600
261 | 410.8719368 | 425
262 | 289.4648367 | 300
263 | 565.9960054 | 575
264 | 631.6986465 | 650
265 | 560.4371962 | 575
266 | 369.9485175 | 375
267 | 480.5223482 | 500
268 | 450.5417386 | 475
269 | 607.6882929 | 625
270 | 546.7050608 | 550
271 | 484.2636523 | 500
272 | 546.991433 | 550
273 | 584.2894159 | 600
274 | 559.0191956 | 575
275 | 513.6747062 | 525
276 | 341.9859417 | 350
277 | 531.1242932 | 550
278 | 582.5964225 | 600
279 | 300.8312084 | 325
280 | 510.7492905 | 525
281 | 583.1922284 | 600
282 | 495.9380139 | 500
283 | 547.2995977 | 550
284 | 530.6628275 | 550
285 | 551.0131483 | 575
286 | 578.501656 | 600
287 | 414.9590571 | 425
288 | 297.2095748 | 300
289 | 559.9826538 | 575
290 | 447.6838559 | 450
291 | 471.7563952 | 475
292 | 555.6068162 | 575
293 | 604.8656687 | 625
294 | 524.3499019 | 525
295 | 558.6814566 | 575
296 | 520.1396223 | 525
297 | 543.5772671 | 550
298 | 466.1165453 | 475
299 | 489.8918512 | 500
300 | 448.7590626 | 450

## Weibull
|  | #4 | #4
alpha | 527.7 | x | f(x)
beta | 9.58 | 237.5
C_ | 24.5 | 242.5 | 0.0005631669
delta_x | 5 | 247.5 | 0.0006708587
|  | 252.5 | 0.0007963308
|  | 257.5 | 0.0009420687
|  | 262.5 | 0.001110842
|  | 267.5 | 0.001305732
|  | 272.5 | 0.001530153
|  | 277.5 | 0.001787885
|  | 282.5 | 0.002083099
|  | 287.5 | 0.002420386
|  | 292.5 | 0.002804787
|  | 297.5 | 0.003241825
|  | 302.5 | 0.003737531
|  | 307.5 | 0.004298478
|  | 312.5 | 0.004931804
|  | 317.5 | 0.005645239
|  | 322.5 | 0.00644713
|  | 327.5 | 0.007346458
|  | 332.5 | 0.00835285
|  | 337.5 | 0.009476585
|  | 342.5 | 0.01072859
|  | 347.5 | 0.01212044
|  | 352.5 | 0.0136643
|  | 357.5 | 0.0153729
|  | 362.5 | 0.01725948
|  | 367.5 | 0.01933768
|  | 372.5 | 0.02162144
|  | 377.5 | 0.02412485
|  | 382.5 | 0.02686196
|  | 387.5 | 0.02984656
|  | 392.5 | 0.03309189
|  | 397.5 | 0.03661037
|  | 402.5 | 0.04041314
|  | 407.5 | 0.04450966
|  | 412.5 | 0.04890723
|  | 417.5 | 0.05361032
|  | 422.5 | 0.05862005
|  | 427.5 | 0.06393337
|  | 432.5 | 0.06954234
|  | 437.5 | 0.07543331
|  | 442.5 | 0.08158606
|  | 447.5 | 0.0879729
|  | 452.5 | 0.09455785
|  | 457.5 | 0.1012958
|  | 462.5 | 0.1081318
|  | 467.5 | 0.1150006
|  | 472.5 | 0.1218261
|  | 477.5 | 0.1285215
|  | 482.5 | 0.1349894
|  | 487.5 | 0.1411227
|  | 492.5 | 0.146806
|  | 497.5 | 0.1519171
|  | 502.5 | 0.1563299
|  | 507.5 | 0.1599174
|  | 512.5 | 0.162556
|  | 517.5 | 0.1641294
|  | 522.5 | 0.1645344
|  | 527.5 | 0.1636861
|  | 532.5 | 0.1615233
|  | 537.5 | 0.1580143
|  | 542.5 | 0.1531613
|  | 547.5 | 0.1470048
|  | 552.5 | 0.1396255
|  | 557.5 | 0.1311451
|  | 562.5 | 0.1217244
|  | 567.5 | 0.1115596
|  | 572.5 | 0.1008751
|  | 577.5 | 0.08991479
|  | 582.5 | 0.07893117
|  | 587.5 | 0.06817295
|  | 592.5 | 0.05787256
|  | 597.5 | 0.0482342
|  | 602.5 | 0.03942362
|  | 607.5 | 0.03156059
|  | 612.5 | 0.02471493
|  | 617.5 | 0.01890626
|  | 622.5 | 0.01410775
|  | 627.5 | 0.01025307
|  | 632.5 | 0.007245992
|  | 637.5 | 0.004971115
|  | 642.5 | 0.003304816
|  | 647.5 | 0.002125017
|  | 652.5 | 0.001318986
|  | 657.5 | 0.0007886357
|  | 662.5 | 0.0004532316
|  | 667.5 | 0.0002497877
|  | 672.5 | 0.0001316977
|  | 677.5 | 6.625773e-05
|  | 682.5 | 3.172386e-05
|  | 687.5 | 1.44148e-05
|  | 692.5 | 6.197629e-06
|  | 697.5 | 2.513597e-06
|  | 702.5 | 9.585434e-07
|  | 707.5 | 3.425304e-07
|  | 712.5 | 1.142909e-07
|  | 717.5 | 3.54756e-08
|  | 722.5 | 1.020368e-08