## PBAT_Bioagri_Fractions
Fraction | 1 | 2 | 3 | 4
Sieve size [µm] | 841 | 250 | 106 | 45
Average particle size [µm] | 500.12097 | 198.94859 | 88.077502 | 45.8886159
Stdev [µm] | 64.933234 | 17.490829 | 12.538847 | 2.4827251
Mass recovery [wt%] | 86 | 11 | 2 | 1 | 100
Mass Recovery x 10 | 860 | 110 | 20 | 10

## LDPE_Fractions
Fraction LDPE | 1 | 2 | 3 | 4
Sieve size [µm] | 841 | 250 | 106 | 45
Average particle size [µm] | 590.58643 | 233.78888 | 94.15555797 | 43.148325
Stdev [µm] | 68.409406 | 14.1346 | 13.481443 | 2.0259245
Mass recovery [wt%] | 79 | 19 | 1.5 | 0.5
Mass Recovery x 10 | 790 | 190 | 15 | 5