## Curva
IBUPROPHENE CALIBRATION CURVE
Concentration (mg/mL) | Área
0.2 | 8718363
0.1 | 4119258
0.05 | 2231165
0.01 | 446854
0.005 | 222987
0.001 | 68492
Concentration (mg/mL) | Área
0.2 | 9914957
0.15 | 7377126
0.1 | 4980332
0.05 | 2437136
0.01 | 481849
0.005 | 234052
0.001 | 49160
0.0005 | 24353

## Enzimatic release
[22 empty] | Promedio |  |  | Promedio
[19 empty] | time(hr) | M. FEAA R-1 | M. FEAA R-2 | M. FEAA | M. FEP-1 R-1 | M. FEP-1 R-2 | M. FEP-1
[19 empty] | 0 | 0 | 0 | 0 | 0 | 0 | 0
[19 empty] | 1 | 1.77295 | 2.605481 | 2.189216 | 1.767077 | 2.220852 | 1.993964
[19 empty] | 2 | 5.101759 | 5.598291 | 5.350025 | 4.135504 | 5.029532 | 4.582518
[19 empty] | 4 | 8.538825 | 9.230686 | 8.884756 | 7.024535 | 8.265518 | 7.645027
[19 empty] | 8 | 9.018576 | 8.91557 | 8.967073 | 9.884786 | 11.50427 | 10.69453
|  | Microesferas fep 1 | [8 empty] | Concentración inicial de ibuprofeno en microesferas de fructanas | [7 empty] | 12 | 15.26982 | 14.44779 | 14.8588 | 12.88405 | 14.5076 | 13.69582
[11 empty] | Area | con (mg/mL) | F. dilución | C. Real | mL |  |  |  | 28 | 24.25102 | 21.81204 | 23.03153 | 15.9966 | 18.24837 | 17.12249
Sin reposición |  | Total ibuprofeno: | 4.059168 |  | Total encapsulado | 0.88426 |  | % encapsulamiento | 21.78427 | Concentración inicial R1 | 1004577 | 0.02029584 | 2 | 0.04059168 | 100 |  |  |  | 32 | 33.17175 | 30.15683 | 31.66429 | 19.2478 | 22.08655 | 20.66717
Sr. No. | Volumen | time(hr) | Area | con (mg/mL) | Factor de dilución | Conc. Real | mg totales (inicial+liberado) | mg liberados | % liberados | Residuo no encapsulado R1 | 783512 | 0.01587454 | 2 | 0.03174908 | 100 |  |  |  | 36 | 43.22298 | 41.73311 | 42.47805 | 22.63968 | 25.95259 | 24.29614
1 | 10 | 1 | 62406 | 0.0015625552 | 1 | 0.0015625552 | 0.015625552 | 0.015625552 | 1.767077 | [9 empty] | 48 | 57.03372 | 58.30912 | 57.67142 | 26.506 | 29.89868 | 28.20234
2 | 9 | 2 | 83676 | 0.0020943052 | 1 | 0.0020943052 | 0.020943052 | 0.036568604 | 4.135504
3 | 8 | 4 | 102090 | 0.0025546552 | 1 | 0.0025546552 | 0.025546552 | 0.062115156 | 7.024535
4 | 7 | 8 | 101072 | 0.0025292052 | 1 | 0.0025292052 | 0.025292052 | 0.087407208 | 9.884786
5 | 6 | 24 | 105989 | 0.0026521302 | 1 | 0.0026521302 | 0.026521302 | 0.11392851 | 12.88405
6 | 5 | 36 | 109996 | 0.0027523052 | 1 | 0.0027523052 | 0.027523052 | 0.141451562 | 15.9966
7 | 4 | 48 | 114900 | 0.0028749052 | 1 | 0.0028749052 | 0.028749052 | 0.170200614 | 19.2478
8 | 3 | 56 | 119876 | 0.0029993052 | 1 | 0.0029993052 | 0.029993052 | 0.200193666 | 22.63968
9 | 2 | 72 | 136657 | 0.0034188302 | 1 | 0.0034188302 | 0.034188302 | 0.234381968 | 26.506
Concentración inicial de ibuprofeno en microesferas de fructanas
[11 empty] | Area | con (mg/mL) | F. dilución | C. Real | mL
Sin reposición |  | Total ibuprofeno: | 4.059168 |  | Total encapsulado | 0.866708 |  | % encapsulamiento | 21.35186 | Concentración inicial R1 | 1004577 | 0.02029584 | 2 | 0.04059168 | 100
Sr. No. | Volumen | time(hr) | Area | con (mg/mL) | Factor de dilución | Conc. Real | mg totales (inicial+liberado) | mg liberados | % liberados | Residuo no encapsulado R1 | 787900 | 0.0159623 | 2 | 0.0319246 | 100
1 | 10 | 1 | 76897 | 0.0019248302 | 1 | 0.0019248302 | 0.019248302 | 0.019248302 | 2.220852
2 | 9 | 2 | 97276 | 0.0024343052 | 1 | 0.0024343052 | 0.024343052 | 0.043591354 | 5.029532
3 | 8 | 4 | 112090 | 0.0028046552 | 1 | 0.0028046552 | 0.028046552 | 0.071637906 | 8.265518
4 | 7 | 8 | 112186 | 0.0028070552 | 1 | 0.0028070552 | 0.028070552 | 0.099708458 | 11.50427
5 | 6 | 24 | 104024 | 0.0026030052 | 1 | 0.0026030052 | 0.026030052 | 0.12573851 | 14.5076
6 | 5 | 36 | 129590 | 0.0032421552 | 1 | 0.0032421552 | 0.032421552 | 0.158160062 | 18.24837
7 | 4 | 48 | 132967 | 0.0033265802 | 1 | 0.0033265802 | 0.033265802 | 0.191425864 | 22.08655
8 | 3 | 56 | 133933 | 0.0033507302 | 1 | 0.0033507302 | 0.033507302 | 0.224933166 | 25.95259
9 | 2 | 72 | 136708 | 0.0034201052 | 1 | 0.0034201052 | 0.034201052 | 0.259134218 | 29.89868
[16 empty] | time(hr) | M. FEAA R-1 | M. FEAA R-2 | M. FEAA | Diferencia R1 | Diferencia R2 | Desv estandar
[16 empty] | 0 | 0 | 0 | 0 | 0 | 0 | 0
|  | Microesferas de fructanas acetiladas (FEAA) | [13 empty] | 1 | 1.77295 | 2.605481 | 2.189216 | 0.4162657 | 0.4162657 | 0.5886886
[16 empty] | 2 | 5.101759 | 5.598291 | 5.350025 | 0.2482663 | 0.2482663 | 0.3511016
Sin reposición |  | Total ibuprofeno: | 6.27186 |  | Total encapsulado | 1.053036 |  | % encapsulamiento | 16.78985 | [6 empty] | 4 | 8.538825 | 9.230686 | 8.884756 | 0.3459304 | 0.3459304 | 0.4892195
Sr. No. | Volumen | time(hr) | Area | con (mg/mL) | Factor de dilución | Conc. Real | mg totales (inicial+liberado) | mg liberados | % liberados |  | Concentración inicial de ibuprofeno en microesferas de FEAA |  |  |  |  | 8 | 9.018576 | 8.91557 | 8.967073 | -0.05150325 | -0.05150325 | 0.07283659
1 | 10 | 1 | 74583 | 0.0018669802 | 1 | 0.0018669802 | 0.018669802 | 0.018669802 | 1.77295 |  | Area | con (mg/mL) | Real |  |  | 12 | 15.26982 | 14.44779 | 14.8588 | -0.411014 | -0.411014 | 0.5812616
2 | 9 | 2 | 140118 | 0.0035053552 | 1 | 0.0035053552 | 0.035053552 | 0.053723354 | 5.101759 | Concentración inicial | 1557750 | 0.0313593 | 0.0627186 |  |  | 28 | 24.25102 | 21.81204 | 23.03153 | -1.219491 | -1.219491 | 1.724621
3 | 8 | 4 | 144678 | 0.0036193552 | 1 | 0.0036193552 | 0.036193552 | 0.089916906 | 8.538825 | Residuo no encapsulado R1 | 1294491 | 0.02609412 | 0.05218824 |  |  | 32 | 33.17175 | 30.15683 | 31.66429 | -1.507461 | -1.507461 | 2.131871
4 | 7 | 8 | 235005 | 0.0058775302 | 1 | 0.0058775302 | 0.058775302 | 0.094968854 | 9.018576 | [6 empty] | 36 | 43.22298 | 41.73311 | 42.47805 | -0.7449343 | -0.7449343 | 1.053496
5 | 6 | 12 | 263215 | 0.0065827802 | 1 | 0.0065827802 | 0.065827802 | 0.160796656 | 15.26982 | [6 empty] | 48 | 57.03372 | 58.30912 | 57.67142 | 0.6377017 | 0.6377017 | 0.9018463
6 | 5 | 28 | 378205 | 0.0094575302 | 1 | 0.0094575302 | 0.094575302 | 0.255371958 | 24.25102
7 | 4 | 32 | 375658 | 0.0093938552 | 1 | 0.0093938552 | 0.093938552 | 0.34931051 | 33.17175
8 | 3 | 36 | 423276 | 0.0105843052 | 1 | 0.0105843052 | 0.105843052 | 0.455153562 | 43.22298
9 | 2 | 48 | 581632 | 0.0145432052 | 1 | 0.0145432052 | 0.145432052 | 0.600585614 | 57.03372 | [6 empty] | time(hr) | M. FEP-1 R-1 | M. FEP-1 R-2 | M. FEP-1 | Diferencia R1 | Diferencia R2 | Desv estandar
[16 empty] | 0 | 0 | 0 | 0 | 0 | 0 | 0
[16 empty] | 1 | 1.767077 | 2.220852 | 1.993964 | 0.2268877 | 0.2268877 | 0.3208676
[16 empty] | 2 | 4.135504 | 5.029532 | 4.582518 | 0.4470141 | 0.4470141 | 0.6321734
[16 empty] | 4 | 7.024535 | 8.265518 | 7.645027 | 0.6204914 | 0.6204914 | 0.8775073
Sin reposición |  | Total ibuprofeno: | 6.27186 |  | Total encapsulado | 1.073508 |  | % encapsulamiento | 17.11626 | [6 empty] | 8 | 9.884786 | 11.50427 | 10.69453 | 0.8097437 | 0.8097437 | 1.145151
Sr. No. | Volumen | time(hr) | Area | con (mg/mL) | Factor de dilución | Conc. Real | mg totales (inicial+liberado) | mg liberados | % liberados | [6 empty] | 12 | 12.88405 | 14.5076 | 13.69582 | 0.8117733 | 0.8117733 | 1.148021
1 | 10 | 1 | 111784 | 0.0027970052 | 1 | 0.0027970052 | 0.027970052 | 0.027970052 | 2.605481 | [6 empty] | 28 | 15.9966 | 18.24837 | 17.12249 | 1.125882 | 1.125882 | 1.592238
2 | 9 | 2 | 128416 | 0.0032128052 | 1 | 0.0032128052 | 0.032128052 | 0.060098104 | 5.598291 | [6 empty] | 32 | 19.2478 | 22.08655 | 20.66717 | 1.419372 | 1.419372 | 2.007295
3 | 8 | 4 | 155880 | 0.0038994052 | 1 | 0.0038994052 | 0.038994052 | 0.099092156 | 9.230686 | [6 empty] | 36 | 22.63968 | 25.95259 | 24.29614 | 1.656453 | 1.656453 | 2.342578
4 | 7 | 8 | 226765 | 0.0056715302 | 1 | 0.0056715302 | 0.056715302 | 0.095709354 | 8.91557 | [6 empty] | 48 | 26.506 | 29.89868 | 28.20234 | 1.696337 | 1.696337 | 2.398983
5 | 6 | 12 | 237459 | 0.0059388802 | 1 | 0.0059388802 | 0.059388802 | 0.155098156 | 14.44779
6 | 5 | 28 | 316127 | 0.0079055802 | 1 | 0.0079055802 | 0.079055802 | 0.234153958 | 21.81204
7 | 4 | 32 | 358232 | 0.0089582052 | 1 | 0.0089582052 | 0.089582052 | 0.32373601 | 30.15683 |  | Concentración inicial de ibuprofeno en microesferas de FEAA
8 | 3 | 36 | 496993 | 0.0124272302 | 1 | 0.0124272302 | 0.124272302 | 0.448008312 | 41.73311 |  | Area | con (mg/mL) | Real
9 | 2 | 48 | 711683 | 0.0177944802 | 1 | 0.0177944802 | 0.177944802 | 0.625953114 | 58.30912 | Concentración inicial | 1557750 | 0.0313593 | 0.0627186
[10 empty] | Residuo no encapsulado | 1289373 | 0.02599176 | 0.05198352