## Sheet2
Normalized EPMA data
Liquidus |  |  |  | Solidus 1 (Rutile or hematite) |  |  |  | Solidus 2 (Fe2TiO5)
Temperature | Ti/(Ti+V+Fe) | Fe/(Ti+V+Fe) | V/(Ti+V+Fe) | Temperature | Ti/(Ti+V+Fe) | Fe/(Ti+V+Fe) | V/(Ti+V+Fe) | Temperature | Ti/(Ti+V+Fe) | Fe/(Ti+V+Fe) | V/(Ti+V+Fe)
1000 | 0.04091504 | 0.159196 | 0.7998889 | 1000 | 0.7672412 | 0.06429364 | 0.1684651 | 1000
1000 | 0.04349996 | 0.1941892 | 0.7623108 | 1000 | 0.7521252 | 0.074793 | 0.1730818 | 1000 | 0.2977596 | 0.6404206 | 0.06181979
1000 | 0.009956291 | 0.1998774 | 0.7901663 | 1000 | 0.02171913 | 0.9508609 | 0.02741992 | 1000 | 0.2208228 | 0.667366 | 0.1118112
1000 | 0.04689298 | 0.1752261 | 0.7778809 | 1000 | 0.7557772 | 0.0697953 | 0.1744275 | 1000
1100 | 0.04758509 | 0.2175104 | 0.7349045 | 1100 | 0.7651316 | 0.0610206 | 0.1738478 | 1100
1100 | 0.04481998 | 0.1913407 | 0.7638393 | 1100 | 0.7557712 | 0.06089168 | 0.1833371 | 1100
1100 | 0.01718424 | 0.2656055 | 0.7172102 | 1100 | 0.03022782 | 0.9413512 | 0.02842098 | 1100 | 0.2272425 | 0.6655909 | 0.1071666
1100 | 0.06382915 | 0.2113954 | 0.7247754 | 1100 | 0.764852 | 0.0646539 | 0.1704941 | 1100 | 0.3122468 | 0.6290607 | 0.05869252
1200 | 0.06895667 | 0.2443454 | 0.6866979 | 1200 | 0.7886939 | 0.05473889 | 0.1565672 | 1200 | 0.321493 | 0.6141765 | 0.06433048
1200 | 0.06419001 | 0.2583967 | 0.6774133 | 1200 | 0.7832249 | 0.05043752 | 0.1663376 | 1200
1200 | 0.07377942 | 0.2699948 | 0.6562257 | 1200 | 0.7875721 | 0.05058103 | 0.1618469 | 1200
1200 | 0.01396314 | 0.3103009 | 0.6757359 | 1200 | 0.04596234 | 0.9075131 | 0.04652453 | 1200 | 0.2238675 | 0.6581018 | 0.1180307
1300 | 0.08667378 | 0.3057127 | 0.6076135 | 1300 | 0.8276763 | 0.04305276 | 0.129271 | 1300
1300 | 0.04360797 | 0.4643359 | 0.4920561 | 1300 | 0.07124974 | 0.8856333 | 0.04311696 | 1300 | 0.2669543 | 0.643457 | 0.08958874
1300 | 0.04874411 | 0.2755896 | 0.6756663 | 1300 | 0.8111661 | 0.03693482 | 0.1518991 | 1300
1300 | 0.1286741 | 0.3135588 | 0.5577671 | 1300 | 0.8271438 | 0.0434912 | 0.129365 | 1300 | 0.3560012 | 0.5843204 | 0.05967841
1400 | 0.1469121 | 0.3342358 | 0.5188521 | 1400 | 0.8501715 | 0.02985168 | 0.1199769 | 1400
1400 | 0.2254737 | 0.410751 | 0.3637754 | 1400 | 0.8696846 | 0.0356166 | 0.09469875 | 1400
1400 | 0.10133 | 0.45826 | 0.44041 | 1400 | 0.1091068 | 0.8477412 | 0.04315193 | 1400
Normalized SEM-EDS data
Liquidus |  |  |  | Solidus 1 (Rutile or hematite) |  |  |  | Solidus 2 (Fe2TiO5)
| Mole Fraction |  |  |  | Mole Fraction |  |  |  | Mole Fraction
Temperature | Ti/(Ti+V+Fe) | Fe/(Ti+V+Fe) | V/(Ti+V+Fe) | Temperature | Ti/(Ti+V+Fe) | Fe/(Ti+V+Fe) | V/(Ti+V+Fe) | Temperature | Ti/(Ti+V+Fe) | Fe/(Ti+V+Fe) | V/(Ti+V+Fe)
1000 | 0.03804955 | 0.1484015 | 0.8135489 | 1000 | 0.7546436 | 0.06153513 | 0.1838213 | 1000
1000 | 0.04029214 | 0.1673168 | 0.792391 | 1000 | 0.740105 | 0.07485387 | 0.1850411 | 1000 | 0.3014154 | 0.6332062 | 0.0653784
1000 | 0.0102633 | 0.2008012 | 0.7889355 | 1000 | 0.02163608 | 0.9511715 | 0.0271924 | 1000 | 0.2189872 | 0.6691256 | 0.1118872
1000 | 0.04280939 | 0.1666758 | 0.7905148 | 1000 | 0.7423096 | 0.06736394 | 0.1903265 | 1000
1100 | 0.02824741 | 0.2155874 | 0.7561652 | 1100 | 0.7551354 | 0.05782891 | 0.1870357 | 1100
1100 | 0.03894609 | 0.1970278 | 0.7640261 | 1100 | 0.7562863 | 0.06104264 | 0.182671 | 1100
1100 | 0.01327275 | 0.2387591 | 0.7479681 | 1100 | 0.03102624 | 0.9338057 | 0.0351681 | 1100 | 0.2262542 | 0.6561171 | 0.1176286
1100 | 0.04850239 | 0.2022426 | 0.749255 | 1100 | 0.7559607 | 0.06237421 | 0.1816651 | 1100 | 0.3121784 | 0.6200612 | 0.06776036
1200 | 0.06471502 | 0.237122 | 0.698163 | 1200 | 0.7759058 | 0.05253142 | 0.1715628 | 1200 | 0.3230651 | 0.60354 | 0.07339493
1200 | 0.05523879 | 0.2490434 | 0.6957178 | 1200 | 0.7733951 | 0.04878683 | 0.1778181 | 1200
1200 | 0.06363433 | 0.2561066 | 0.6802591 | 1200 | 0.7772112 | 0.04843134 | 0.1743574 | 1200
1200 | 0.01210975 | 0.2810643 | 0.7068259 | 1200 | 0.04594417 | 0.906879 | 0.04717682 | 1200 | 0.2276384 | 0.6529314 | 0.1194302
1300 | 0.08857574 | 0.3056878 | 0.6057365 | 1300 | 0.8230346 | 0.04397893 | 0.1329865 | 1300
1300 | 0.0444167 | 0.4666027 | 0.4889806 | 1300 | 0.07132304 | 0.8862983 | 0.0423787 | 1300 | 0.2668951 | 0.6440103 | 0.08909457
1300 | 0.05391005 | 0.2747891 | 0.6713009 | 1300 | 0.8085519 | 0.03705546 | 0.1543926 | 1300
1300 | 0.1224167 | 0.3175046 | 0.5600787 | 1300 | 0.8249866 | 0.04354726 | 0.1314661 | 1300 | 0.3560817 | 0.5851675 | 0.05875083
1400 | 0.1453945 | 0.3087067 | 0.5458988 | 1400 | 0.8403589 | 0.02879923 | 0.1308419 | 1400
1400 | 0.2055119 | 0.401509 | 0.392979 | 1400 | 0.8692851 | 0.03558933 | 0.09512555 | 1400
1400 | 0.1105817 | 0.4727574 | 0.4166609 | 1400 | 0.1091523 | 0.8472645 | 0.04358323 | 1400