## Sheet1
Initial composition wt.% |  |  |  | Temperature | Phases at equilibrium | Final composition in wt.%
| V2O5 | Fe2O3 | TiO2 |  |  | Fe | Fe (STD) | V | V (STD) | Ti | Ti (STD) | O (Stoichiometry) | Total
1 | 60 | 10 | 30 | 1000 | Slag | 9.600909 | 0.4263045 | 48.15545 | 0.530272 | 2.108182 | 0.1856105 | 43.34878 | 103.2133
[5 empty] | Rutile | 4.245 | 0.09489468 | 11.568 | 0.1813725 | 44.625 | 0.4583939 | 40.74056 | 101.1786
2 | 33 | 33 | 33 | 1000 | Slag | 10.763 | 0.823068 | 46.565 | 1.888535 | 2.219 | 0.6905715 | 42.67338 | 102.2204
[5 empty] | Rutile-SS | 5.173 | 0.3075728 | 11.656 | 0.3680815 | 43.805 | 1.072019 | 40.66028 | 101.2943
[5 empty] | Ferric-Pseodobrookite | 44.39 | 0.6909993 | 4.183 | 0.3918176 | 18.114 | 0.457585 | 34.47061 | 101.1576
3 | 20 | 70 | 10 | 1000 | Slag | 13.058 | 1.156493 | 46.818 | 1.243365 | 0.572 | 0.1274206 | 42.75726 | 103.2053
[5 empty] | Hematite-SS | 67.249 | 0.8825242 | 1.754 | 0.1616292 | 1.311 | 0.07816009 | 31.15369 | 101.4677
[5 empty] | Ferric-Pseodobrookite | 46.183 | 0.8706555 | 7.043 | 0.584244 | 12.954 | 0.802972 | 34.03736 | 100.2174
4 | 70 | 15 | 15 | 1000 | Slag | 10.828 | 0.21697 | 46.841 | 0.3331501 | 2.384 | 0.2034306 | 43.02835 | 103.0813
[5 empty] | Rutile | 4.607 | 0.2142452 | 11.868 | 0.2516664 | 43.505 | 1.14948 | 40.38296 | 100.363
5 | 60 | 10 | 30 | 1100 | Slag | 13.849 | 0.6519425 | 44.31 | 0.6127316 | 1.556 | 0.2737225 | 41.78564 | 101.5006
[5 empty] | Rutile | 3.946 | 0.1952537 | 11.637 | 0.1645631 | 44.151 | 0.4757405 | 40.34937 | 100.0834
6 | 50 | 12 | 38 | 1100 | Slag | 12.789 | 1.525919 | 45.247 | 1.717726 | 2.166 | 0.7459115 | 42.47367 | 102.6757
[5 empty] | Rutile | 4.231 | 0.1509603 | 11.551 | 0.2974038 | 44.931 | 0.4815485 | 40.92576 | 101.6388
7 | 20 | 70 | 10 | 1100 | Slag | 15.407 | 1.606991 | 44.064 | 1.779344 | 0.732 | 0.1801 | 41.71115 | 101.9142
[5 empty] | Hematite-SS | 64.844 | 0.6025645 | 2.229 | 0.2259403 | 1.847 | 0.08718371 | 30.85147 | 99.77147
[5 empty] | Ferric-Pseodobrookite | 45.513 | 0.390565 | 7.443 | 0.1977397 | 13.452 | 0.2290327 | 34.39645 | 100.8045
8 | 33 | 33 | 33 | 1100 | Slag | 13.13 | 0.5912867 | 44.381 | 1.256483 | 2.693 | 0.6885935 | 42.29251 | 102.4965
[5 empty] | Rutile-SS | 4.318 | 0.1298307 | 11.47 | 0.1784937 | 44.849 | 0.39078 | 40.84473 | 101.4817
[5 empty] | Ferric-Pseodobrookite | 43.218 | 0.9164475 | 4.307 | 0.2075596 | 18.649 | 0.3948278 | 34.42197 | 100.596
9 | 33 | 33 | 33 | 1200 | Slag | 15.369 | 1.191087 | 41.285 | 2.186606 | 3.596 | 1.472231 | 41.42729 | 101.6773
[5 empty] | Rutile-SS | 3.605 | 0.1092016 | 10.697 | 0.2892421 | 45.536 | 0.6099541 | 45.05414 | 104.8921
[5 empty] | Ferric-Pseodobrookite | 41.45 | 0.4677179 | 4.598 | 0.2423551 | 19.017 | 0.3068566 | 34.1367 | 99.2017
10 | 60 | 20 | 20 | 1200 | Slag | 16.197 | 0.5314706 | 41.272 | 0.889402 | 3.081 | 0.6928124 | 41.42862 | 101.9786
[5 empty] | Rutile | 3.301 | 0.09038252 | 10.974 | 0.1594491 | 44.851 | 0.4323297 | 40.01953 | 99.14553
11 | 50 | 20 | 30 | 1200 | Slag | 16.94 | 0.3219317 | 41.044 | 0.7830862 | 3.606 | 0.8142137 | 41.91986 | 103.5099
[5 empty] | Rutile | 3.345 | 0.09436631 | 10.983 | 0.1368978 | 46.006 | 0.561822 | 40.81765 | 101.1516
12 | 20 | 70 | 10 | 1200 | Slag | 18.17 | 1.873238 | 41.713 | 1.702475 | 0.671 | 0.22492 | 41.01167 | 101.5657
[5 empty] | Hematite-SS | 62.107 | 0.921228 | 2.953 | 0.3692709 | 2.697 | 0.1061179 | 30.81201 | 98.56901
[5 empty] | Ferric-Pseodobrookite | 44.348 | 0.8396047 | 7.403 | 0.2818173 | 13.261 | 0.7421381 | 33.7367 | 98.7487
13 | 40 | 20 | 40 | 1300 | Slag | 20.746 | 1.610132 | 37.461 | 0.9475384 | 5.155 | 0.8925609 | 41.7775 | 101.9786
[5 empty] | Rutile | 3.099 | 0.1123788 | 8.55 | 0.3209984 | 49.711 | 0.170379 | 41.27831 | 99.14553
14 | 20 | 65 | 15 | 1300 | Slag | 31.101 | 1.349181 | 29.725 | 1.159718 | 2.537 | 0.4014486 | 38.40273 | 101.7657
[5 empty] | Hematite-SS | 62.109 | 0.2253198 | 2.709 | 0.1089449 | 4.284 | 0.1287012 | 31.68221 | 100.7842
[5 empty] | Ferric-Pseodobrookite | 44.471 | 0.3109807 | 5.614 | 0.3601722 | 15.796 | 0.2089115 | 34.07946 | 99.96046
15 | 50 | 10 | 40 | 1300 | Slag | 18.2197 | 1.112773 | 40.624 | 1.166106 | 3.07 | 0.6237948 | 41.78168 | 103.6954
[5 empty] | Rutile | 2.57 | 0.2036173 | 9.771 | 0.3610665 | 48.077 | 0.2944503 | 40.91739 | 101.3354
16 | 20 | 30 | 50 | 1300 | Slag | 21.094 | 1.463518 | 33.975 | 1.169951 | 6.996 | 1.175544 | 40.42046 | 102.4855
[5 empty] | Rutile-SS | 3.055 | 0.2877933 | 8.413 | 0.3353222 | 49.603 | 0.2529051 | 41.07963 | 102.1506
[5 empty] | Ferric-Pseodobrookite | 41.32 | 0.1784937 | 3.784 | 0.1291666 | 21.551 | 0.1216922 | 35.13568 | 101.7907
17 | 40 | 20 | 40 | 1400 | Slag | 20.399 | 0.5741333 | 32.908 | 1.060621 | 8.234 | 1.208406 | 40.11156 | 101.6526
[5 empty] | Rutile | 1.984 | 0.147594 | 8.217 | 0.2044529 | 49.59 | 0.5570817 | 40.45677 | 100.2478
18 | 20 | 20 | 60 | 1400 | Slag | 26.812 | 1.805452 | 23.972 | 2.71901 | 11.758 | 1.260776 | 38.2065 | 100.7485
[5 empty] | Rutile | 2.49 | 0.1066771 | 6.069 | 0.2640625 | 52.124 | 0.718362 | 40.68156 | 101.3646
19 | 15 | 75 | 10 | 1400 | Slag | 31.933 | 2.527006 | 25.675 | 1.824348 | 6.403 | 0.7298226 | 38.16457 | 102.1756
[5 empty] | Hematite-SS | 59.064 | 0.7866282 | 2.774 | 0.3107797 | 6.523 | 0.1969289 | 31.92149 | 100.2825