## Sheet1
Slice | File Name | Tissue Pixels | Average Tissue Thickness Across 100 Pixels (µm) | Average Thickness Across 3 Samples (mm) | Average Thickness Across 3 Samples (µm) | Start volume (mg) | End Volume (mg) | Flow Volume (ml) | Flow rate Q (mm3/s) | Time (s) | Permeability (mm2/Pa.s)
Sample 1 Image 1 | 5 copy.tif | 1611 | 174.6324 | 0.1760416 | 176.0416 | 228 | 585 | 0.357 | 5.95 | 60 | 6.940508e-05 | Area (mm2) | 7.5459
Sample 1 Image 2 | 5_10 copy.tif | 1600 | 173.44
Sample 1 Image 3 | 5_14 copy.tif | 1661 | 180.0524
Sample 2 Image 1 | 4001 copy.tif | 2140 | 231.976 | 0.1944335 | 194.4335 | 236 | 578 | 0.342 | 5.7 | 60 | 7.343529e-05
Sample 2 Image 2 | 4005 copy.tif | 1790 | 194.036
Sample 2 Image 3 | 4012 copy.tif | 1451 | 157.2884
Sample 5 Image 1 | 1006 copy.tif | 1817 | 196.9628 | 0.2584617 | 258.4617 | 649 | 859.2 | 0.2102 | 3.503333 | 60 | 5.999799e-05
Sample 5 Image 2 | 1011 copy.tif | 3066 | 332.3544
Sample 5 Image 3 | 1020 copy.tif | 2270 | 246.068
Sample 6 Image 1 | 6001 copy.tif | 3862 | 418.6408 | 0.4286859 | 428.6859 | 0 | 63.6 | 0.0636 | 0.908571429 | 70 | 2.580817e-05
Sample 6 Image 2 | 6006 copy.tif | 3979 | 431.3236
Sample 6 Image 3 | 6009 copy.tif | 4023 | 436.0932
Sample 7 Image 1 | 1 copy.jpg | 2706 | 293.3304 | 0.2924271 | 292.4271 | 120 | 246 | 0.126 | 1.938461538 | 65 | 3.75607e-05
Sample 7 Image 2 | 5 copy.jpg | 3192 | 346.0128
Sample 7 Image 3 | 7 copy.jpg | 2195 | 237.938
Sample 8 Image 1 | 1 copy.jpg | 2221 | 240.7564 | 0.2181731 | 218.1731 | 255 | 611 | 0.356 | 5.93333333 | 60 | 8.577463e-05
Sample 8 Image 2 | 2 copy.jpg | 2287 | 247.9108
Sample 8 Image 3 | 7 copy.jpg | 1530 | 165.852
Sample 9 Image 1 | 3_011 copy.bmp | 1886 | 204.4424 | 0.1812087 | 181.2087 | 86 | 180 | 0.094 | 1.492063492 | 63 | 1.791535e-05
Sample 9 Image 2 | 3_016 copy.bmp | 1730 | 187.532
Sample 9 Image 3 | 3_020 copy.bmp | 1399 | 151.6516
Sample 10 Image 1 | 1 copy.jpg | 1695 | 183.738 | 0.2170891 | 217.0891 | 116 | 275 | 0.159 | 2.585365854 | 61.5 | 3.718938e-05
Sample 10 Image 2 | 3 copy.jpg | 2285 | 247.694
Sample 10 Image 3 | 4 copy.jpg | 2028 | 219.8352
Sample 11 Image 1 | 5_000 copy.bmp | 2123 | 230.1332 | 0.2096817 | 209.6817 | 59 | 303 | 0.244 | 4 | 61 | 5.557501e-05
Sample 11 Image 2 | 5_004 copy.bmp | 1843 | 199.7812
Sample 11 Image 3 | 5_011 copy.bmp | 1837 | 199.1308
Sample 12 Image 1 | 6_001 copy.bmp | 2927 | 317.2868 | 0.2638095 | 263.8095 | 63 | 140 | 0.077 | 1.203125 | 64 | 2.103101e-05
Sample 12 Image 2 | 6_005 copy.bmp | 2520 | 273.168
Sample 12 Image 3 | 6_013 copy.bmp | 1854 | 200.9736
Sample 13 Image 1 | 7_002 copy.bmp | 1706 | 184.9304 | 0.1833044 | 183.3044 | 173 | 458 | 0.285 | 4.634146341 | 61.5 | 5.628616e-05
Sample 13 Image 2 | 7_009 copy.bmp | 1639 | 177.6676
Sample 13 Image 3 | 7_020 copy.bmp | 1728 | 187.3152
Sample 14 Image 1 | 1 copy.jpg | 2471 | 267.8564 | 0.2505847 | 250.5847 | 178 | 422 | 0.244 | 5.422222222 | 45 | 9.003073e-05
Sample 14 Image 2 | 4 copy.jpg | 2342 | 253.8728
Sample 14 Image 3 | 5 copy.jpg | 2122 | 230.0248
Sample 15 Image 1 | 1 copy.jpg | 2610 | 282.924 | 0.2565828 | 256.5828 | 120 | 373 | 0.253 | 4.25210084 | 59.5 | 7.229197e-05
Sample 15 Image 2 | 3 copy.jpg | 2157 | 233.8188
Sample 15 Image 3 | 5 copy.jpg | 2334 | 253.0056
Sample 16 Image 1 | 10_000 copy.bmp | 1716 | 186.0144 | 0.275336 | 275.336 | 142 | 298 | 0.156 | 2.4375 | 64 | 4.446994e-05
Sample 16 Image 2 | 10_006 copy.bmp | 3585 | 388.614
Sample 16 Image 3 | 10_010 copy.bmp | 2319 | 251.3796
Sample 18 Image 1 | 1 copy.jpg | 1971 | 213.6564 | 0.2408648 | 240.8648 | 161 | 252 | 0.091 | 1.444444444 | 63 | 2.30533e-05
Sample 18 Image 2 | 3 copy.jpg | 2763 | 299.5092
Sample 18 Image 3 | 6 copy.jpg | 1932 | 209.4288
Control Image 1 | 8000 copy.tif | 4480 | 485.632 | 0.4491735 | 449.1735 | 0 | 0 | 0 | 0 | 0 | 0
Control Image 2 | 8001 copy.tif | 3802 | 412.1368
Control Image 3 | 8002 copy.tif | 4149 | 449.7516
[10 empty] | Average | 5.132165e-05
[10 empty] | Stdev | 2.387283e-05