## LCI DATA
C2G Life Cycle Inventory for the case study of particleboards in Brazil
Particleboard industrial production
Reference: Silva et al. (2013)
Input |  |  | Output
Material | Coefficient | Unit | Material | Coefficient | Unit
Ammonium sulfate | 1.38 | kg | Particleboard | 630 | kg
Lubricants (oil and grease) | 0.18 | kg | Emissions to air
Paraffin emulsiona | 5.47 | kg | Ash (from wood residue) | 0.39 | kg
UF resinb | 71.7 | kg | Carbon dioxide (from fossil fuel)d | 48 | kg
Water | 90.4 | kg | Carbon monoxide | 0.19 | kg
Wood (as logs)c | 687.2 | kg | VOC (not specified)* | 0.36 | kg
Energy Consumption |  |  | Formaldehyde | 0.15 | kg
Diesel | 1.72 | kg | Hydrocarbons (not specified) | 1.64 | g
Electricity | 507 | MJ | Methane | 1.69 | g
Heavy fuel oil | 13.7 | kg | Nitrogen oxides | 0.18 | kg
Wood residues | 38.5 | kg | Particulate matter (not specified) | 0.18 | kg
|  |  | Sulfur oxides | 1.32 | kg
|  |  | VOCNM | 0.000948 | g
Emissions to water
|  |  | Ammonia | 0.121 | g
|  |  | BOD* | 0.616 | g
|  |  | Effluent (not specified) | 6 | kg
|  |  | Formaldehyde | 0.0729 | g
|  |  | Suspended solids | 24.4 | g
Emissions to soil
|  |  | Lubricant residues | 15.9 | g
|  |  | Wood residues | 97.2 | kg
a Paraffin emulsion: weight at 100% solids (solid content of 60%) b UF resin: weight at 100% solids (solid content of 67%); molar ratio formaldehyde/urea of 1.38 c Wood (as logs): average density of 474 kg/m³ (oven dry) or 1.45 m³/m³ of MDP d Biogenic carbon dioxide emission to air was 33.8 kg/m³ of MDP – not included in inventory * VOC – Volatile organic compounds; VOCNM – VOC non-methane; BOD – Biochemical oxygen demand
Wood from Eucalyptus BR
Reference: Silva et al. (2013) and The SICV Brasil database (https://sicv.ibict.br/Node/)
Input |  |  | Output
Material | Coefficient | Unit | Material | Coefficient | Unit
lubricating oil | 0.01 | Kg | roundwood, eucalyptus ssp. from sustainable forest management, under bark | 687.2 | kg
phosphate fertiliser, as P2O5 | 0.736 | Kg | Emissions to air
ammonium sulfate, as N | 0.0585 | Kg | Sulfur dioxide | 0.008 | kg
urea, as N | 0.031 | Kg | Ammonia | 0.063255 | kg
tree seedling | 6.37931 | unit | Glyphosate | 0.187 | kg
diesel | 3.35 | kg | Xylene | 1.76e-05 | kg
potassium chloride, as K2O | 1.14 | kg | Methane, fossil | 5.27e-05 | kg
Carbon dioxide, in air | 916 | kg | Nitrogen oxides | 0.116 | kg
glyphosate | 0.106 | kg | Particulates, > 2.5 um, and < 10um | 0.0103 | kg
Occupation, forest, intensive, normal | 195 | m²*year | NMVOC, non-methane volatile organic compounds, unspecified origin | 0.078 | kg
Water, unspecified natural origin | 0.0586 | m³ | Benzene, hexachloro- | 3.67e-05 | kg
limestone | 13.8 | kg | Carbon monoxide, fossil | 0.054 | kg
Transformation, from forest, intensive, normal | 30 | m² | Toluene | 7.03e-06 | kg
|  |  | Carbon dioxide, fossil | 15.1 | kg
Emissions to water
|  |  | glyphosate | 0.001 | kg
Emissions to soil
|  |  | Oils, unspecified | 0.002 | kg
Electricity from Tucurui power plant BR
Reference: The SICV Brasil database (https://sicv.ibict.br/Node/)
Input |  |  | Output
Material | Coefficient | Unit | Material | Coefficient | Unit
Land use III-IV | 4.746083 | m2*year | Electricity from Tucuruí power plant, at power plant, 1 kWh | 507 | MJ
Steel | 0.0158340325 | kg | Emissions to air
Lubricant oil | 0.00020170995 | kg | NMVOC, non-methane volatile organic compounds, unspecified origin | 3.6634975e-07 | kg
Diesel | 0.00460525 | kg | Carbon monoxide | 0.0001435514 | kg
Cement | 0.03108192 | kg | Xylene | 3.09198175e-09 | kg
Wood | 0.001156242 | kg | VOC, volatile organic compounds | 2.591333e-05 | kg
Water | 0.021125 | kg | Toluene | 1.23678425e-09 | kg
Sand, unspecified, in ground | 1.375942 | kg | Nitrogen oxides | 0.000386693125 | kg
Copper wire | 0.0003364311 | kg | Dinitrogen monoxide | 6.012879e-09 | kg
Basalt, in ground | 1.223842 | kg | Particulates, > 2.5 um, and < 10um | 2.675833e-05 | kg
|  |  | Carbon dioxide | 14.70877 | kg
|  |  | Particulates, < 2.5 um | 2.439121e-07 | kg
|  |  | Nitrogen dioxide | 6.09511175e-06 | kg
|  |  | Sulfur dioxide | 4.05062e-05 | kg
|  |  | Carbon dioxide, biogenic | 2.582348e-05 | kg
|  |  | Ammonia | 1.980074e-09 | kg
|  |  | Methane | 0.189495475 | kg
|  |  | Aldehydes, unspecified | 9.309083e-06 | kg
|  |  | Benzene | 6.447294e-09 | kg