## Mechanical properties boards
board type | density | MOR | MOE | IB | TS2h | TS24h | WA2h | WA24h | cycle | feedstock
TP150I | 958.05 | 15.06 | 2533.11 | 0.25 | 0.563535912 | 0.94198895 | 0.990022173 | 2.089800443 | 1 | pith
TP150I | 1051.08 | 17.62 | 2224.96 | 0.31 | 0.394936709 | 1.174683544 | 0.614379085 | 2.100840336 | 1 | pith
TP150I | 1013.62 | 22.18 | 2227.35 | 0.35 | 0.446022727 | 0.894886364 | 0.65735768 | 1.667024705 | 1 | pith
TP150I | NA | 23.71 | 2293.56 | NA | NA | NA | NA | NA | 1 | pith
TP150I | 910.52 | 19.83 | 1817.29 | 0.26 | 0.349869452 | 0.569190601 | 0.652304609 | 1.145290581 | 1 | pith
TP150I | 911.1 | 17.41 | 2150.29 | 0.28 | 0.207142857 | 0.830952381 | 0.512081784 | 1.720260223 | 1 | pith
TP150I | 931.08 | 17.41 | 1857.13 | 0.39 | 0.251351351 | 1.008108108 | 0.55 | 1.770984456 | 1 | pith
TP150I | NA | 20.27 | 1854.41 | NA | NA | NA | NA | NA | 1 | pith
TP150II | 1068.05 | 25.56 | 3169.82 | 0.45 | 0.489361702 | 0.732522796 | 0.865771812 | 1.131991051 | 2 | pith
TP150II | 1028.33 | 26.97 | 3380.36 | 0.41 | 0.563953488 | 0.744186047 | 0.969060773 | 1.21878453 | 2 | pith
TP150II | 1026.18 | 27.13 | 3053.49 | 0.36 | 0.592696629 | 0.702247191 | 0.98808234 | 1.247020585 | 2 | pith
TP150II | NA | 38.35 | 4258.27 | NA | NA | NA | NA | NA | 2 | pith
TP150II | 1020.75 | 19.83 | 2048.23 | 0.34 | 0.5865 | 0.77 | 1.1 | 1.4149 | 2 | pith
TP150II | 1061.81 | 24.94 | 2137.04 | 0.31 | 0.6156 | 0.86 | 1.1 | 1.4514 | 2 | pith
TP150II | 1099.43 | 19.34 | 2961.96 | 0.35 | 0.7934 | 0.97 | 1.25 | 1.5917 | 2 | pith
TP150II | NA | 17.05 | 2620.99 | NA | NA | NA | NA | NA | 2 | pith
TR150I | 911.84 | 22.4 | 2854.37 | 0.16 | 0.239277652 | 0.349887133 | 0.586640852 | 0.71732817 | 1 | rind
TR150I | 1053.31 | 14.33 | 2206.08 | 0.11 | 0.079518072 | 0.185542169 | 0.335130279 | 0.62 | 1 | rind
TR150I | 677.47 | 9.34 | 2693.54 | 0.14 | 0.101123596 | 0.184269663 | 0.48 | 0.7 | 1 | rind
TR150I | NA | 8.54 | 2246.36 | NA | NA | NA | NA | NA | 1 | rind
TR150I | 989.44 | 18.52 | 3183.34 | 0.07 | 0.167901235 | 0.261728395 | 0.441558442 | 0.517482517 | 1 | rind
TR150I | 1102.04 | 13.34 | 3033.57 | 0.12 | 0.22606383 | 0.361702128 | 0.386538462 | 0.506730769 | 1 | rind
TR150I | 1153.28 | 14.62 | 2011.9 | 0.2 | 0.131367292 | 0.308310992 | 0.364398882 | 0.520969245 | 1 | rind
TR150I | NA | 8.61 | 2711.83 | NA | NA | NA | NA | NA | 1 | rind
TR150II | 951.45 | 15.51 | 3450.85 | 0.23 | 0.237136465 | 0.234899329 | 0.586372361 | 0.567178503 | 2 | rind
TR150II | 987.48 | 11.69 | 1471.34 | 0.1 | 0.07 | 0.21 | 0.433559651 | 0.68671193 | 2 | rind
TR150II | 1073.52 | 12.24 | 1895.1 | 0.12 | 0.08 | 0.22 | 0.474854932 | 0.51450677 | 2 | rind
TR150II | NA | 13.71 | 2636.93 | NA | NA | NA | NA | NA | 2 | rind
TR150II | 1018.67 | 14.85 | 2402.94 | 0.16 | 0.106965174 | 0.28 | 0.448717949 | 0.587771203 | 2 | rind
TR150II | 1045.61 | 15.66 | 2843.77 | 0.12 | 0.22 | 0.3 | 0.656095144 | 0.559960357 | 2 | rind
TR150II | 1005.67 | 11.93 | 2280.06 | 0.1 | 0.201438849 | 0.4 | 0.616346154 | 0.734615385 | 2 | rind
TR150II | NA | 18.33 | 3147.63 | NA | NA | NA | NA | NA | 2 | whole stem
WT150I | 979 | 9.96 | 1775.22 | 0.15 | 0.2 | 0.684210526 | 0.554956897 | 1.184267241 | 1 | whole stem
WT150I | 1060.79 | 11.39 | 1220.87 | 0.06 | 0.093085106 | 0.763297872 | 0.55 | 1.131113424 | 1 | whole stem
WT150I | 830.9 | 13.55 | 1916.34 | 0.06 | 0.0512 | 0.465753425 | 0.66 | 1.196035242 | 1 | whole stem
WT150I | NA | 13.48 | 1193.3 | NA | NA | NA | NA | NA | 1 | whole stem
WT150I | 870.91 | 10.91 | 3180.09 | 0.07 | 0.166666667 | 0.862318841 | 0.725400458 | 1.49 | 1 | whole stem
WT150I | 985.1 | 10.14 | 2419.85 | 0.14 | 0.498795181 | 0.693975904 | 0.819750719 | 1.468839885 | 1 | whole stem
WT150I | 895.91 | 13.52 | 2938.1 | 0.12 | 0.288944724 | 0.5 | 0.679329609 | 1.2 | 1 | whole stem
WT150I | NA | 18.15 | 3290.88 | NA | NA | NA | NA | NA | 1 | whole stem
WT150II | 964.94 | 14.12 | 2299.43 | 0.17 | 0.222811671 | 0.331564987 | 0.614628821 | 0.692139738 | 2 | whole stem
WT150II | 1069.74 | 13.49 | 2471.04 | 0.21 | 0.027027027 | 0.083783784 | 0.304261645 | 0.366699703 | 2 | whole stem
WT150II | 1069.76 | 13.2 | 1494.06 | 0.19 | 0.047887324 | 0.115492958 | 0.32309322 | 0.351694915 | 2 | whole stem
WT150II | NA | 12.82 | 1830.34 | NA | NA | NA | NA | NA | 2 | whole stem
WT150II | 926.33 | 15.21 | 2247.11 | 0.14 | 0.234986945 | 0.339425587 | 0.614130435 | 0.717391304 | 2 | whole stem
WT150II | 981.41 | 15.16 | 2400.31 | 0.15 | 0.190839695 | 0.264631043 | 0.588424437 | 0.683815648 | 2 | whole stem
WT150II | 965.61 | 14.96 | 2102.95 | 0.18 | 0.31092437 | 0.417366947 | 0.859669811 | 1.016509434 | 2 | whole stem
WT150II | NA | 14.87 | 1993.06 | NA | NA | NA | NA | NA | 2 | whole stem

## Physico-chemical properties
Physico-mechanical properties | [7 empty] | Chemical characteristics variations in relation to raw material properties
Feedstock | Density | MOR | IB | TS 2h | TS 24h | WA 2h | WA 24h | Solvent extractives acetone | Hot water extractives | Acid-insoluble lignin | Cellobiose | Glucans | Xylans | Arabinans | Acetate | HMF
| kg/m3 | MPa | MPa | % | % | % | % | % | % | % | % | % | % | % | % | %
TP150I | 962.58 | 19.19 | 0.31 | 0.37 | 0.9 | 0.66 | 1.75 | -0.02 | -7.79 | 5.06 | -12.45 | 15.18 | -1.05 | -1.23 | 0.27 | 0.37
TP150II | 1035.09 | 24.9 | 0.37 | 0.61 | 0.8 | 1.05 | 1.34 | -0.1 | -8.68 | 5.6 | -12.85 | 14.61 | -2.06 | -1.67 | -0.27 | 0.35
TR150I | 981.23 | 13.71 | 0.13 | 0.16 | 0.28 | 0.43 | 0.6 | -0.67 | -9.49 | 5.67 | -9.8 | 10.97 | -0.68 | -0.68 | 0.62 | 0.42
TR150II | 1013.73 | 14.24 | 0.14 | 0.15 | 0.27 | 0.54 | 0.61 | -0.85 | -10.41 | 6.53 | -11.29 | 12.11 | -1.13 | -0.86 | -0.07 | 0.39