## Data
| 800-1800 1 | 800-1800 2 | 800-1800 3 | 800-1800 4 | 800-1800 5 | 800-1800 8 | 800-1800 9 |  |  | Smoothed data
Wavelength | External Quantum Efficiency | External Quantum Efficiency | External Quantum Efficiency | External Quantum Efficiency | External Quantum Efficiency | External Quantum Efficiency | External Quantum Efficiency
(nm) | Glass no AR | Glass AR | Topas no AR | Topas AR | Crystal Clear | Polycarbonate | Multi AR Topas | Wavelength | Glass no AR | Glass AR | Topas no AR | Topas AR | Crystal Clear | Polycarbonate | Multi AR Topas
300 | 1.923552 | 1.911785 | 2.007768 | 2.021027 | 1.565695 | 1.363947 | 2.024123 | 300 | 1.9928 | 1.980609 | 2.080048 | 2.093784 | 1.62206 | 1.413049 | 2.096992
305 | 1.755957 | 1.733547 | 1.974376 | 1.951389 | 1.352491 | 1.14685 | 1.986395 | 305 | 1.819171 | 1.795955 | 2.045454 | 2.021639 | 1.401181 | 1.188137 | 2.057905
310 | 2.344118 | 2.249849 | 2.222088 | 2.245428 | 1.095966 | 0.9732107 | 2.164283 | 310 | 2.428507 | 2.330844 | 2.302083 | 2.326263 | 1.135421 | 1.008246 | 2.242197
315 | 4.78023 | 4.583626 | 2.987022 | 3.032892 | 1.090238 | 0.8931626 | 2.870249 | 315 | 4.952318 | 4.748637 | 3.094555 | 3.142076 | 1.129486 | 0.9253164 | 2.973578
320 | 10.31833 | 9.851028 | 4.743746 | 4.763016 | 1.035027 | 0.8891425 | 4.288631 | 320 | 10.68979 | 10.20567 | 4.914521 | 4.934485 | 1.072288 | 0.9211517 | 4.443021
325 | 18.87052 | 18.32622 | 7.751815 | 7.889396 | 0.9431196 | 0.8125959 | 6.941969 | 325 | 19.54986 | 18.98597 | 8.03088 | 8.173415 | 0.9770719 | 0.8418494 | 7.19188
330 | 29.09381 | 28.49967 | 12.87099 | 13.05032 | 0.8381231 | 0.7506189 | 11.41538 | 330 | 30.14118 | 29.52566 | 13.33435 | 13.52013 | 0.8682955 | 0.7776412 | 11.82633
335 | 39.12295 | 38.59372 | 21.0322 | 21.10389 | 0.7530202 | 0.6400247 | 18.69762 | 335 | 40.53138 | 39.98309 | 21.78936 | 21.86363 | 0.7801289 | 0.6630656 | 19.37073
340 | 47.72021 | 47.20164 | 31.30622 | 31.31338 | 0.6324377 | 0.5942727 | 28.04426 | 340 | 49.43814 | 48.9009 | 32.43324 | 32.44066 | 0.6552055 | 0.6156665 | 29.05385
345 | 54.51071 | 54.08481 | 41.21198 | 40.76601 | 0.5824052 | 0.5189768 | 36.70898 | 345 | 56.4731 | 56.03186 | 42.69562 | 42.23358 | 0.6033718 | 0.53766 | 38.0305
350 | 59.51569 | 59.08542 | 48.61408 | 48.07134 | 0.528339 | 0.4611042 | 43.17635 | 350 | 61.65826 | 61.21249 | 50.36419 | 49.80191 | 0.5473592 | 0.4777039 | 44.7307
355 | 63.25077 | 62.75921 | 53.74197 | 53.12641 | 0.4784606 | 0.4388579 | 47.43061 | 355 | 65.5278 | 65.01854 | 55.67668 | 55.03896 | 0.4956852 | 0.4546568 | 49.13811
360 | 65.89246 | 65.39224 | 57.32517 | 56.59111 | 0.4463209 | 0.3950411 | 50.22843 | 360 | 68.26459 | 67.74636 | 59.38888 | 58.62839 | 0.4623885 | 0.4092626 | 52.03665
365 | 67.92727 | 67.40813 | 60.07307 | 59.34699 | 0.4346023 | 0.4165231 | 52.46172 | 365 | 70.37266 | 69.83483 | 62.2357 | 61.48348 | 0.450248 | 0.4315179 | 54.35034
370 | 69.81937 | 69.24546 | 62.57441 | 61.84386 | 0.4520246 | 0.4153868 | 54.6409 | 370 | 72.33286 | 71.7383 | 64.82709 | 64.07024 | 0.4682975 | 0.4303407 | 56.60798
375 | 71.62159 | 70.99967 | 64.97803 | 64.28905 | 0.4235477 | 0.3945124 | 56.86001 | 375 | 74.19996 | 73.55566 | 67.31724 | 66.60346 | 0.4387955 | 0.4087148 | 58.90697
380 | 73.39629 | 72.69565 | 67.14233 | 66.5226 | 0.3910127 | 0.3446233 | 59.07134 | 380 | 76.03856 | 75.31269 | 69.55946 | 68.91742 | 0.4050892 | 0.3570297 | 61.19791
385 | 75.27487 | 74.6207 | 69.19326 | 68.55208 | 0.3681562 | 0.327037 | 61.23487 | 385 | 77.98476 | 77.30704 | 71.68422 | 71.01995 | 0.3814099 | 0.3388104 | 63.43933
390 | 77.05249 | 76.38949 | 71.07372 | 70.43752 | 0.4868896 | 0.3301962 | 63.46451 | 390 | 79.82638 | 79.13951 | 73.63238 | 72.97327 | 0.5044177 | 0.3420833 | 65.74923
395 | 78.17329 | 77.47405 | 72.18892 | 71.6962 | 2.913294 | 0.4784772 | 65.17634 | 395 | 80.98753 | 80.26312 | 74.78772 | 74.27726 | 3.018173 | 0.4957024 | 67.52269
400 | 78.67693 | 77.89878 | 72.84833 | 72.29155 | 13.63405 | 3.161672 | 66.4784 | 400 | 81.5093 | 80.70314 | 75.47087 | 74.89405 | 14.12488 | 3.275492 | 68.87162
405 | 79.49102 | 78.86731 | 73.97586 | 73.46897 | 34.07319 | 14.3133 | 68.32307 | 405 | 82.35269 | 81.70653 | 76.63899 | 76.11385 | 35.29983 | 14.82858 | 70.7827
410 | 80.21656 | 79.5691 | 75.02221 | 74.59544 | 54.73336 | 33.93228 | 70.09646 | 410 | 83.10436 | 82.43359 | 77.72301 | 77.28087 | 56.70376 | 35.15385 | 72.61994
415 | 80.84662 | 80.25084 | 75.90878 | 75.50448 | 68.0596 | 52.5579 | 71.82088 | 415 | 83.75709 | 83.13987 | 78.6415 | 78.22264 | 70.50974 | 54.44998 | 74.40643
420 | 81.41148 | 80.86593 | 76.67934 | 76.31568 | 74.96675 | 64.24527 | 73.42993 | 420 | 84.34229 | 83.77711 | 79.4398 | 79.06304 | 77.66555 | 66.5581 | 76.07341
425 | 81.85527 | 81.3247 | 77.35599 | 77.01442 | 78.27405 | 70.4287 | 74.89635 | 425 | 84.80205 | 84.25239 | 80.14081 | 79.78694 | 81.09191 | 72.96413 | 77.59262
430 | 82.28064 | 81.76629 | 77.96083 | 77.61654 | 80.03828 | 73.59155 | 76.28006 | 430 | 85.24274 | 84.70988 | 80.76742 | 80.41074 | 82.91965 | 76.24084 | 79.02614
435 | 82.64895 | 82.21131 | 78.52812 | 78.24485 | 81.01524 | 75.30583 | 77.51778 | 435 | 85.62431 | 85.17091 | 81.35513 | 81.06167 | 83.93179 | 78.01684 | 80.30842
440 | 82.9512 | 82.54253 | 78.92826 | 78.60516 | 81.66247 | 76.31967 | 78.6506 | 440 | 85.93745 | 85.51406 | 81.76968 | 81.43495 | 84.60232 | 79.06718 | 81.48203
445 | 83.45021 | 83.00816 | 79.4603 | 79.20166 | 82.14871 | 77.10488 | 79.86565 | 445 | 86.45442 | 85.99645 | 82.32087 | 82.05291 | 85.10606 | 79.88065 | 82.74081
450 | 83.69088 | 83.30295 | 79.79954 | 79.56693 | 82.4781 | 77.50908 | 80.78282 | 450 | 86.70375 | 86.30186 | 82.67232 | 82.43134 | 85.44731 | 80.29941 | 83.691
455 | 84.02898 | 83.71306 | 80.18058 | 79.97982 | 82.7701 | 77.82769 | 81.57661 | 455 | 87.05403 | 86.72673 | 83.06708 | 82.85909 | 85.74983 | 80.62948 | 84.51337
460 | 84.25553 | 84.07263 | 80.48609 | 80.33057 | 83.01862 | 77.99519 | 82.25361 | 460 | 87.28872 | 87.09924 | 83.38359 | 83.22247 | 86.00729 | 80.80302 | 85.21474
465 | 84.48657 | 84.3742 | 80.79733 | 80.61123 | 83.25073 | 78.07428 | 82.83345 | 465 | 87.52808 | 87.41167 | 83.70603 | 83.51324 | 86.24775 | 80.88496 | 85.81545
470 | 84.52454 | 84.46582 | 80.87567 | 80.75171 | 83.26384 | 78.00731 | 83.10519 | 470 | 87.56742 | 87.50659 | 83.78719 | 83.65877 | 86.26134 | 80.81558 | 86.09698
475 | 84.835 | 84.80196 | 81.22827 | 81.08661 | 83.58154 | 78.07109 | 83.62976 | 475 | 87.88906 | 87.85483 | 84.15249 | 84.00573 | 86.59048 | 80.88165 | 86.64043
480 | 85.2098 | 85.15477 | 81.56738 | 81.42852 | 83.81162 | 78.12966 | 84.05509 | 480 | 88.27735 | 88.22034 | 84.50381 | 84.35995 | 86.82884 | 80.94233 | 87.08107
485 | 85.53477 | 85.44597 | 81.79149 | 81.74326 | 83.96401 | 78.01929 | 84.3312 | 485 | 88.61402 | 88.52202 | 84.73598 | 84.68602 | 86.98672 | 80.82799 | 87.36712
490 | 85.6228 | 85.62134 | 81.9249 | 81.84296 | 83.9693 | 77.70733 | 84.42548 | 490 | 88.70522 | 88.70371 | 84.8742 | 84.78931 | 86.9922 | 80.50479 | 87.4648
495 | 85.68709 | 85.60175 | 81.94414 | 81.89337 | 83.91592 | 77.26682 | 84.41046 | 495 | 88.77183 | 88.68341 | 84.89413 | 84.84153 | 86.93689 | 80.04842 | 87.44923
500 | 85.83847 | 85.94199 | 82.22734 | 82.13793 | 84.06872 | 77.01781 | 84.63518 | 500 | 88.92866 | 89.0359 | 85.18753 | 85.09489 | 87.0952 | 79.79045 | 87.68204
505 | 86.04318 | 86.12853 | 82.39807 | 82.28677 | 84.10574 | 76.73299 | 84.6752 | 505 | 89.14073 | 89.22916 | 85.3644 | 85.24909 | 87.13355 | 79.49538 | 87.72351
510 | 86.17002 | 86.32744 | 82.48748 | 82.4173 | 84.18355 | 76.4372 | 84.71253 | 510 | 89.27214 | 89.43523 | 85.45703 | 85.38432 | 87.21416 | 79.18894 | 87.76218
515 | 86.40818 | 86.5505 | 82.67888 | 82.62845 | 84.23123 | 76.18893 | 84.79008 | 515 | 89.51887 | 89.66632 | 85.65532 | 85.60307 | 87.26355 | 78.93173 | 87.84253
520 | 86.53914 | 86.76962 | 82.87547 | 82.81881 | 84.36646 | 75.80351 | 84.91437 | 520 | 89.65455 | 89.89333 | 85.85899 | 85.80029 | 87.40365 | 78.53243 | 87.97129
525 | 86.50416 | 86.75983 | 82.86484 | 82.82886 | 84.31147 | 75.11556 | 84.79524 | 525 | 89.61831 | 89.88318 | 85.84797 | 85.81069 | 87.34668 | 77.81972 | 87.84787
530 | 86.57124 | 86.95921 | 82.99733 | 82.96162723 | 84.34986 | 74.36378 | 84.86227 | 530 | 89.68781 | 90.08974 | 85.98524 | 85.94825 | 87.38646 | 77.04087 | 87.91731
535 | 86.76627 | 87.15176 | 83.16252 | 83.09361 | 84.47067 | 73.67146 | 84.89217 | 535 | 89.88986 | 90.28923 | 86.15637 | 86.08498 | 87.51162 | 76.32363 | 87.94829
540 | 86.87001 | 87.26355 | 83.30961 | 83.19924 | 84.45419 | 73.11944 | 84.93321 | 540 | 89.99733 | 90.40503 | 86.30876 | 86.19441 | 87.49454 | 75.75174 | 87.9908
545 | 86.9342 | 87.38327 | 83.37581 | 83.26835 | 84.5002 | 72.86624 | 84.91851 | 545 | 90.06383 | 90.52906 | 86.37734 | 86.26601 | 87.54221 | 75.48942 | 87.97557
550 | 86.99991 | 87.40492 | 83.44461 | 83.30416 | 84.42901 | 72.85528 | 84.88493 | 550 | 90.1319 | 90.5515 | 86.44861 | 86.30311 | 87.46845 | 75.47807 | 87.94079
555 | 87.10921 | 87.56346 | 83.49721 | 83.41289 | 84.43616 | 73.00067 | 84.99989 | 555 | 90.24514 | 90.71575 | 86.50311 | 86.41576 | 87.47587 | 75.6287 | 88.05988
560 | 87.11357 | 87.5977 | 83.58247 | 83.3947 | 84.29328 | 72.8159 | 84.92468 | 560 | 90.24966 | 90.75122 | 86.59144 | 86.39691 | 87.32783 | 75.43727 | 87.98197
565 | 87.20446 | 87.63365 | 83.65322 | 83.51829 | 84.26978 | 72.24135 | 84.97506 | 565 | 90.34382 | 90.78847 | 86.66473 | 86.52495 | 87.30349 | 74.84204 | 88.03416
570 | 87.19491 | 87.6674 | 83.66712 | 83.56738 | 84.28235 | 71.4051 | 85.02468 | 570 | 90.33393 | 90.82343 | 86.67914 | 86.5758 | 87.31651 | 73.97568 | 88.08557
575 | 87.26141 | 87.77357 | 83.74605 | 83.66222 | 84.40055 | 70.49685 | 85.10167 | 575 | 90.40282 | 90.93341 | 86.76091 | 86.67405 | 87.43897 | 73.03473 | 88.16533
580 | 87.32156 | 87.89404 | 83.85087 | 83.81805 | 84.59913 | 69.87489 | 85.13676 | 580 | 90.46513 | 91.05823 | 86.8695 | 86.8355 | 87.64469 | 72.39038 | 88.20169
585 | 87.39293 | 87.97414 | 83.95396 | 83.86164 | 84.68764 | 69.77641 | 85.29533 | 585 | 90.53908 | 91.14121 | 86.9763 | 86.88066 | 87.7364 | 72.28836 | 88.36597
590 | 87.32165 | 87.90696 | 83.92097 | 83.86681 | 84.65462207 | 70.30561 | 85.27045 | 590 | 90.46523 | 91.07162 | 86.94212 | 86.88602 | 87.70219 | 72.83662 | 88.34019
595 | 87.41283 | 88.0736 | 84.01908 | 83.97973 | 84.76226 | 71.44634 | 85.46693 | 595 | 90.55969 | 91.24424 | 87.04377 | 87.003 | 87.8137 | 74.0184 | 88.54374
600 | 87.41701 | 88.05646 | 84.06905 | 84.07035 | 84.72307 | 72.67 | 85.5103 | 600 | 90.56402 | 91.2265 | 87.09554 | 87.09688 | 87.7731 | 75.28612 | 88.58868
605 | 87.52097 | 88.15325 | 84.22923 | 84.16895 | 84.84674 | 73.73445 | 85.61532 | 605 | 90.67172 | 91.32677 | 87.26148 | 87.19903 | 87.90123 | 76.38889 | 88.69747
610 | 87.46373 | 88.09436 | 84.21629 | 84.20341 | 84.8315 | 74.32266 | 85.63594 | 610 | 90.61243 | 91.26575 | 87.24807 | 87.23473 | 87.88543 | 76.99828 | 88.71883
615 | 87.43078 | 88.16075 | 84.26814 | 84.22076 | 84.99447 | 74.34634 | 85.69613 | 615 | 90.57829 | 91.33453 | 87.3018 | 87.25271 | 88.05427 | 77.0228 | 88.78119
620 | 87.41985 | 88.14293 | 84.2784 | 84.23951 | 85.08107 | 73.98459 | 85.729 | 620 | 90.56696 | 91.31607 | 87.31242 | 87.27214 | 88.14399 | 76.64803 | 88.81524
625 | 87.44549 | 88.18538 | 84.31589 | 84.16058 | 85.28351 | 73.43915 | 85.83301 | 625 | 90.59352 | 91.36005 | 87.35126 | 87.19036 | 88.35372 | 76.08296 | 88.923
630 | 87.45257 | 88.23366 | 84.32937 | 84.19617 | 85.48083 | 73.0111 | 85.91999 | 630 | 90.60086 | 91.41007 | 87.36522 | 87.22723 | 88.55814 | 75.6395 | 89.01311
635 | 87.46846 | 88.29103 | 84.33761 | 84.2987 | 85.73707 | 73.21628 | 86.00334 | 635 | 90.61732 | 91.4695 | 87.37376 | 87.33345 | 88.82361 | 75.85206 | 89.09946
640 | 87.43744 | 88.23352 | 84.29198 | 84.21352 | 85.9016 | 74.03575 | 85.98915 | 640 | 90.58519 | 91.40993 | 87.32649 | 87.24521 | 88.99405 | 76.70104 | 89.08476
645 | 87.51013 | 88.42138 | 84.4797 | 84.39295 | 86.18396 | 75.49264 | 86.23696 | 645 | 90.66049 | 91.60455 | 87.52097 | 87.43109 | 89.28658 | 78.21038 | 89.34149
650 | 87.51125 | 88.44017 | 84.56566 | 84.47355 | 86.28256 | 77.11975 | 86.36496 | 650 | 90.66166 | 91.62402 | 87.61002 | 87.5146 | 89.38874 | 79.89606 | 89.4741
655 | 87.50819 | 88.4171 | 84.64128 | 84.58344 | 86.34684 | 78.77032 | 86.52503 | 655 | 90.65848 | 91.60012 | 87.68837 | 87.62844 | 89.45532 | 81.60605 | 89.63993
660 | 87.53688 | 88.47684 | 84.67369 | 84.65079 | 86.42991 | 80.21336 | 86.60108 | 660 | 90.68821 | 91.66201 | 87.72194 | 87.69822 | 89.54139 | 83.10104 | 89.71872
665 | 87.58252 | 88.57548 | 84.80534 | 84.75998 | 86.53543 | 81.37733 | 86.751 | 665 | 90.73549 | 91.76419 | 87.85833 | 87.81134 | 89.6507 | 84.30692 | 89.87403
670 | 87.58057 | 88.54334 | 84.82217 | 84.7435 | 86.56578 | 82.12121 | 86.80646 | 670 | 90.73347 | 91.7309 | 87.87576 | 87.79426 | 89.68214 | 85.07758 | 89.93149
675 | 87.61588 | 88.60926 | 84.87649 | 84.83229 | 86.67142 | 82.79763 | 87.0041 | 675 | 90.77006 | 91.79919 | 87.93205 | 87.88625 | 89.79159 | 85.77834 | 90.13625
680 | 87.68191 | 88.74638 | 84.94897 | 84.92507 | 86.72736 | 83.25916 | 87.13321 | 680 | 90.83846 | 91.94125 | 88.00713 | 87.98237 | 89.84955 | 86.25649 | 90.27
685 | 87.73156 | 88.72296 | 85.01649 | 84.98642 | 86.7969 | 83.50037 | 87.20891 | 685 | 90.8899 | 91.91699 | 88.07709 | 88.04593 | 89.92159 | 86.50638 | 90.34843
690 | 87.7257 | 88.70468 | 85.00665 | 84.93611 | 86.71826 | 83.58489 | 87.233 | 690 | 90.88382 | 91.89805 | 88.06689 | 87.99381 | 89.84012 | 86.59395 | 90.37338
695 | 87.61132 | 88.57991 | 84.88379 | 84.87614 | 86.58692 | 83.54841 | 87.21413 | 695 | 90.76533 | 91.76878 | 87.93961 | 87.93168 | 89.70405 | 86.55615 | 90.35384
700 | 91.12277 | 92.14206 | 88.27882 | 88.10751 | 90.22881 | 86.44907 | 90.64714 | 700 | 91.12277 | 92.14206 | 88.27882 | 88.10751 | 90.22881 | 86.44907 | 90.64714
705 | 91.18498 | 92.186 | 88.37027 | 88.15352 | 90.35084 | 86.35542 | 90.74076 | 705 | 91.18498 | 92.186 | 88.37027 | 88.15352 | 90.35084 | 86.35542 | 90.74076
710 | 91.15015 | 92.19934 | 88.33933 | 88.10191 | 90.33573 | 86.40671 | 90.74233 | 710 | 91.15015 | 92.19934 | 88.33933 | 88.10191 | 90.33573 | 86.40671 | 90.74233
715 | 91.11139 | 92.18234 | 88.38649 | 88.17966 | 90.356 | 86.74576 | 90.8118 | 715 | 91.11139 | 92.18234 | 88.38649 | 88.17966 | 90.356 | 86.74576 | 90.8118
720 | 91.08874 | 92.27432 | 88.26157 | 88.09996 | 90.28088 | 86.92714 | 90.88675 | 720 | 91.08874 | 92.27432 | 88.26157 | 88.09996 | 90.28088 | 86.92714 | 90.88675
725 | 91.09685 | 92.26697 | 88.23666 | 88.0504 | 90.20789 | 87.06978 | 90.84507 | 725 | 91.09685 | 92.26697 | 88.23666 | 88.0504 | 90.20789 | 87.06978 | 90.84507
730 | 90.98495 | 92.20713 | 87.88296 | 87.78757 | 89.94699 | 86.91189 | 90.56156 | 730 | 90.98495 | 92.20713 | 87.88296 | 87.78757 | 89.94699 | 86.91189 | 90.56156
735 | 90.99068 | 92.21341 | 87.5962 | 87.55715 | 89.73488 | 86.84443 | 90.32875 | 735 | 90.99068 | 92.21341 | 87.5962 | 87.55715 | 89.73488 | 86.84443 | 90.32875
740 | 91.07308 | 92.28917 | 87.34717 | 87.24264 | 89.69072 | 86.79367 | 90.12651 | 740 | 91.07308 | 92.28917 | 87.34717 | 87.24264 | 89.69072 | 86.79367 | 90.12651
745 | 91.1342 | 92.28675 | 87.02915 | 86.96126 | 89.62177 | 86.90858 | 89.90461 | 745 | 91.1342 | 92.28675 | 87.02915 | 86.96126 | 89.62177 | 86.90858 | 89.90461
750 | 91.13977 | 92.35557 | 86.97803 | 86.91361 | 89.67098 | 87.18997 | 89.83142 | 750 | 91.13977 | 92.35557 | 86.97803 | 86.91361 | 89.67098 | 87.18997 | 89.83142
755 | 91.12282 | 92.31084 | 87.1605 | 87.12673 | 89.61415 | 87.36074 | 90.09148 | 755 | 91.12282 | 92.31084 | 87.1605 | 87.12673 | 89.61415 | 87.36074 | 90.09148
760 | 91.10562 | 92.28937 | 87.48535 | 87.4937 | 89.64774 | 87.49327 | 90.44236 | 760 | 91.10562 | 92.28937 | 87.48535 | 87.4937 | 89.64774 | 87.49327 | 90.44236
765 | 91.01662 | 92.21271 | 87.73006 | 87.76839 | 89.68717 | 87.43708 | 90.74392 | 765 | 91.01662 | 92.21271 | 87.73006 | 87.76839 | 89.68717 | 87.43708 | 90.74392
770 | 91.23672 | 92.38297 | 88.2787 | 88.20794 | 89.92137 | 87.5657 | 91.30586 | 770 | 91.23672 | 92.38297 | 88.2787 | 88.20794 | 89.92137 | 87.5657 | 91.30586
775 | 91.25811 | 92.47348 | 88.50702 | 88.57036 | 90.07354 | 87.66893 | 91.65872 | 775 | 91.25811 | 92.47348 | 88.50702 | 88.57036 | 90.07354 | 87.66893 | 91.65872
780 | 91.25993 | 92.46244 | 88.71197 | 88.68774 | 90.26924 | 87.72501 | 91.86059 | 780 | 91.25993 | 92.46244 | 88.71197 | 88.68774 | 90.26924 | 87.72501 | 91.86059
785 | 91.31666 | 92.57575 | 88.96746 | 88.8879 | 90.52646 | 87.82661 | 92.09863 | 785 | 91.31666 | 92.57575 | 88.96746 | 88.8879 | 90.52646 | 87.82661 | 92.09863
790 | 91.17466 | 92.44268 | 88.89915 | 88.87675 | 90.54459 | 87.75035 | 92.00402 | 790 | 91.17466 | 92.44268 | 88.89915 | 88.87675 | 90.54459 | 87.75035 | 92.00402
795 | 91.0751 | 92.46442 | 88.83887 | 88.85607 | 90.46642 | 87.66842 | 91.9485 | 795 | 91.0751 | 92.46442 | 88.83887 | 88.85607 | 90.46642 | 87.66842 | 91.9485
800 | 91.0691 | 92.34358 | 88.72479 | 88.65024 | 90.32075 | 87.51848 | 91.91566 | 800 | 91.0691 | 92.34358 | 88.72479 | 88.65024 | 90.32075 | 87.51848 | 91.91566
805 | 91.10426 | 92.31618 | 88.68973 | 88.68388 | 90.2948 | 87.57565 | 91.90981 | 805 | 91.10426 | 92.31618 | 88.68973 | 88.68388 | 90.2948 | 87.57565 | 91.90981
810 | 91.03569 | 92.27152 | 88.51626 | 88.55618 | 90.15713 | 87.53666 | 91.70396 | 810 | 91.03569 | 92.27152 | 88.51626 | 88.55618 | 90.15713 | 87.53666 | 91.70396
815 | 90.99776 | 92.26817 | 88.38901 | 88.44283 | 90.18782 | 87.57834 | 91.62767 | 815 | 90.99776 | 92.26817 | 88.38901 | 88.44283 | 90.18782 | 87.57834 | 91.62767
820 | 90.96895 | 92.24493 | 88.28307 | 88.34766 | 90.14031 | 87.66431 | 91.54992 | 820 | 90.96895 | 92.24493 | 88.28307 | 88.34766 | 90.14031 | 87.66431 | 91.54992
825 | 90.94643 | 92.21424 | 88.25146 | 88.25968 | 90.10582 | 87.65777 | 91.4642 | 825 | 90.94643 | 92.21424 | 88.25146 | 88.25968 | 90.10582 | 87.65777 | 91.4642
830 | 90.84773 | 92.04719 | 87.97658 | 88.06468 | 89.84978 | 87.38341 | 91.2423 | 830 | 90.84773 | 92.04719 | 87.97658 | 88.06468 | 89.84978 | 87.38341 | 91.2423
835 | 90.6211 | 91.85663 | 87.89218 | 88.02161 | 89.76135 | 87.1769 | 91.12052 | 835 | 90.6211 | 91.85663 | 87.89218 | 88.02161 | 89.76135 | 87.1769 | 91.12052
840 | 90.53532 | 91.76112 | 87.88597 | 87.9225 | 89.6495 | 86.84904 | 91.04548 | 840 | 90.53532 | 91.76112 | 87.88597 | 87.9225 | 89.6495 | 86.84904 | 91.04548
845 | 90.29745 | 91.56191 | 87.8308 | 87.83575 | 89.5349 | 86.42632 | 90.96785 | 845 | 90.29745 | 91.56191 | 87.8308 | 87.83575 | 89.5349 | 86.42632 | 90.96785
850 | 90.13131 | 91.37146 | 87.72111 | 87.71038 | 89.42529 | 85.48892 | 90.91764 | 850 | 90.13131 | 91.37146 | 87.72111 | 87.71038 | 89.42529 | 85.48892 | 90.91764
855 | 90.05692 | 91.19459 | 87.59471 | 87.5994 | 89.28986 | 84.11577 | 90.76596 | 855 | 90.05692 | 91.19459 | 87.59471 | 87.5994 | 89.28986 | 84.11577 | 90.76596
860 | 89.60988 | 90.86259 | 87.21909 | 87.192 | 88.82298 | 81.81546 | 90.28232 | 860 | 89.60988 | 90.86259 | 87.21909 | 87.192 | 88.82298 | 81.81546 | 90.28232
865 | 89.52983 | 90.79291 | 86.97547 | 86.92438 | 88.60336 | 79.6073 | 90.00033 | 865 | 89.52983 | 90.79291 | 86.97547 | 86.92438 | 88.60336 | 79.6073 | 90.00033
870 | 89.47702 | 90.64465 | 86.52626 | 86.42675 | 88.15463 | 79.52691 | 89.43699 | 870 | 89.47702 | 90.64465 | 86.52626 | 86.42675 | 88.15463 | 79.52691 | 89.43699
875 | 89.31851 | 90.46761 | 85.77639 | 85.74255 | 87.45054 | 81.34821 | 88.68463 | 875 | 89.31851 | 90.46761 | 85.77639 | 85.74255 | 87.45054 | 81.34821 | 88.68463
880 | 89.1466 | 90.32049 | 84.77097 | 84.72708 | 86.73781 | 83.15979 | 87.62385 | 880 | 89.1466 | 90.32049 | 84.77097 | 84.72708 | 86.73781 | 83.15979 | 87.62385
885 | 88.93489 | 90.0351 | 83.47559 | 83.49564 | 85.76824 | 83.84499 | 86.26742 | 885 | 88.93489 | 90.0351 | 83.47559 | 83.49564 | 85.76824 | 83.84499 | 86.26742
890 | 88.73936 | 89.9016 | 81.8013 | 81.79054 | 84.20439 | 83.71146 | 84.48361 | 890 | 88.73936 | 89.9016 | 81.8013 | 81.79054 | 84.20439 | 83.71146 | 84.48361
895 | 88.61838 | 89.77511 | 79.42922 | 79.39682 | 82.1162 | 82.8389 | 81.97852 | 895 | 88.61838 | 89.77511 | 79.42922 | 79.39682 | 82.1162 | 82.8389 | 81.97852
900 | 88.46655 | 89.68927 | 76.37246 | 76.37582 | 79.67702 | 81.15767 | 78.9079 | 900 | 88.46655 | 89.68927 | 76.37246 | 76.37582 | 79.67702 | 81.15767 | 78.9079
905 | 88.31353 | 89.44865 | 72.59485 | 72.58822 | 77.75494 | 79.47666 | 74.96527 | 905 | 88.31353 | 89.44865 | 72.59485 | 72.58822 | 77.75494 | 79.47666 | 74.96527
910 | 88.22343 | 89.32981 | 69.28625 | 69.38006 | 76.67342 | 79.3707 | 71.55075 | 910 | 88.22343 | 89.32981 | 69.28625 | 69.38006 | 76.67342 | 79.3707 | 71.55075
915 | 88.05675 | 89.22222 | 67.98444 | 68.02325 | 76.12673 | 81.49841 | 70.19071 | 915 | 88.05675 | 89.22222 | 67.98444 | 68.02325 | 76.12673 | 81.49841 | 70.19071
920 | 87.90955 | 89.0592 | 68.67181 | 68.83002 | 75.51291 | 83.34788 | 70.87012 | 920 | 87.90955 | 89.0592 | 68.67181 | 68.83002 | 75.51291 | 83.34788 | 70.87012
925 | 87.84052 | 88.94014 | 70.97679 | 71.0675 | 75.37014 | 84.03209 | 73.16653 | 925 | 87.84052 | 88.94014 | 70.97679 | 71.0675 | 75.37014 | 84.03209 | 73.16653
930 | 87.7229 | 88.77789 | 73.46001 | 73.51318 | 75.82424 | 84.22991 | 75.72154 | 930 | 87.7229 | 88.77789 | 73.46001 | 73.51318 | 75.82424 | 84.22991 | 75.72154
935 | 87.49784 | 88.57787 | 75.80236 | 75.8785 | 76.69376 | 84.28284 | 78.04848 | 935 | 87.49784 | 88.57787 | 75.80236 | 75.8785 | 76.69376 | 84.28284 | 78.04848
940 | 87.36947 | 88.41662 | 78.10792 | 78.16665 | 77.95791 | 84.26276 | 80.33285 | 940 | 87.36947 | 88.41662 | 78.10792 | 78.16665 | 77.95791 | 84.26276 | 80.33285
945 | 87.04428 | 88.04788 | 80.05681 | 80.15599 | 79.40539 | 84.01625 | 82.32445 | 945 | 87.04428 | 88.04788 | 80.05681 | 80.15599 | 79.40539 | 84.01625 | 82.32445
950 | 86.74011 | 87.6816 | 81.4708 | 81.54967 | 80.73349 | 83.58207 | 83.67758 | 950 | 86.74011 | 87.6816 | 81.4708 | 81.54967 | 80.73349 | 83.58207 | 83.67758
955 | 86.35629 | 87.26911 | 82.35823 | 82.40747 | 81.69661 | 83.03515 | 84.51619 | 955 | 86.35629 | 87.26911 | 82.35823 | 82.40747 | 81.69661 | 83.03515 | 84.51619
960 | 85.94758 | 86.88421 | 82.78417 | 82.84225 | 82.44948 | 82.48481 | 84.85953 | 960 | 85.94758 | 86.88421 | 82.78417 | 82.84225 | 82.44948 | 82.48481 | 84.85953
965 | 85.52641 | 86.55635 | 82.89503 | 82.96082 | 82.86914 | 82.05244 | 84.97265 | 965 | 85.52641 | 86.55635 | 82.89503 | 82.96082 | 82.86914 | 82.05244 | 84.97265
970 | 85.04834 | 86.07586 | 82.77562 | 82.90387 | 82.88934 | 81.56249 | 84.82437 | 970 | 85.04834 | 86.07586 | 82.77562 | 82.90387 | 82.88934 | 81.56249 | 84.82437
975 | 84.64394 | 85.62075 | 82.51598 | 82.67493 | 82.66116 | 80.88882 | 84.51492 | 975 | 84.64394 | 85.62075 | 82.51598 | 82.67493 | 82.66116 | 80.88882 | 84.51492
980 | 84.01491 | 84.91932 | 81.93926 | 82.18702 | 82.0515 | 80.05945 | 83.82992 | 980 | 84.01491 | 84.91932 | 81.93926 | 82.18702 | 82.0515 | 80.05945 | 83.82992
985 | 83.41389 | 84.34654 | 81.13988 | 81.38637 | 81.16943 | 79.05653 | 82.97611 | 985 | 83.41389 | 84.34654 | 81.13988 | 81.38637 | 81.16943 | 79.05653 | 82.97611
990 | 82.66831 | 83.55423 | 79.93767 | 80.23627 | 80.00554 | 77.87911 | 81.74385 | 990 | 82.66831 | 83.55423 | 79.93767 | 80.23627 | 80.00554 | 77.87911 | 81.74385
995 | 81.81326 | 82.59057 | 78.45131 | 78.69367 | 78.27317 | 76.74968 | 80.10733 | 995 | 81.81326 | 82.59057 | 78.45131 | 78.69367 | 78.27317 | 76.74968 | 80.10733
1000 | 80.93605 | 81.84319 | 76.63813 | 76.9567 | 75.6077 | 75.79245 | 78.28123 | 1000 | 80.93605 | 81.84319 | 76.63813 | 76.9567 | 75.6077 | 75.79245 | 78.28123
1005 | 80.05835 | 80.82825 | 75.0906 | 75.38952 | 71.93374 | 74.62068 | 76.63125 | 1005 | 80.05835 | 80.82825 | 75.0906 | 75.38952 | 71.93374 | 74.62068 | 76.63125
1010 | 78.9094 | 79.73729 | 73.6458 | 73.99293 | 69.86287 | 73.22438 | 75.0025 | 1010 | 78.9094 | 79.73729 | 73.6458 | 73.99293 | 69.86287 | 73.22438 | 75.0025
1015 | 77.67819 | 78.36694 | 71.5961 | 71.94676 | 68.7079 | 71.99838 | 72.88469 | 1015 | 77.67819 | 78.36694 | 71.5961 | 71.94676 | 68.7079 | 71.99838 | 72.88469
1020 | 76.06621 | 76.70739 | 69.18178 | 69.5165 | 67.36414 | 71.0807 | 70.37687 | 1020 | 76.06621 | 76.70739 | 69.18178 | 69.5165 | 67.36414 | 71.0807 | 70.37687
1025 | 74.51953 | 75.16226 | 67.29667 | 67.6592 | 65.85237 | 70.25394 | 68.43242 | 1025 | 74.51953 | 75.16226 | 67.29667 | 67.6592 | 65.85237 | 70.25394 | 68.43242
1030 | 72.74314 | 73.26805 | 65.57965 | 65.97034 | 64.07951 | 68.96014 | 66.62857 | 1030 | 72.74314 | 73.26805 | 65.57965 | 65.97034 | 64.07951 | 68.96014 | 66.62857
1035 | 70.64869 | 71.19153 | 63.45973 | 63.82942 | 62.21306 | 67.16271 | 64.40546 | 1035 | 70.64869 | 71.19153 | 63.45973 | 63.82942 | 62.21306 | 67.16271 | 64.40546
1040 | 68.42954 | 68.96587 | 61.16926 | 61.56424 | 60.34528 | 65.10692 | 62.04135 | 1040 | 68.42954 | 68.96587 | 61.16926 | 61.56424 | 60.34528 | 65.10692 | 62.04135
1045 | 65.96443 | 66.43412 | 58.80927 | 59.1771 | 58.31068 | 62.88493 | 59.61387 | 1045 | 65.96443 | 66.43412 | 58.80927 | 59.1771 | 58.31068 | 62.88493 | 59.61387
1050 | 63.15309 | 63.57267 | 56.39656 | 56.83254 | 56.32732 | 60.26362 | 57.14177 | 1050 | 63.15309 | 63.57267 | 56.39656 | 56.83254 | 56.32732 | 60.26362 | 57.14177
1055 | 59.89102 | 60.22588 | 53.80947 | 54.27681 | 54.00538 | 57.26238 | 54.49075 | 1055 | 59.89102 | 60.22588 | 53.80947 | 54.27681 | 54.00538 | 57.26238 | 54.49075
1060 | 57.0963 | 57.40133 | 51.57403 | 52.06139 | 52.13781 | 54.6659 | 52.21099 | 1060 | 57.0963 | 57.40133 | 51.57403 | 52.06139 | 52.13781 | 54.6659 | 52.21099
1065 | 54.43674 | 54.66133 | 49.39919 | 49.90887 | 50.17244 | 52.13225 | 49.97486 | 1065 | 54.43674 | 54.66133 | 49.39919 | 49.90887 | 50.17244 | 52.13225 | 49.97486
1070 | 51.74017 | 51.89753 | 47.27257 | 47.76985 | 48.23767 | 49.64668 | 47.77566 | 1070 | 51.74017 | 51.89753 | 47.27257 | 47.76985 | 48.23767 | 49.64668 | 47.77566
1075 | 49.15064 | 49.27806 | 45.25875 | 45.81365 | 46.27232 | 47.24639 | 45.69932 | 1075 | 49.15064 | 49.27806 | 45.25875 | 45.81365 | 46.27232 | 47.24639 | 45.69932
1080 | 46.58124 | 46.6513 | 43.36642 | 43.90855 | 44.31725 | 44.76232 | 43.73787 | 1080 | 46.58124 | 46.6513 | 43.36642 | 43.90855 | 44.31725 | 44.76232 | 43.73787
1085 | 44.01926 | 44.04532 | 41.12859 | 41.73679 | 42.26042 | 42.06222 | 41.47682 | 1085 | 44.01926 | 44.04532 | 41.12859 | 41.73679 | 42.26042 | 42.06222 | 41.47682
1090 | 41.21508 | 41.23097 | 38.68825 | 39.20632 | 39.86763 | 39.12051 | 38.91285 | 1090 | 41.21508 | 41.23097 | 38.68825 | 39.20632 | 39.86763 | 39.12051 | 38.91285
1095 | 38.57972 | 38.56393 | 36.38529 | 36.94515 | 37.52258 | 36.06109 | 36.58923 | 1095 | 38.57972 | 38.56393 | 36.38529 | 36.94515 | 37.52258 | 36.06109 | 36.58923
1100 | 35.72421 | 35.6017 | 33.81709 | 34.37914 | 34.88158 | 32.53995 | 34.02238 | 1100 | 35.72421 | 35.6017 | 33.81709 | 34.37914 | 34.88158 | 32.53995 | 34.02238
COLORIMETRY
x | 0.364 | 0.365 | 0.3649 | 0.3651 | 0.3642 | 0.3579 | 0.3653
y | 0.3572 | 0.3579 | 0.3578 | 0.358 | 0.3577 | 0.3514 | 0.3594
z | 0.2788 | 0.2771 | 0.2772 | 0.2769 | 0.2781 | 0.2907 | 0.2753
X | 8.5578 | 8.6079 | 8.2217 | 8.2124 | 8.3134 | 7.2174 | 8.352
Y | 8.3971 | 8.4415 | 8.0609 | 8.053 | 8.1637 | 7.0868 | 8.2158
Z | 6.5556 | 6.5339 | 6.2457 | 6.2285 | 6.3468 | 5.8636 | 6.2929
u | 0.222 | 0.2224 | 0.2224 | 0.2224 | 0.222 | 0.2202 | 0.222
v | 0.3268 | 0.3271 | 0.3271 | 0.3272 | 0.327 | 0.3243 | 0.3276
u' | 0.222 | 0.2224 | 0.2224 | 0.2224 | 0.222 | 0.2202 | 0.222
v' | 0.4902 | 0.4907 | 0.4906 | 0.4907 | 0.4904 | 0.4865 | 0.4914
Dominant Wavelength / nm | 123 | 123 | 123 | 123 | 123 | 123 | 123
Purity / % | 22.1 | 22.5 | 22.5 | 22.6 | 22.2 | 18.9 | 23.3
Colour Temperature / K | 4353.9 | 4326.2 | 4326.9 | 4323.5 | 4349.4 | 4527 | 4324.8
Ra / % | 96.8 | 96.9 | 96.8 | 96.8 | 96.5 | 93.7 | 96.8
R1 / % | 96 | 96.1 | 95.9 | 95.9 | 95.4 | 91.7 | 95.8
R2 / % | 97.5 | 97.5 | 97.4 | 97.4 | 97.1 | 94.9 | 97.3
R3 / % | 99.4 | 99.4 | 99.4 | 99.4 | 99.3 | 98.7 | 99.3
R4 / % | 96 | 96 | 95.9 | 96 | 95.9 | 92.8 | 96.2
R5 / % | 96 | 96 | 95.9 | 95.9 | 95.5 | 92.1 | 95.9
R6 / % | 97.2 | 97.2 | 97.1 | 97.1 | 96.7 | 94.3 | 96.8
R7 / % | 98.3 | 98.3 | 98.3 | 98.3 | 98.3 | 96.6 | 98.5
R8 / % | 94.4 | 94.4 | 94.3 | 94.3 | 93.6 | 88.3 | 94.2
R9 / % | 85.2 | 85.3 | 84.9 | 85 | 82.7 | 68.5 | 84.5
R10 / % | 95 | 95 | 94.8 | 94.7 | 93.9 | 88.8 | 94.3
R11 / % | 95.7 | 95.7 | 95.6 | 95.6 | 95.3 | 91.7 | 95.7
R12 / % | 93.9 | 94 | 93.8 | 93.8 | 94.1 | 90.7 | 94.1
R13 / % | 96.2 | 96.3 | 96.1 | 96.1 | 95.6 | 92.1 | 96
R14 / % | 99.6 | 99.6 | 99.6 | 99.6 | 99.6 | 99.2 | 99.6
Region | None | None | None | None | None | None | None
MEASUREMENTS