## 20190124U0C00_C0000
Type of tracer = MP-160
Software Version = 2.1.00
File name = C:\Users\Administrator\Desktop\Katie S\UK-CHINA2\ccpc materials exposure and temp tests2\cell on its own\20190124U0C00_C0000.CSV
Date = 2019/01/24
Measurement Mode = AUTO
Installation Site=
PV Device Name = 0024
Type of PV Device =
Reference Light Intensity=
Elapsed time = [Hour]
Measurement times = [times]
Current Temperature Coefficient(Alpha) = 0.00000[A/deg.C]
Voltage Temperature Coefficient(Beta) = 0.00000[V/deg.C]
Curve Correction Factor(Kappa) = 0.00000[ohm/deg.C]
Series Resistance(Rs) = 0.00000[ohm]
Rated Voltage(Vmax) = 1000.000000[mV]
Rated Current(Imax) = 100.000000[mA]
Calibration Constant of Pyranometer = 7.920[mV/kW/m^2]
Cal. Constant of Ref. Cell = -1.#IO[mV/kW m^-2]
Active area = 3.61[cm^2]
Total area = 1.40[cm^2]
Intensity Compensation = No
Time | Name of PV Device | Exposure Time | Sweep time | Ain | Apr | Er | TS | T1 | T2 | Jsc | Isc | Voc | Pm | Ipm | Vpm | F.F. | Efficiency of Cell | Eta-in | Eta-pr | Jsc(stc) | Isc(stc) | Voc(stc) | Pm(stc) | Ipm(stc) | Vpm(stc) | Eta-in(stc) | Eta-pr(stc)
|  |  | [sec] | [cm^2] | [cm^2] | [mW/cm^2] | [deg.C] | [deg.C] | [deg.C] | [mA/cm^2] | [mA] | [mV] | [mW] | [mA] | [mV] |  | [%] | [%] | [%] | [mA/cm^2] | [mA] | [mV] | [mW] | [mA] | [mV] | [%] | [%]
10:41 | 24 | 0:00 | 0 | 3.61 | 1.4 | 100 | 25.4 | 23.9 | 25.4 | 11.758 | 42.446 | 630.339 | 20.612 | 39.112 | 527.007 | 0.77 | 20.612 | 5.71 | 14.723 | 11.758 | 42.446 | 630.339 | 20.612 | 39.112 | 527.007 | 5.71 | 14.723
10:41 | 24 | 0:00 | 0 | 3.61 | 1.4 | 100 | 25.4 | 32.4 | 25.4 | 11.798 | 42.591 | 613.73 | 19.983 | 39.375 | 507.501 | 0.764 | 19.983 | 5.535 | 14.273 | 11.798 | 42.591 | 613.73 | 19.983 | 39.375 | 507.501 | 5.535 | 14.273
10:42 | 24 | 0:00 | 0 | 3.61 | 1.4 | 100 | 25.4 | 35.5 | 25.4 | 11.79 | 42.561 | 609.297 | 19.784 | 39.394 | 502.211 | 0.763 | 19.784 | 5.48 | 14.132 | 11.79 | 42.561 | 609.297 | 19.784 | 39.394 | 502.211 | 5.48 | 14.132
10:42 | 24 | 0:01 | 0 | 3.61 | 1.4 | 100 | 25.4 | 36.2 | 25.4 | 11.819 | 42.666 | 608.591 | 19.737 | 39.343 | 501.674 | 0.76 | 19.737 | 5.467 | 14.098 | 11.819 | 42.666 | 608.591 | 19.737 | 39.343 | 501.674 | 5.467 | 14.098
10:42 | 24 | 0:01 | 0 | 3.61 | 1.4 | 100 | 25.4 | 37.1 | 25.4 | 11.815 | 42.654 | 607.002 | 19.693 | 39.387 | 499.994 | 0.761 | 19.693 | 5.455 | 14.067 | 11.815 | 42.654 | 607.002 | 19.693 | 39.387 | 499.994 | 5.455 | 14.067
10:42 | 24 | 0:01 | 0 | 3.61 | 1.4 | 100 | 25.4 | 37.6 | 25.4 | 11.825 | 42.69 | 605.196 | 19.569 | 39.3 | 497.953 | 0.757 | 19.569 | 5.421 | 13.978 | 11.825 | 42.69 | 605.196 | 19.569 | 39.3 | 497.953 | 5.421 | 13.978
10:42 | 24 | 0:01 | 0 | 3.61 | 1.4 | 100 | 25.4 | 38.4 | 25.4 | 11.817 | 42.66 | 605.127 | 19.597 | 39.312 | 498.504 | 0.759 | 19.597 | 5.429 | 13.998 | 11.817 | 42.66 | 605.127 | 19.597 | 39.312 | 498.504 | 5.429 | 13.998
10:42 | 24 | 0:01 | 0 | 3.61 | 1.4 | 100 | 25.4 | 38.7 | 25.4 | 11.82 | 42.671 | 603.365 | 19.504 | 39.302 | 496.254 | 0.758 | 19.504 | 5.403 | 13.931 | 11.82 | 42.671 | 603.365 | 19.504 | 39.302 | 496.254 | 5.403 | 13.931
10:43 | 24 | 0:01 | 0 | 3.61 | 1.4 | 100 | 25.5 | 39.2 | 25.4 | 11.829 | 42.701 | 602.292 | 19.459 | 39.493 | 492.723 | 0.757 | 19.459 | 5.39 | 13.899 | 11.829 | 42.701 | 602.292 | 19.459 | 39.493 | 492.723 | 5.39 | 13.899
10:43 | 24 | 0:02 | 0 | 3.61 | 1.4 | 100 | 25.5 | 39 | 25.5 | 11.834 | 42.719 | 603.247 | 19.41 | 39.112 | 496.275 | 0.753 | 19.41 | 5.377 | 13.865 | 11.834 | 42.719 | 603.247 | 19.41 | 39.112 | 496.275 | 5.377 | 13.865
10:43 | 25 | 0:02 | 0 | 3.61 | 1.4 | 100 | 25.5 | 39.7 | 25.5 | 11.844 | 42.758 | 601.603 | 19.424 | 39.29 | 494.358 | 0.755 | 19.424 | 5.38 | 13.874 | 11.844 | 42.758 | 601.603 | 19.424 | 39.29 | 494.358 | 5.38 | 13.874
10:43 | 25 | 0:02 | 0 | 3.61 | 1.4 | 100 | 25.5 | 39.8 | 25.4 | 11.804 | 42.611 | 601.835 | 19.395 | 39.481 | 491.246 | 0.756 | 19.395 | 5.372 | 13.853 | 11.804 | 42.611 | 601.835 | 19.395 | 39.481 | 491.246 | 5.372 | 13.853
10:44 | 25 | 0:02 | 0 | 3.61 | 1.4 | 100 | 25.5 | 39.9 | 25.5 | 11.837 | 42.731 | 601.754 | 19.407 | 39.435 | 492.131 | 0.755 | 19.407 | 5.376 | 13.862 | 11.837 | 42.731 | 601.754 | 19.407 | 39.435 | 492.131 | 5.376 | 13.862
10:44 | 25 | 0:03 | 0 | 3.61 | 1.4 | 100 | 25.5 | 40.6 | 25.5 | 11.829 | 42.704 | 599.338 | 19.328 | 39.424 | 490.261 | 0.755 | 19.328 | 5.354 | 13.806 | 11.829 | 42.704 | 599.338 | 19.328 | 39.424 | 490.261 | 5.354 | 13.806
10:44 | 25 | 0:03 | 0 | 3.61 | 1.4 | 100 | 25.5 | 41 | 25.5 | 11.861 | 42.819 | 599.286 | 19.314 | 39.274 | 491.787 | 0.753 | 19.314 | 5.35 | 13.796 | 11.861 | 42.819 | 599.286 | 19.314 | 39.274 | 491.787 | 5.35 | 13.796
10:44 | 25 | 0:03 | 0 | 3.61 | 1.4 | 100 | 25.5 | 41.2 | 25.5 | 11.848 | 42.772 | 599.547 | 19.322 | 39.065 | 494.598 | 0.753 | 19.322 | 5.352 | 13.801 | 11.848 | 42.772 | 599.547 | 19.322 | 39.065 | 494.598 | 5.352 | 13.801
10:45 | 25 | 0:03 | 0 | 3.61 | 1.4 | 100 | 25.5 | 40.2 | 25.5 | 11.845 | 42.761 | 600.238 | 19.36 | 39.583 | 489.09 | 0.754 | 19.36 | 5.363 | 13.828 | 11.845 | 42.761 | 600.238 | 19.36 | 39.583 | 489.09 | 5.363 | 13.828
10:45 | 25 | 0:04 | 0 | 3.61 | 1.4 | 100 | 25.6 | 40.9 | 25.6 | 11.837 | 42.73 | 598.913 | 19.295 | 39.29 | 491.077 | 0.754 | 19.295 | 5.345 | 13.782 | 11.837 | 42.73 | 598.913 | 19.295 | 39.29 | 491.077 | 5.345 | 13.782
10:45 | 25 | 0:04 | 0 | 3.61 | 1.4 | 100 | 25.6 | 41.5 | 25.6 | 11.837 | 42.733 | 598.57 | 19.307 | 39.385 | 490.196 | 0.755 | 19.307 | 5.348 | 13.79 | 11.837 | 42.733 | 598.57 | 19.307 | 39.385 | 490.196 | 5.348 | 13.79
10:45 | 25 | 0:04 | 0 | 3.61 | 1.4 | 100 | 25.6 | 41.5 | 25.5 | 11.853 | 42.79 | 598.084 | 19.252 | 39.469 | 487.786 | 0.752 | 19.252 | 5.333 | 13.752 | 11.853 | 42.79 | 598.084 | 19.252 | 39.469 | 487.786 | 5.333 | 13.752
10:46 | 26 | 0:05 | 0 | 1 | 0.9 | 100 | 25.6 | 42 | 25.6 | 42.802 | 42.802 | 596.879 | 19.16 | 39.104 | 489.975 | 0.75 | 19.16 | 19.16 | 21.289 | 42.802 | 42.802 | 596.879 | 19.16 | 39.104 | 489.975 | 19.16 | 21.289
10:47 | 26 | 0:06 | 0 | 1 | 0.9 | 100 | 25.6 | 42.8 | 25.6 | 42.83 | 42.83 | 594.975 | 19.08 | 39.424 | 483.972 | 0.749 | 19.08 | 19.08 | 21.2 | 42.83 | 42.83 | 594.975 | 19.08 | 39.424 | 483.972 | 19.08 | 21.2
10:47 | 26 | 0:06 | 0 | 1 | 0.9 | 100 | 25.7 | 41.9 | 25.6 | 42.788 | 42.788 | 596.94 | 19.064 | 39.342 | 484.559 | 0.746 | 19.064 | 19.064 | 21.182 | 42.788 | 42.788 | 596.94 | 19.064 | 39.342 | 484.559 | 19.064 | 21.182
10:48 | 26 | 0:07 | 0 | 1 | 0.9 | 100 | 25.7 | 44 | 25.7 | 42.74 | 42.74 | 592.776 | 18.841 | 39.048 | 482.513 | 0.744 | 18.841 | 18.841 | 20.935 | 42.74 | 42.74 | 592.776 | 18.841 | 39.048 | 482.513 | 18.841 | 20.935
10:49 | 26 | 0:07 | 0 | 1 | 0.9 | 100 | 25.7 | 42.4 | 25.7 | 42.781 | 42.781 | 596.841 | 19.131 | 39.334 | 486.365 | 0.749 | 19.131 | 19.131 | 21.256 | 42.781 | 42.781 | 596.841 | 19.131 | 39.334 | 486.365 | 19.131 | 21.256
10:49 | 26 | 0:08 | 0 | 1 | 0.9 | 100 | 25.7 | 43.5 | 25.7 | 42.83 | 42.83 | 594.759 | 19.08 | 39.38 | 484.508 | 0.749 | 19.08 | 19.08 | 21.2 | 42.83 | 42.83 | 594.759 | 19.08 | 39.38 | 484.508 | 19.08 | 21.2
10:50 | 26 | 0:09 | 0 | 1 | 0.9 | 100 | 25.8 | 45.3 | 25.8 | 42.877 | 42.877 | 590.351 | 18.599 | 39.607 | 469.587 | 0.735 | 18.599 | 18.599 | 20.666 | 42.877 | 42.877 | 590.351 | 18.599 | 39.607 | 469.587 | 18.599 | 20.666
10:50 | 26 | 0:09 | 0 | 1 | 0.9 | 100 | 25.8 | 46.6 | 25.8 | 42.86 | 42.86 | 587.951 | 18.579 | 39.315 | 472.576 | 0.737 | 18.579 | 18.579 | 20.643 | 42.86 | 42.86 | 587.951 | 18.579 | 39.315 | 472.576 | 18.579 | 20.643
10:51 | 26 | 0:10 | 0 | 1 | 0.9 | 100 | 25.9 | 47.5 | 25.8 | 42.948 | 42.948 | 585.423 | 18.506 | 39.281 | 471.127 | 0.736 | 18.506 | 18.506 | 20.563 | 42.948 | 42.948 | 585.423 | 18.506 | 39.281 | 471.127 | 18.506 | 20.563
10:52 | 26 | 0:10 | 0 | 1 | 0.9 | 100 | 25.9 | 46.2 | 25.9 | 42.957 | 42.957 | 589.099 | 17.878 | 38.939 | 459.113 | 0.706 | 17.878 | 17.878 | 19.864 | 42.957 | 42.957 | 589.099 | 17.878 | 38.939 | 459.113 | 17.878 | 19.864
10:53 | 27 | 0:11 | 0 | 1 | 0.9 | 100 | 26.1 | 47.6 | 26 | 42.931 | 42.931 | 585.793 | 17.481 | 38.842 | 450.04 | 0.695 | 17.481 | 17.481 | 19.423 | 42.931 | 42.931 | 585.793 | 17.481 | 38.842 | 450.04 | 17.481 | 19.423
10:53 | 27 | 0:12 | 0 | 1 | 0.9 | 100 | 26.1 | 48 | 26.1 | 42.941 | 42.941 | 585.268 | 17.792 | 39.066 | 455.43 | 0.708 | 17.792 | 17.792 | 19.769 | 42.941 | 42.941 | 585.268 | 17.792 | 39.066 | 455.43 | 17.792 | 19.769
10:54 | 27 | 0:13 | 0 | 1 | 0.9 | 100 | 26.2 | 48 | 26.2 | 42.93 | 42.93 | 585.242 | 18.343 | 39.308 | 466.641 | 0.73 | 18.343 | 18.343 | 20.381 | 42.93 | 42.93 | 585.242 | 18.343 | 39.308 | 466.641 | 18.343 | 20.381
10:54 | 27 | 0:13 | 0 | 1 | 0.9 | 100 | 26.3 | 47.7 | 26.3 | 42.914 | 42.914 | 585.831 | 17.3 | 38.885 | 444.892 | 0.688 | 17.3 | 17.3 | 19.222 | 42.914 | 42.914 | 585.831 | 17.3 | 38.885 | 444.892 | 17.3 | 19.222
10:55 | 27 | 0:14 | 0 | 1 | 0.9 | 100 | 26.4 | 47.7 | 26.3 | 42.902 | 42.902 | 585.581 | 17.436 | 38.743 | 450.045 | 0.694 | 17.436 | 17.436 | 19.373 | 42.902 | 42.902 | 585.581 | 17.436 | 38.743 | 450.045 | 17.436 | 19.373
10:56 | 27 | 0:14 | 0 | 1 | 0.9 | 100 | 26.4 | 49 | 26.4 | 42.99 | 42.99 | 584.624 | 14.461 | 38.522 | 375.394 | 0.575 | 14.461 | 14.461 | 16.068 | 42.99 | 42.99 | 584.624 | 14.461 | 38.522 | 375.394 | 14.461 | 16.068
10:56 | 27 | 0:15 | 0 | 1 | 0.9 | 100 | 26.5 | 48.9 | 26.4 | 42.929 | 42.929 | 583.325 | 18.093 | 39.185 | 461.744 | 0.723 | 18.093 | 18.093 | 20.104 | 42.929 | 42.929 | 583.325 | 18.093 | 39.185 | 461.744 | 18.093 | 20.104
10:57 | 27 | 0:16 | 0 | 1 | 0.9 | 100 | 26.6 | 49.8 | 26.6 | 42.981 | 42.981 | 582.088 | 18.175 | 39.516 | 459.955 | 0.726 | 18.175 | 18.175 | 20.195 | 42.981 | 42.981 | 582.088 | 18.175 | 39.516 | 459.955 | 18.175 | 20.195
10:57 | 27 | 0:16 | 0 | 1 | 0.9 | 100 | 26.6 | 48.7 | 26.6 | 42.969 | 42.969 | 583.883 | 18.023 | 39.064 | 461.385 | 0.718 | 18.023 | 18.023 | 20.026 | 42.969 | 42.969 | 583.883 | 18.023 | 39.064 | 461.385 | 18.023 | 20.026
10:58 | 27 | 0:17 | 0 | 1 | 0.9 | 100 | 26.7 | 50.2 | 26.7 | 43.031 | 43.031 | 580.718 | 18.062 | 39.128 | 461.62 | 0.723 | 18.062 | 18.062 | 20.069 | 43.031 | 43.031 | 580.718 | 18.062 | 39.128 | 461.62 | 18.062 | 20.069
10:59 | 28 | 0:18 | 0 | 1 | 0.9 | 100 | 26.8 | 52 | 26.8 | 44.388 | 44.388 | 578.15 | 15.309 | 39.62 | 386.4 | 0.597 | 15.309 | 15.309 | 17.01 | 44.388 | 44.388 | 578.15 | 15.309 | 39.62 | 386.4 | 15.309 | 17.01
11:00 | 28 | 0:19 | 0 | 1 | 0.9 | 100 | 27 | 53.3 | 26.9 | 44.37 | 44.37 | 576.213 | 18.468 | 40.117 | 460.35 | 0.722 | 18.468 | 18.468 | 20.52 | 44.37 | 44.37 | 576.213 | 18.468 | 40.117 | 460.35 | 18.468 | 20.52
11:01 | 28 | 0:20 | 0 | 1 | 0.9 | 100 | 27.1 | 53.5 | 27 | 44.42 | 44.42 | 575.623 | 17.406 | 40.096 | 434.117 | 0.681 | 17.406 | 17.406 | 19.34 | 44.42 | 44.42 | 575.623 | 17.406 | 40.096 | 434.117 | 17.406 | 19.34
11:02 | 28 | 0:21 | 0 | 1 | 0.9 | 100 | 27.2 | 55 | 27.2 | 44.489 | 44.489 | 572.03 | 18.017 | 40.581 | 443.971 | 0.708 | 18.017 | 18.017 | 20.019 | 44.489 | 44.489 | 572.03 | 18.017 | 40.581 | 443.971 | 18.017 | 20.019
11:03 | 28 | 0:22 | 0 | 1 | 0.9 | 100 | 27.4 | 55.5 | 27.3 | 44.506 | 44.506 | 571.256 | 18.516 | 40.65 | 455.505 | 0.728 | 18.516 | 18.516 | 20.574 | 44.506 | 44.506 | 571.256 | 18.516 | 40.65 | 455.505 | 18.516 | 20.574
11:04 | 28 | 0:23 | 0 | 1 | 0.9 | 100 | 27.5 | 56 | 27.4 | 44.544 | 44.544 | 569.964 | 18.091 | 40.422 | 447.545 | 0.713 | 18.091 | 18.091 | 20.101 | 44.544 | 44.544 | 569.964 | 18.091 | 40.422 | 447.545 | 18.091 | 20.101
11:05 | 28 | 0:24 | 0 | 1 | 0.9 | 100 | 27.6 | 55.7 | 27.5 | 44.492 | 44.492 | 571.446 | 18.438 | 40.695 | 453.082 | 0.725 | 18.438 | 18.438 | 20.487 | 44.492 | 44.492 | 571.446 | 18.438 | 40.695 | 453.082 | 18.438 | 20.487
11:07 | 28 | 0:25 | 0 | 1 | 0.9 | 100 | 27.7 | 55.7 | 27.7 | 44.542 | 44.542 | 571.129 | 14.371 | 37.658 | 381.613 | 0.565 | 14.371 | 14.371 | 15.968 | 44.542 | 44.542 | 571.129 | 14.371 | 37.658 | 381.613 | 14.371 | 15.968
11:08 | 28 | 0:26 | 0 | 1 | 0.9 | 100 | 27.8 | 56.7 | 27.8 | 44.439 | 44.439 | 570.6 | 7.836 | 40.73 | 192.4 | 0.309 | 7.836 | 7.836 | 8.707 | 44.439 | 44.439 | 524.4 | 7.836 | 40.73 | 192.4 | 7.836 | 8.707
11:09 | 28 | 0:27 | 0 | 1 | 0.9 | 100 | 27.9 | 57 | 27.9 | 44.518 | 44.518 | 572.5 | 7.518 | 43.48 | 172.9 | 0.295 | 7.518 | 7.518 | 8.353 | 44.518 | 44.518 | 595.3 | 7.518 | 43.48 | 172.9 | 7.518 | 8.353