## Sheet1
0 MPa | [5 empty] | 2 MPa | [5 empty] | 4 MPa | [5 empty] | 8 MPa
Axial strain | Deviatoric stress | Radial strain | Deviatoric stress | Volumetric strain | Deviatoric stress | Axial strain | Deviatoric stress | Radial strain | Deviatoric stress | Volumetric strain | Deviatoric stress | Axial strain | Deviatoric stress | Radial strain | Deviatoric stress | Volumetric strain | Deviatoric stress | Axial strain | Deviatoric stress | Radial strain | Deviatoric stress | Volumetric strain | Deviatoric stress
0 | 0 | 0 | 0 | 0 | 0 | 0 | 0 | 0 | 0 | 0 | 0 | 0 | 0 | 0 | 0 | 0 | 0 | 0 | 0 | 0 | 0 | 0 | 0
0.60355 | 0.24395 | -0.01983 | 0.24395 | 0.56388 | 0.24395 | 0.87313 | 0.31941 | -0.22953 | 0.31941 | 0.41407 | 0.31941 | 0.99096 | 0.61012 | -0.34149 | 0.61012 | 0.30798 | 0.61012 | 1.38735 | 0.81265 | -0.11796 | 0.81265 | 1.15142 | 0.81265
1.1552 | 0.43473 | -0.06144 | 0.43473 | 1.03231 | 0.43473 | 1.63403 | 0.62584 | -0.41729 | 0.62584 | 0.79945 | 0.62584 | 1.88192 | 0.96636 | -0.60754 | 0.96636 | 0.66683 | 0.96636 | 2.49505 | 1.35454 | -0.4279 | 1.35454 | 1.63926 | 1.35454
1.70191 | 0.69074 | -0.11817 | 0.69074 | 1.46557 | 0.69074 | 2.39247 | 0.93009 | -0.59883 | 0.93009 | 1.1948 | 0.93009 | 2.73873 | 1.3108 | -0.85014 | 1.3108 | 1.03844 | 1.3108 | 3.60613 | 1.81104 | -0.80336 | 1.81104 | 1.99941 | 1.81104
2.23986 | 0.89523 | -0.1948 | 0.89523 | 1.85026 | 0.89523 | 3.13937 | 1.27271 | -0.77912 | 1.27271 | 1.58112 | 1.27271 | 3.59104 | 1.68212 | -1.08831 | 1.68212 | 1.41442 | 1.68212 | 4.69378 | 2.36829 | -1.18701 | 2.36829 | 2.31977 | 2.36829
2.79589 | 1.08795 | -0.29114 | 1.08795 | 2.21361 | 1.08795 | 3.89368 | 1.58933 | -0.96399 | 1.58933 | 1.96569 | 1.58933 | 4.43028 | 2.07609 | -1.32025 | 2.07609 | 1.78978 | 2.07609 | 5.83035 | 2.96577 | -1.59629 | 2.96577 | 2.63776 | 2.96577
3.34208 | 1.26094 | -0.39616 | 1.26094 | 2.54975 | 1.26094 | 4.65332 | 2.17023 | -1.15219 | 2.17023 | 2.34895 | 2.17023 | 5.28889 | 2.63374 | -1.55638 | 2.63374 | 2.17614 | 2.63374 | 6.94427 | 3.74268 | -2.00503 | 3.74268 | 2.93422 | 3.74268
3.90433 | 1.42025 | -0.50997 | 1.42025 | 2.88439 | 1.42025 | 5.42091 | 2.75707 | -1.34973 | 2.75707 | 2.72145 | 2.75707 | 6.16099 | 3.35281 | -1.79334 | 3.35281 | 2.5743 | 3.35281 | 8.05793 | 4.84295 | -2.41123 | 4.84295 | 3.23547 | 4.84295
4.45952 | 1.60798 | -0.62561 | 1.60798 | 3.2083 | 1.60798 | 6.16377 | 3.25172 | -1.54325 | 3.25172 | 3.07727 | 3.25172 | 7.00466 | 4.02282 | -2.02221 | 4.02282 | 2.96024 | 4.02282 | 9.1694 | 6.23689 | -2.81766 | 6.23689 | 3.53407 | 6.23689
4.99626 | 1.80023 | -0.74532 | 1.80023 | 3.50561 | 1.80023 | 6.92836 | 4.11763 | -1.74431 | 4.11763 | 3.43975 | 4.11763 | 7.86778 | 5.00269 | -2.24954 | 5.00269 | 3.36869 | 5.00269 | 10.2677 | 7.73636 | -3.223 | 7.73636 | 3.8217 | 7.73636
5.56001 | 1.97113 | -0.87468 | 1.97113 | 3.81065 | 1.97113 | 7.68091 | 4.87733 | -1.94399 | 4.87733 | 3.79292 | 4.87733 | 8.70138 | 6.05073 | -2.47049 | 6.05073 | 3.7604 | 6.05073 | 11.39655 | 9.73833 | -3.64266 | 9.73833 | 4.11123 | 9.73833
6.11068 | 2.2192 | -1.00738 | 2.2192 | 4.09591 | 2.2192 | 8.44105 | 5.87575 | -2.15672 | 5.87575 | 4.12762 | 5.87575 | 9.57531 | 7.34091 | -2.70284 | 7.34091 | 4.16963 | 7.34091 | 12.50472 | 11.89675 | -4.05405 | 11.89675 | 4.39662 | 11.89675
6.65654 | 2.47281 | -1.13989 | 2.47281 | 4.37677 | 2.47281 | 9.19839 | 6.87905 | -2.37483 | 6.87905 | 4.44873 | 6.87905 | 10.41569 | 8.6659 | -2.93207 | 8.6659 | 4.55156 | 8.6659 | 13.60994 | 14.24401 | -4.46858 | 14.24401 | 4.67277 | 14.24401
7.20825 | 2.77047 | -1.28432 | 2.77047 | 4.63962 | 2.77047 | 9.94952 | 7.98767 | -2.59489 | 7.98767 | 4.75974 | 7.98767 | 11.27747 | 10.15243 | -3.18035 | 10.15243 | 4.91676 | 10.15243 | 14.72885 | 16.58329 | -4.90012 | 16.58329 | 4.92861 | 16.58329
7.76228 | 3.07871 | -1.42968 | 3.07871 | 4.90291 | 3.07871 | 10.71561 | 9.29361 | -2.82121 | 9.29361 | 5.07319 | 9.29361 | 12.14672 | 11.7979 | -3.43119 | 11.7979 | 5.28435 | 11.7979 | 15.85024 | 19.11779 | -5.34351 | 19.11779 | 5.16322 | 19.11779
8.31143 | 3.43963 | -1.57086 | 3.43963 | 5.16971 | 3.43963 | 11.46454 | 10.54402 | -3.04979 | 10.54402 | 5.36496 | 10.54402 | 12.99912 | 13.45817 | -3.68208 | 13.45817 | 5.63496 | 13.45817 | 16.94812 | 21.48245 | -5.78318 | 21.48245 | 5.38176 | 21.48245
8.86874 | 3.89347 | -1.71764 | 3.89347 | 5.43346 | 3.89347 | 12.21502 | 11.85201 | -3.28597 | 11.85201 | 5.64309 | 11.85201 | 13.85411 | 15.182 | -3.9435 | 15.182 | 5.96711 | 15.182 | 18.04513 | 23.43614 | -6.23844 | 23.43614 | 5.56826 | 23.43614
9.432 | 4.46576 | -1.86576 | 4.46576 | 5.70047 | 4.46576 | 12.96192 | 13.19784 | -3.51813 | 13.19784 | 5.92565 | 13.19784 | 14.71328 | 16.73196 | -4.21314 | 16.73196 | 6.28699 | 16.73196 | 19.17083 | 25.83282 | -6.71629 | 25.83282 | 5.73825 | 25.83282
9.9803 | 4.94556 | -2.01894 | 4.94556 | 5.94242 | 4.94556 | 13.72325 | 14.49636 | -3.76224 | 14.49636 | 6.19878 | 14.49636 | 15.55717 | 18.45237 | -4.47955 | 18.45237 | 6.59807 | 18.45237 | 20.28966 | 27.83137 | -7.19627 | 27.83137 | 5.89711 | 27.83137
10.52189 | 5.59028 | -2.17003 | 5.59028 | 6.18182 | 5.59028 | 14.47096 | 15.8233 | -4.00847 | 15.8233 | 6.45403 | 15.8233 | 16.41744 | 20.10735 | -4.75458 | 20.10735 | 6.90828 | 20.10735 | 21.41577 | 29.617 | -7.68983 | 29.617 | 6.03611 | 29.617
11.06885 | 6.23707 | -2.32474 | 6.23707 | 6.41936 | 6.23707 | 15.23913 | 17.12989 | -4.27197 | 17.12989 | 6.69519 | 17.12989 | 17.25098 | 21.57159 | -5.03164 | 21.57159 | 7.1877 | 21.57159 | 22.51456 | 31.21113 | -8.19261 | 31.21113 | 6.12933 | 31.21113
11.61123 | 7.00154 | -2.48225 | 7.00154 | 6.64673 | 7.00154 | 15.99844 | 18.38241 | -4.54183 | 18.38241 | 6.91478 | 18.38241 | 18.12287 | 23.03657 | -5.33648 | 23.03657 | 7.44991 | 23.03657 | 23.63372 | 32.6835 | -8.71935 | 32.6835 | 6.19501 | 32.6835
12.17454 | 7.87697 | -2.64987 | 7.87697 | 6.87479 | 7.87697 | 16.75801 | 19.53401 | -4.82284 | 19.53401 | 7.11233 | 19.53401 | 18.96679 | 24.26603 | -5.64083 | 24.26603 | 7.68513 | 24.26603 | 24.75893 | 33.89431 | -9.24994 | 33.89431 | 6.25905 | 33.89431
12.73208 | 8.67598 | -2.81812 | 8.67598 | 7.09584 | 8.67598 | 17.50641 | 20.62238 | -5.10422 | 20.62238 | 7.29798 | 20.62238 | 19.82233 | 25.55742 | -5.95997 | 25.55742 | 7.90239 | 25.55742 | 25.8453 | 34.94614 | -9.77365 | 34.94614 | 6.29801 | 34.94614
13.28053 | 9.60702 | -2.98772 | 9.60702 | 7.30509 | 9.60702 | 18.25603 | 21.44225 | -5.40586 | 21.44225 | 7.4443 | 21.44225 | 20.69278 | 26.56223 | -6.29466 | 26.56223 | 8.10346 | 26.56223 | 26.95998 | 35.92794 | -10.3355 | 35.92794 | 6.28897 | 35.92794
13.82683 | 10.48207 | -3.16741 | 10.48207 | 7.492 | 10.48207 | 19.02834 | 22.4541 | -5.7361 | 22.4541 | 7.55614 | 22.4541 | 21.54938 | 27.46031 | -6.64446 | 27.46031 | 8.26045 | 27.46031 | 28.05962 | 36.45612 | -10.90737 | 36.45612 | 6.24489 | 36.45612
14.37127 | 11.54722 | -3.35195 | 11.54722 | 7.66737 | 11.54722 | 19.7812 | 22.97078 | -6.1063 | 22.97078 | 7.5686 | 22.97078 | 22.39492 | 28.1845 | -7.01562 | 28.1845 | 8.36369 | 28.1845 | 29.1951 | 37.25588 | -11.53747 | 37.25588 | 6.12015 | 37.25588
14.92545 | 12.49403 | -3.54676 | 12.49403 | 7.83194 | 12.49403 | 20.54658 | 23.59659 | -6.53109 | 23.59659 | 7.48441 | 23.59659 | 23.25459 | 28.78494 | -7.41588 | 28.78494 | 8.42282 | 28.78494 | 30.31146 | 37.71628 | -12.2042 | 37.71628 | 5.90306 | 37.71628
15.48394 | 13.5063 | -3.7533 | 13.5063 | 7.97733 | 13.5063 | 21.30013 | 23.75547 | -7.02526 | 23.75547 | 7.24961 | 23.75547 | 24.11024 | 29.16413 | -7.8717 | 29.16413 | 8.36685 | 29.16413 | 31.42725 | 38.01909 | -12.89771 | 38.01909 | 5.63183 | 38.01909
16.03596 | 14.43468 | -3.97152 | 14.43468 | 8.09293 | 14.43468 | 22.06621 | 24.13768 | -7.63317 | 24.13768 | 6.79987 | 24.13768 | 24.95866 | 29.26134 | -8.40221 | 29.26134 | 8.15424 | 29.26134 | 32.53303 | 38.06762 | -13.66432 | 38.06762 | 5.20439 | 38.06762
16.59775 | 15.36784 | -4.20134 | 15.36784 | 8.19508 | 15.36784 | 22.81588 | 24.04126 | -8.43244 | 24.04126 | 5.951 | 24.04126 | 25.82383 | 29.3458 | -9.04576 | 29.3458 | 7.7323 | 29.3458 | 33.65653 | 38.19164 | -14.50929 | 38.19164 | 4.63795 | 38.19164
17.14852 | 16.22678 | -4.45977 | 16.22678 | 8.22899 | 16.22678 | 23.58045 | 23.82976 | -9.38462 | 23.82976 | 4.81121 | 23.82976 | 26.68259 | 29.05432 | -9.81512 | 29.05432 | 7.05234 | 29.05432 | 34.74166 | 37.90632 | -15.41111 | 37.90632 | 3.91944 | 37.90632
17.70325 | 16.97639 | -4.74578 | 16.97639 | 8.21169 | 16.97639 | 24.3332 | 23.41268 | -10.47599 | 23.41268 | 3.38122 | 23.41268 | 27.52551 | 28.77494 | -10.68404 | 28.77494 | 6.15743 | 28.77494 | 35.87369 | 37.87324 | -16.38767 | 37.87324 | 3.09835 | 37.87324
18.24769 | 17.63947 | -5.07401 | 17.63947 | 8.09966 | 17.63947 | 25.08447 | 22.96936 | -11.65713 | 22.96936 | 1.77021 | 22.96936 | 28.37704 | 28.38356 | -11.66511 | 28.38356 | 5.04682 | 28.38356 | 36.98882 | 37.6391 | -17.47077 | 37.6391 | 2.04727 | 37.6391
18.79339 | 18.17248 | -5.47328 | 18.17248 | 7.84684 | 18.17248 | 25.84418 | 22.45314 | -12.92578 | 22.45314 | -0.00738 | 22.45314 | 29.23362 | 27.81649 | -12.75029 | 27.81649 | 3.73304 | 27.81649 | 38.09724 | 37.30188 | -18.6299 | 37.30188 | 0.83744 | 37.30188
19.33779 | 18.48913 | -5.98257 | 18.48913 | 7.37266 | 18.48913 | 26.60136 | 21.82299 | -14.26866 | 21.82299 | -1.93596 | 21.82299 | 30.09452 | 27.27261 | -13.90261 | 27.27261 | 2.2893 | 27.27261 | 39.21076 | 36.97249 | -19.85559 | 36.97249 | -0.50041 | 36.97249
19.89591 | 18.73224 | -6.61266 | 18.73224 | 6.67058 | 18.73224 | 27.35765 | 21.16834 | -15.62367 | 21.16834 | -3.88969 | 21.16834 | 30.95767 | 26.63513 | -15.12176 | 26.63513 | 0.71415 | 26.63513 | 40.32594 | 36.62294 | -21.12246 | 36.62294 | -1.91898 | 36.62294
20.45176 | 18.67835 | -7.40832 | 18.67835 | 5.63512 | 18.67835 | 28.10448 | 20.59027 | -16.97842 | 20.59027 | -5.85236 | 20.59027 | 31.81807 | 25.93365 | -16.38521 | 25.93365 | -0.95235 | 25.93365 | 41.43971 | 36.14751 | -22.42628 | 36.14751 | -3.41285 | 36.14751
21.01019 | 18.41747 | -8.44905 | 18.41747 | 4.1121 | 18.41747 | 28.8607 | 19.83537 | -18.35328 | 19.83537 | -7.84586 | 19.83537 | 32.6579 | 25.24556 | -17.62988 | 25.24556 | -2.60185 | 25.24556 | 42.53883 | 35.68012 | -23.72816 | 35.68012 | -4.91749 | 35.68012
21.55645 | 17.86093 | -9.71053 | 17.86093 | 2.13539 | 17.86093 | 29.61636 | 19.10073 | -19.74105 | 19.10073 | -9.86574 | 19.10073 | 33.51186 | 24.60515 | -18.83707 | 24.60515 | -4.16227 | 24.60515 | 43.65327 | 35.21415 | -25.10541 | 35.21415 | -6.55754 | 35.21415
22.09584 | 17.27644 | -11.10702 | 17.27644 | -0.11819 | 17.27644 | 30.36585 | 18.4369 | -21.11982 | 18.4369 | -11.87378 | 18.4369 | 34.38355 | 24.32733 | -19.96464 | 24.32733 | -5.54574 | 24.32733 | 44.77244 | 34.8382 | -26.4443 | 34.8382 | -8.11616 | 34.8382
22.66368 | 16.5722 | -12.65578 | 16.5722 | -2.64789 | 16.5722 | 31.1282 | 17.72836 | -22.5009 | 17.72836 | -13.87359 | 17.72836 | 35.23721 | 24.01119 | -21.08334 | 24.01119 | -6.92947 | 24.01119 | 45.88325 | 34.28479 | -27.78452 | 34.28479 | -9.68579 | 34.28479
23.21525 | 15.83704 | -14.28392 | 15.83704 | -5.35259 | 15.83704 | 31.89439 | 17.18198 | -23.89678 | 17.18198 | -15.89917 | 17.18198 | 36.08276 | 23.60371 | -22.17734 | 23.60371 | -8.27193 | 23.60371 | 46.98791 | 33.68238 | -29.12887 | 33.68238 | -11.26982 | 33.68238
23.76772 | 15.13395 | -16.01804 | 15.13395 | -8.26837 | 15.13395 | 32.64554 | 16.49183 | -25.33684 | 16.49183 | -18.02814 | 16.49183 | 36.93018 | 23.3258 | -23.29476 | 23.3258 | -9.65935 | 23.3258 | 48.1009 | 33.35169 | -30.5372 | 33.35169 | -12.9735 | 33.35169
24.30187 | 14.19718 | -17.74884 | 14.19718 | -11.1958 | 14.19718 | 33.41377 | 15.92412 | -26.82239 | 15.92412 | -20.231 | 15.92412 | 37.79422 | 23.01012 | -24.45434 | 23.01012 | -11.11446 | 23.01012 | 49.21877 | 32.86315 | -31.95295 | 32.86315 | -14.68714 | 32.86315
24.85827 | 13.68572 | -19.55843 | 13.68572 | -14.25859 | 13.68572 | 34.1609 | 15.10437 | -28.40862 | 15.10437 | -22.65633 | 15.10437 | 38.65396 | 22.70773 | -25.62888 | 22.70773 | -12.6038 | 22.70773 | 50.33897 | 32.32674 | -33.43546 | 32.32674 | -16.53196 | 32.32674
25.40109 | 12.88552 | -21.34815 | 12.88552 | -17.29522 | 12.88552 | 34.92068 | 14.70442 | -30.34515 | 14.70442 | -25.76962 | 14.70442 | 39.51484 | 22.35878 | -26.84581 | 22.35878 | -14.17678 | 22.35878 | 51.42869 | 31.71338 | -34.97193 | 31.71338 | -18.51517 | 31.71338
25.95246 | 12.17497 | -23.15593 | 12.17497 | -20.35939 | 12.17497 | 35.67812 | 13.91049 | -31.62842 | 13.91049 | -27.57872 | 13.91049 | 40.36428 | 21.97835 | -28.09491 | 21.97835 | -15.82554 | 21.97835 | 52.54732 | 31.29395 | -36.60696 | 31.29395 | -20.66661 | 31.29395
[6 empty] | 36.43961 | 13.1426 | -32.6688 | 13.1426 | -28.89798 | 13.1426 | 41.22609 | 21.66266 | -29.44014 | 21.66266 | -17.65419 | 21.66266 | 53.65828 | 30.71774 | -38.37316 | 30.71774 | -23.08804 | 30.71774
[18 empty] | 54.75823 | 30.09752 | -40.43221 | 30.09752 | -26.10619 | 30.09752