## Fig 2c EXAFS
¦chi(R)¦ (a.u.)
R(Å) | 0.04% Pt/TiO2 | 1% Pt/TiO2 | Pt Foil | alpha-PtO2
0 | 3.63176 | 2.41415 | 0.00382 | 1.20099
0.03068 | 3.63081 | 2.41377 | 0.0055 | 1.20118
0.06136 | 3.62803 | 2.41276 | 0.00871 | 1.20158
0.09204 | 3.62361 | 2.41162 | 0.01214 | 1.20199
0.12272 | 3.61788 | 2.41121 | 0.01538 | 1.20231
0.1534 | 3.61164 | 2.41233 | 0.01818 | 1.20248
0.18408 | 3.60772 | 2.41495 | 0.0203 | 1.2025
0.21476 | 3.61124 | 2.41833 | 0.02151 | 1.20236
0.24544 | 3.61846 | 2.4217 | 0.02159 | 1.20213
0.27612 | 3.62596 | 2.42447 | 0.02036 | 1.20192
0.3068 | 3.63264 | 2.42615 | 0.01776 | 1.20192
0.33748 | 3.63788 | 2.4264 | 0.01385 | 1.20222
0.36816 | 3.64118 | 2.42498 | 0.00908 | 1.20273
0.39884 | 3.64218 | 2.42177 | 0.00592 | 1.20329
0.42951 | 3.64061 | 2.41683 | 0.00971 | 1.20374
0.46019 | 3.63636 | 2.41051 | 0.01698 | 1.20398
0.49087 | 3.62951 | 2.40522 | 0.02481 | 1.20392
0.52155 | 3.62048 | 2.41001 | 0.0322 | 1.2035
0.55223 | 3.61103 | 2.41926 | 0.03842 | 1.20275
0.58291 | 3.61142 | 2.42897 | 0.04283 | 1.20188
0.61359 | 3.62369 | 2.43811 | 0.04483 | 1.20189
0.64427 | 3.63813 | 2.44588 | 0.04392 | 1.20337
0.67495 | 3.65239 | 2.45155 | 0.03973 | 1.20547
0.70563 | 3.6653 | 2.45443 | 0.03206 | 1.20777
0.73631 | 3.6758 | 2.45394 | 0.02107 | 1.21005
0.76699 | 3.68296 | 2.44962 | 0.00895 | 1.21212
0.79767 | 3.68592 | 2.44119 | 0.01572 | 1.21382
0.82835 | 3.68401 | 2.42859 | 0.03561 | 1.21498
0.85903 | 3.6768 | 2.41208 | 0.0585 | 1.21551
0.88971 | 3.66428 | 2.40922 | 0.08303 | 1.21535
0.92039 | 3.64726 | 2.43233 | 0.10834 | 1.21458
0.95107 | 3.62998 | 2.45796 | 0.13373 | 1.21343
0.98175 | 3.63082 | 2.48477 | 0.15864 | 1.21238
1.01243 | 3.65661 | 2.51154 | 0.1828 | 1.21221
1.04311 | 3.69115 | 2.53691 | 0.20632 | 1.21351
1.07379 | 3.72874 | 2.55951 | 0.22976 | 1.21617
1.10447 | 3.76689 | 2.57803 | 0.25418 | 1.21957
1.13515 | 3.80366 | 2.59129 | 0.28102 | 1.22298
1.16583 | 3.83728 | 2.5984 | 0.3119 | 1.22584
1.1965 | 3.86616 | 2.59894 | 0.34829 | 1.22762
1.22718 | 3.88897 | 2.59327 | 0.39116 | 1.22791
1.25786 | 3.90485 | 2.58301 | 0.44079 | 1.22635
1.28854 | 3.91351 | 2.57191 | 0.49667 | 1.22268
1.31922 | 3.91557 | 2.56671 | 0.55766 | 1.21675
1.3499 | 3.91285 | 2.57607 | 0.62206 | 1.20869
1.38058 | 3.90871 | 2.60546 | 0.68783 | 1.20423
1.41126 | 3.90817 | 2.65366 | 0.75271 | 1.21584
1.44194 | 3.91725 | 2.71591 | 0.81436 | 1.23033
1.47262 | 3.94105 | 2.78741 | 0.87045 | 1.24634
1.5033 | 3.98154 | 2.86422 | 0.9188 | 1.26327
1.53398 | 4.03714 | 2.94311 | 0.95743 | 1.28049
1.56466 | 4.10406 | 3.02129 | 0.98466 | 1.29737
1.59534 | 4.17786 | 3.09632 | 0.99915 | 1.31325
1.62602 | 4.25424 | 3.16606 | 1 | 1.32753
1.6567 | 4.32933 | 3.22872 | 0.98673 | 1.33976
1.68738 | 4.39978 | 3.28281 | 0.95935 | 1.34969
1.71806 | 4.4627 | 3.32723 | 0.91832 | 1.35742
1.74874 | 4.51572 | 3.36129 | 0.86455 | 1.36357
1.77942 | 4.557 | 3.38466 | 0.7994 | 1.36945
1.8101 | 4.58522 | 3.39742 | 0.72458 | 1.37715
1.84078 | 4.59963 | 3.4 | 0.64212 | 1.38937
1.87146 | 4.6 | 3.39313 | 0.55428 | 1.40883
1.90214 | 4.58663 | 3.37783 | 0.46351 | 1.43746
1.93282 | 4.56028 | 3.35529 | 0.37232 | 1.47593
1.9635 | 4.52214 | 3.32683 | 0.28324 | 1.52373
1.99418 | 4.47372 | 3.29383 | 0.19878 | 1.57963
2.02485 | 4.41681 | 3.25762 | 0.12154 | 1.64201
2.05553 | 4.35335 | 3.21945 | 0.05553 | 1.70906
2.08621 | 4.28535 | 3.18041 | 0.02873 | 1.77885
2.11689 | 4.21483 | 3.14138 | 0.06483 | 1.84936
2.14757 | 4.14368 | 3.10302 | 0.09872 | 1.91853
2.17825 | 4.07366 | 3.06572 | 0.12134 | 1.98426
2.20893 | 4.00632 | 3.02962 | 0.13197 | 2.04449
2.23961 | 3.94303 | 2.99465 | 0.13128 | 2.09722
2.27029 | 3.88496 | 2.96054 | 0.12111 | 2.14062
2.30097 | 3.83321 | 2.92686 | 0.10524 | 2.17305
2.33165 | 3.78894 | 2.89314 | 0.09156 | 2.19317
2.36233 | 3.75349 | 2.85885 | 0.09322 | 2.2
2.39301 | 3.72844 | 2.82354 | 0.11784 | 2.193
2.42369 | 3.71486 | 2.78687 | 0.15907 | 2.17215
2.45437 | 3.71187 | 2.74875 | 0.20842 | 2.13802
2.48505 | 3.71624 | 2.70935 | 0.26043 | 2.09184
2.51573 | 3.72414 | 2.66933 | 0.31149 | 2.03562
2.54641 | 3.73263 | 2.63004 | 0.35882 | 1.97225
2.57709 | 3.73993 | 2.5939 | 0.40019 | 1.90566
2.60777 | 3.74506 | 2.56497 | 0.4337 | 1.84091
2.63845 | 3.74762 | 2.54887 | 0.45784 | 1.7842
2.66913 | 3.74755 | 2.54994 | 0.47145 | 1.74225
2.69981 | 3.74506 | 2.56666 | 0.47373 | 1.72056
2.73049 | 3.7406 | 2.59292 | 0.46427 | 1.72102
2.76117 | 3.73479 | 2.62267 | 0.44305 | 1.74055
2.79184 | 3.72837 | 2.65171 | 0.41042 | 1.77252
2.82252 | 3.72216 | 2.6773 | 0.36712 | 1.80934
2.8532 | 3.71689 | 2.69763 | 0.31422 | 1.8444
2.88388 | 3.71305 | 2.71154 | 0.25309 | 1.87263
2.91456 | 3.71083 | 2.7183 | 0.18541 | 1.89047
2.94524 | 3.71 | 2.7176 | 0.11318 | 1.89569
2.97592 | 3.71007 | 2.70944 | 0.03991 | 1.88714
3.0066 | 3.71041 | 2.69416 | 0.04298 | 1.86461
3.03728 | 3.71044 | 2.67237 | 0.11603 | 1.82866
3.06796 | 3.70968 | 2.64491 | 0.18741 | 1.78057
3.09864 | 3.70788 | 2.61281 | 0.25392 | 1.72222
3.12932 | 3.70492 | 2.57724 | 0.31369 | 1.65602
3.16 | 3.70082 | 2.53946 | 0.36524 | 1.58493
3.19068 | 3.69568 | 2.50074 | 0.40738 | 1.5126
3.22136 | 3.68964 | 2.46235 | 0.43926 | 1.44387
3.25204 | 3.68282 | 2.42551 | 0.46036 | 1.38599
3.28272 | 3.67525 | 2.40939 | 0.47052 | 1.35032
3.3134 | 3.66692 | 2.44008 | 0.46995 | 1.34693
3.34408 | 3.65776 | 2.46692 | 0.45916 | 1.36936
3.37476 | 3.64773 | 2.48918 | 0.43899 | 1.40124
3.40544 | 3.6369 | 2.5066 | 0.41054 | 1.4317
3.43612 | 3.62591 | 2.5191 | 0.37514 | 1.45562
3.4668 | 3.61777 | 2.52684 | 0.33429 | 1.47084
3.49748 | 3.62036 | 2.53014 | 0.2896 | 1.4767
3.52816 | 3.63291 | 2.52948 | 0.24274 | 1.4734
3.55884 | 3.6491 | 2.52546 | 0.19543 | 1.46173
3.58952 | 3.66665 | 2.51877 | 0.14937 | 1.44291
3.62019 | 3.68462 | 2.51016 | 0.10638 | 1.41845
3.65087 | 3.70235 | 2.50037 | 0.06887 | 1.39007
3.68155 | 3.71934 | 2.49017 | 0.04195 | 1.35963
3.71223 | 3.73511 | 2.48024 | 0.03676 | 1.329
3.74291 | 3.74928 | 2.47119 | 0.04974 | 1.30016
3.77359 | 3.76154 | 2.46345 | 0.06481 | 1.27512
3.80427 | 3.7717 | 2.45725 | 0.07625 | 1.25618
3.83495 | 3.77964 | 2.45253 | 0.08282 | 1.24552
3.86563 | 3.78535 | 2.44898 | 0.08449 | 1.2434
3.89631 | 3.78889 | 2.44613 | 0.08175 | 1.24694
3.92699 | 3.7904 | 2.44351 | 0.07535 | 1.25357
3.95767 | 3.79006 | 2.44073 | 0.06625 | 1.26305
3.98835 | 3.78806 | 2.43751 | 0.05564 | 1.27642
4.01903 | 3.78459 | 2.43373 | 0.04499 | 1.29453
4.04971 | 3.77982 | 2.42941 | 0.03624 | 1.31733
4.08039 | 3.77389 | 2.42465 | 0.03172 | 1.34399
4.11107 | 3.76691 | 2.41976 | 0.03249 | 1.37328
4.14175 | 3.75895 | 2.41532 | 0.03673 | 1.40378
4.17243 | 3.75009 | 2.41257 | 0.04177 | 1.43407
4.20311 | 3.7404 | 2.41307 | 0.04586 | 1.46276
4.23379 | 3.72997 | 2.41658 | 0.04812 | 1.48858
4.26447 | 3.71896 | 2.42152 | 0.0482 | 1.51044
4.29515 | 3.70755 | 2.42684 | 0.04604 | 1.52742
4.32583 | 3.69596 | 2.43201 | 0.04177 | 1.53886
4.35651 | 3.68449 | 2.43675 | 0.0357 | 1.54433
4.38719 | 3.67342 | 2.44087 | 0.02832 | 1.54366
4.41786 | 3.66309 | 2.44425 | 0.02042 | 1.53695
4.44854 | 3.65381 | 2.44682 | 0.0139 | 1.52453
4.47922 | 3.64585 | 2.44855 | 0.0133 | 1.50696
4.5099 | 3.63946 | 2.44945 | 0.0196 | 1.48495
4.54058 | 3.63481 | 2.44956 | 0.0283 | 1.45937
4.57126 | 3.63199 | 2.44895 | 0.03726 | 1.43115
4.60194 | 3.63099 | 2.44769 | 0.04574 | 1.40123
4.63262 | 3.63167 | 2.44589 | 0.05337 | 1.37051
4.6633 | 3.63384 | 2.44364 | 0.05991 | 1.33977
4.69398 | 3.6372 | 2.44105 | 0.06521 | 1.3097
4.72466 | 3.64141 | 2.43818 | 0.06917 | 1.28094
4.75534 | 3.6461 | 2.43511 | 0.0717 | 1.25451
4.78602 | 3.65086 | 2.4319 | 0.07274 | 1.23399
4.8167 | 3.65528 | 2.42857 | 0.07227 | 1.23152
4.84738 | 3.65896 | 2.42514 | 0.07025 | 1.24939
4.87806 | 3.66157 | 2.42164 | 0.06669 | 1.27419
4.90874 | 3.66283 | 2.4181 | 0.06166 | 1.30112
4.93942 | 3.66253 | 2.41458 | 0.05523 | 1.32888
4.9701 | 3.6606 | 2.41119 | 0.04757 | 1.35676
5.00078 | 3.6571 | 2.40824 | 0.03893 | 1.38409
5.03146 | 3.65224 | 2.40643 | 0.02975 | 1.4101
5.06214 | 3.64651 | 2.40669 | 0.02096 | 1.43399
5.09282 | 3.64073 | 2.40872 | 0.01512 | 1.45496
5.1235 | 3.63624 | 2.41142 | 0.01668 | 1.47224
5.15418 | 3.63477 | 2.41422 | 0.02413 | 1.48521
5.18486 | 3.63742 | 2.41686 | 0.03323 | 1.49344
5.21553 | 3.64367 | 2.41919 | 0.04219 | 1.49672
5.24621 | 3.65203 | 2.42114 | 0.05025 | 1.49511
5.27689 | 3.66118 | 2.42267 | 0.05695 | 1.48898
5.30757 | 3.67019 | 2.42374 | 0.062 | 1.47904
5.33825 | 3.67846 | 2.42437 | 0.06521 | 1.46634
5.36893 | 3.68557 | 2.42454 | 0.06648 | 1.45224
5.39961 | 3.69126 | 2.42429 | 0.06585 | 1.43838
5.43029 | 3.69537 | 2.42363 | 0.06344 | 1.4265
5.46097 | 3.69784 | 2.42259 | 0.05959 | 1.41815
5.49165 | 3.69868 | 2.42117 | 0.05479 | 1.41427
5.52233 | 3.69798 | 2.41939 | 0.04984 | 1.41491
5.55301 | 3.69585 | 2.41723 | 0.04587 | 1.41914
5.58369 | 3.69245 | 2.41472 | 0.04419 | 1.42543
5.61437 | 3.68798 | 2.41193 | 0.04574 | 1.43203
5.64505 | 3.68263 | 2.40914 | 0.05049 | 1.43734
5.67573 | 3.67661 | 2.40725 | 0.05746 | 1.44012
5.70641 | 3.67015 | 2.40807 | 0.0655 | 1.43947
5.73709 | 3.66349 | 2.41178 | 0.07359 | 1.43491
5.76777 | 3.65695 | 2.41705 | 0.08098 | 1.4263
5.79845 | 3.65089 | 2.42316 | 0.08709 | 1.41379
5.82913 | 3.64582 | 2.42975 | 0.09153 | 1.39784
5.85981 | 3.64235 | 2.43659 | 0.09401 | 1.37911
5.89049 | 3.64109 | 2.44346 | 0.09437 | 1.35853
5.92117 | 3.64232 | 2.45012 | 0.09254 | 1.33721
5.95185 | 3.64585 | 2.45638 | 0.08857 | 1.31656
5.98253 | 3.65112 | 2.46202 | 0.08258 | 1.29825
6.0132 | 3.65747 | 2.46685 | 0.07478 | 1.28425
6.04388 | 3.66438 | 2.47072 | 0.06548 | 1.27628
6.07456 | 3.6714 | 2.47349 | 0.05506 | 1.27467
6.10524 | 3.67823 | 2.47511 | 0.04402 | 1.27776
6.13592 | 3.68461 | 2.47556 | 0.03307 | 1.28294
6.1666 | 3.69039 | 2.4749 | 0.02348 | 1.28796
6.19728 | 3.69544 | 2.47326 | 0.01797 | 1.2914
6.22796 | 3.6997 | 2.47083 | 0.01954 | 1.29247
6.25864 | 3.70317 | 2.46788 | 0.02586 | 1.29083
6.28932 | 3.70588 | 2.46474 | 0.0332 | 1.28647
6.32 | 3.70792 | 2.46174 | 0.03989 | 1.27958
6.35068 | 3.70942 | 2.45923 | 0.04526 | 1.27048
6.38136 | 3.7105 | 2.45746 | 0.04898 | 1.25963
6.41204 | 3.71132 | 2.45656 | 0.05093 | 1.24757
6.44272 | 3.712 | 2.45646 | 0.05109 | 1.23495
6.4734 | 3.7126 | 2.45694 | 0.04953 | 1.2227
6.50408 | 3.71315 | 2.45771 | 0.0464 | 1.21312
6.53476 | 3.7136 | 2.45843 | 0.0419 | 1.21301
6.56544 | 3.71382 | 2.45884 | 0.0363 | 1.22099
6.59612 | 3.71365 | 2.45872 | 0.02989 | 1.22986
6.6268 | 3.7129 | 2.45797 | 0.02302 | 1.23767
6.65748 | 3.71136 | 2.45657 | 0.01611 | 1.24387
6.68816 | 3.70886 | 2.45459 | 0.00986 | 1.24824
6.71884 | 3.70525 | 2.4522 | 0.00636 | 1.25076
6.74952 | 3.70045 | 2.44961 | 0.00851 | 1.25148
6.7802 | 3.69443 | 2.44709 | 0.01288 | 1.25056
6.81087 | 3.68723 | 2.44494 | 0.017 | 1.24826
6.84155 | 3.67896 | 2.44338 | 0.02028 | 1.2449
6.87223 | 3.66977 | 2.44256 | 0.02254 | 1.2409
6.90291 | 3.65988 | 2.44246 | 0.02371 | 1.23678
6.93359 | 3.64953 | 2.44294 | 0.02384 | 1.23319
6.96427 | 3.63898 | 2.44373 | 0.023 | 1.23083
6.99495 | 3.62851 | 2.44456 | 0.02131 | 1.2303
7.02563 | 3.61838 | 2.44514 | 0.01892 | 1.23172
7.05631 | 3.60884 | 2.44527 | 0.01603 | 1.23475
7.08699 | 3.60081 | 2.44478 | 0.01282 | 1.2388
7.11767 | 3.60789 | 2.44359 | 0.00949 | 1.24335
7.14835 | 3.61474 | 2.44166 | 0.00631 | 1.24802
7.17903 | 3.6206 | 2.43899 | 0.00372 | 1.25258
7.20971 | 3.62551 | 2.43564 | 0.00292 | 1.25688
7.24039 | 3.62959 | 2.43169 | 0.00423 | 1.26081
7.27107 | 3.63304 | 2.42727 | 0.00592 | 1.26431
7.30175 | 3.63606 | 2.42252 | 0.00731 | 1.26728
7.33243 | 3.63889 | 2.41761 | 0.00828 | 1.26968
7.36311 | 3.6417 | 2.41282 | 0.00881 | 1.27142
7.39379 | 3.64459 | 2.40865 | 0.00897 | 1.27243
7.42447 | 3.64759 | 2.40641 | 0.00886 | 1.27268
7.45515 | 3.65061 | 2.40762 | 0.00861 | 1.27213
7.48583 | 3.65352 | 2.41077 | 0.00837 | 1.27081
7.51651 | 3.65611 | 2.41425 | 0.00831 | 1.26879
7.54719 | 3.65818 | 2.41751 | 0.0085 | 1.26622
7.57787 | 3.65952 | 2.42036 | 0.00895 | 1.26334
7.60854 | 3.65992 | 2.42274 | 0.00958 | 1.26045
7.63922 | 3.65923 | 2.42464 | 0.0103 | 1.25792
7.6699 | 3.65732 | 2.42609 | 0.011 | 1.25615
7.70058 | 3.65411 | 2.42717 | 0.01161 | 1.25546
7.73126 | 3.64956 | 2.42795 | 0.01208 | 1.25596
7.76194 | 3.64369 | 2.42855 | 0.01238 | 1.25758
7.79262 | 3.63662 | 2.42907 | 0.01251 | 1.26
7.8233 | 3.62856 | 2.42959 | 0.01249 | 1.26281
7.85398 | 3.62007 | 2.43018 | 0.01235 | 1.26556
7.88466 | 3.61295 | 2.43087 | 0.01213 | 1.26785
7.91534 | 3.61293 | 2.43166 | 0.01185 | 1.26936
7.94602 | 3.62095 | 2.43249 | 0.01157 | 1.26985
7.9767 | 3.63157 | 2.4333 | 0.0113 | 1.26917
8.00738 | 3.64275 | 2.43403 | 0.01107 | 1.26726
8.03806 | 3.65374 | 2.43461 | 0.01089 | 1.26415
8.06874 | 3.66414 | 2.43502 | 0.01076 | 1.25993
8.09942 | 3.67359 | 2.43523 | 0.01066 | 1.25478
8.1301 | 3.68185 | 2.43528 | 0.01059 | 1.24895
8.16078 | 3.68871 | 2.43525 | 0.01054 | 1.24276
8.19146 | 3.69401 | 2.43522 | 0.0105 | 1.23665
8.22214 | 3.69769 | 2.43535 | 0.01046 | 1.23113
8.25282 | 3.69972 | 2.43577 | 0.01041 | 1.22686
8.2835 | 3.70015 | 2.4366 | 0.01036 | 1.22444
8.31418 | 3.69912 | 2.43792 | 0.01029 | 1.22407
8.34486 | 3.69679 | 2.43974 | 0.01019 | 1.22528
8.37554 | 3.69339 | 2.44198 | 0.01005 | 1.22723
8.40621 | 3.68919 | 2.44454 | 0.00985 | 1.22917
8.43689 | 3.68447 | 2.44726 | 0.00958 | 1.23063
8.46757 | 3.67949 | 2.45 | 0.00922 | 1.2313
8.49825 | 3.6745 | 2.4526 | 0.00877 | 1.23105
8.52893 | 3.6697 | 2.45493 | 0.00821 | 1.22983
8.55961 | 3.6652 | 2.45689 | 0.00756 | 1.22768
8.59029 | 3.66105 | 2.45841 | 0.00686 | 1.22468
8.62097 | 3.65719 | 2.45943 | 0.00614 | 1.22094
8.65165 | 3.65355 | 2.45994 | 0.00551 | 1.21661
8.68233 | 3.65 | 2.45994 | 0.00508 | 1.21189
8.71301 | 3.64644 | 2.45946 | 0.00499 | 1.20705
8.74369 | 3.64277 | 2.45853 | 0.00529 | 1.2032
8.77437 | 3.63896 | 2.4572 | 0.00593 | 1.20512
8.80505 | 3.63502 | 2.4555 | 0.00675 | 1.20973
8.83573 | 3.63098 | 2.45347 | 0.00765 | 1.21439
8.86641 | 3.62691 | 2.45114 | 0.00851 | 1.21873
8.89709 | 3.62288 | 2.4485 | 0.00925 | 1.22262
8.92777 | 3.61895 | 2.44555 | 0.00981 | 1.22594
8.95845 | 3.61516 | 2.44228 | 0.01016 | 1.22864
8.98913 | 3.61153 | 2.43864 | 0.01026 | 1.23067
9.01981 | 3.60812 | 2.43463 | 0.0101 | 1.232
9.05049 | 3.6052 | 2.43023 | 0.00967 | 1.23263
9.08117 | 3.60411 | 2.42544 | 0.00898 | 1.23261
9.11185 | 3.60621 | 2.4203 | 0.00806 | 1.23199
9.14253 | 3.60985 | 2.41485 | 0.00693 | 1.23087
9.17321 | 3.61405 | 2.4092 | 0.00563 | 1.22943
9.20388 | 3.61854 | 2.4036 | 0.00421 | 1.22786
9.23456 | 3.62317 | 2.4031 | 0.00272 | 1.22641
9.26524 | 3.6278 | 2.40855 | 0.00123 | 1.22536
9.29592 | 3.6323 | 2.414 | 0.000459581 | 1.22494
9.3266 | 3.63655 | 2.4191 | 0.00173 | 1.22526
9.35728 | 3.64043 | 2.42372 | 0.00297 | 1.22626
9.38796 | 3.64385 | 2.42776 | 0.00406 | 1.22775
9.41864 | 3.64674 | 2.43113 | 0.00494 | 1.22945
9.44932 | 3.64907 | 2.43382 | 0.00559 | 1.23108
9.48 | 3.65085 | 2.43581 | 0.006 | 1.23245
9.51068 | 3.65211 | 2.43717 | 0.00617 | 1.23337
9.54136 | 3.65291 | 2.438 | 0.00609 | 1.23377
9.57204 | 3.65335 | 2.43844 | 0.0058 | 1.23361
9.60272 | 3.65353 | 2.43866 | 0.00532 | 1.23296
9.6334 | 3.65355 | 2.43885 | 0.00467 | 1.23192
9.66408 | 3.6535 | 2.43918 | 0.00391 | 1.23071
9.69476 | 3.65344 | 2.43977 | 0.00308 | 1.22958
9.72544 | 3.65342 | 2.44065 | 0.00225 | 1.22882
9.75612 | 3.65344 | 2.44177 | 0.00151 | 1.22872
9.7868 | 3.65347 | 2.44302 | 0.00109 | 1.2294
9.81748 | 3.65348 | 2.44423 | 0.00122 | 1.23084
9.84816 | 3.6534 | 2.44523 | 0.00165 | 1.23285
9.87884 | 3.65318 | 2.44583 | 0.00209 | 1.23515
9.90952 | 3.65278 | 2.44589 | 0.00243 | 1.23745
9.9402 | 3.65216 | 2.4453 | 0.00262 | 1.2395
9.97088 | 3.65129 | 2.444 | 0.00267 | 1.24109

## Fig 2d FTIR-CO
Absorbance (a.u.)
Wavenumber (cm-1) | 0.04% Pt/TiO2 | 0.06% Pt/TiO2 | 0.12% Pt/TiO2 | 1% Pt/TiO2
1951.609 | 2.05232 | 1.44855 | 1.03831 | 0.44642
1952.573 | 2.04437 | 1.49189 | 1.03675 | 0.45315
1953.537 | 2.04462 | 1.48877 | 1.03335 | 0.47723
1954.501 | 2.05399 | 1.47553 | 1.03978 | 0.47001
1955.465 | 2.04036 | 1.46888 | 1.03787 | 0.45839
1956.43 | 2.03111 | 1.46365 | 1.02556 | 0.4645
1957.394 | 2.04378 | 1.46381 | 1.02723 | 0.46129
1958.358 | 2.01647 | 1.47317 | 1.03763 | 0.46099
1959.322 | 1.99524 | 1.46299 | 1.04513 | 0.45263
1960.287 | 2.01091 | 1.42791 | 1.04676 | 0.4575
1961.251 | 2.03041 | 1.43823 | 1.03662 | 0.45483
1962.215 | 2.0259 | 1.48214 | 1.03337 | 0.45481
1963.179 | 2.01799 | 1.4823 | 1.03748 | 0.45235
1964.144 | 2.01724 | 1.49095 | 1.04183 | 0.46696
1965.108 | 2.0093 | 1.51063 | 1.04817 | 0.46368
1966.072 | 2.01318 | 1.52683 | 1.04566 | 0.46522
1967.036 | 2.03188 | 1.55227 | 1.04408 | 0.47069
1968 | 2.03147 | 1.55038 | 1.04656 | 0.45688
1968.965 | 2.03428 | 1.53908 | 1.04351 | 0.45341
1969.929 | 2.02662 | 1.52232 | 1.04368 | 0.46864
1970.893 | 2.00858 | 1.51478 | 1.04246 | 0.46524
1971.857 | 1.99517 | 1.50751 | 1.04463 | 0.46857
1972.822 | 2.00208 | 1.50576 | 1.03923 | 0.45672
1973.786 | 2.00769 | 1.54134 | 1.04101 | 0.44655
1974.75 | 1.99483 | 1.53672 | 1.04364 | 0.45201
1975.714 | 1.9879 | 1.52503 | 1.0391 | 0.46263
1976.679 | 2.00304 | 1.51756 | 1.0389 | 0.46557
1977.643 | 2.01074 | 1.49571 | 1.04111 | 0.47813
1978.607 | 2.00424 | 1.50271 | 1.03851 | 0.49024
1979.571 | 1.99068 | 1.51658 | 1.04191 | 0.47531
1980.536 | 1.98659 | 1.51223 | 1.04763 | 0.45238
1981.5 | 1.98288 | 1.51462 | 1.04639 | 0.4644
1982.464 | 1.98786 | 1.51881 | 1.04334 | 0.46918
1983.428 | 1.9906 | 1.52025 | 1.05032 | 0.46945
1984.392 | 1.98989 | 1.48075 | 1.04885 | 0.46938
1985.357 | 1.97858 | 1.45713 | 1.04775 | 0.4638
1986.321 | 1.99054 | 1.47219 | 1.04565 | 0.44437
1987.285 | 2.00124 | 1.49826 | 1.05501 | 0.45613
1988.249 | 1.99839 | 1.49984 | 1.05946 | 0.48425
1989.214 | 2.00169 | 1.49004 | 1.05057 | 0.48572
1990.178 | 1.99956 | 1.49009 | 1.04538 | 0.47451
1991.142 | 1.99156 | 1.53252 | 1.05299 | 0.48464
1992.106 | 1.98533 | 1.55243 | 1.05967 | 0.47433
1993.071 | 1.98077 | 1.52371 | 1.05793 | 0.46627
1994.035 | 1.98468 | 1.50227 | 1.04988 | 0.46362
1994.999 | 1.99233 | 1.48157 | 1.04163 | 0.46567
1995.963 | 1.97834 | 1.47143 | 1.04244 | 0.47541
1996.927 | 1.96094 | 1.45697 | 1.04905 | 0.48731
1997.892 | 1.97549 | 1.47663 | 1.05108 | 0.49124
1998.856 | 1.99402 | 1.4964 | 1.05444 | 0.47635
1999.82 | 1.99094 | 1.49268 | 1.06295 | 0.47123
2000.784 | 1.96664 | 1.50066 | 1.05762 | 0.48672
2001.749 | 1.96465 | 1.50255 | 1.05139 | 0.5025
2002.713 | 1.97048 | 1.50795 | 1.05212 | 0.49524
2003.677 | 1.9671 | 1.49191 | 1.05304 | 0.48835
2004.641 | 1.97664 | 1.47098 | 1.05356 | 0.50069
2005.606 | 1.97284 | 1.47697 | 1.05218 | 0.48867
2006.57 | 1.96986 | 1.48492 | 1.059 | 0.49058
2007.534 | 1.97711 | 1.49965 | 1.06953 | 0.50887
2008.498 | 2.00101 | 1.51357 | 1.07379 | 0.51712
2009.463 | 1.99758 | 1.52722 | 1.06792 | 0.50639
2010.427 | 1.98012 | 1.54492 | 1.06163 | 0.50699
2011.391 | 1.98227 | 1.53211 | 1.07267 | 0.50605
2012.355 | 1.9793 | 1.5284 | 1.08274 | 0.50258
2013.319 | 1.98664 | 1.53785 | 1.07892 | 0.50791
2014.284 | 1.99073 | 1.53195 | 1.07887 | 0.51436
2015.248 | 1.99513 | 1.55284 | 1.08342 | 0.51657
2016.212 | 2.00098 | 1.57225 | 1.09067 | 0.51843
2017.176 | 2.01041 | 1.54922 | 1.09176 | 0.52238
2018.141 | 1.99965 | 1.5341 | 1.09419 | 0.51377
2019.105 | 1.97657 | 1.54482 | 1.10394 | 0.514
2020.069 | 1.96682 | 1.55544 | 1.10905 | 0.522
2021.033 | 1.97866 | 1.56004 | 1.10395 | 0.51074
2021.998 | 1.96955 | 1.56043 | 1.09984 | 0.52666
2022.962 | 1.96311 | 1.56932 | 1.10368 | 0.53096
2023.926 | 1.97149 | 1.58759 | 1.11172 | 0.52034
2024.89 | 1.97299 | 1.59128 | 1.11593 | 0.52742
2025.854 | 1.96255 | 1.58697 | 1.12242 | 0.54576
2026.819 | 1.97229 | 1.55615 | 1.1307 | 0.56784
2027.783 | 1.98874 | 1.55781 | 1.12879 | 0.59018
2028.747 | 1.9873 | 1.58889 | 1.13359 | 0.5795
2029.711 | 1.9808 | 1.6106 | 1.13874 | 0.57692
2030.676 | 1.97279 | 1.61331 | 1.1342 | 0.58026
2031.64 | 1.96964 | 1.60324 | 1.132 | 0.59014
2032.604 | 1.9711 | 1.61548 | 1.13607 | 0.59244
2033.568 | 1.96923 | 1.61304 | 1.14023 | 0.59278
2034.533 | 1.98592 | 1.60707 | 1.14883 | 0.58766
2035.497 | 2.00156 | 1.61354 | 1.15856 | 0.59665
2036.461 | 2.00547 | 1.61814 | 1.16065 | 0.60437
2037.425 | 2.00525 | 1.63685 | 1.16846 | 0.60954
2038.39 | 2.0161 | 1.65968 | 1.1774 | 0.62053
2039.354 | 2.01468 | 1.65825 | 1.19038 | 0.62248
2040.318 | 2.00426 | 1.66987 | 1.20183 | 0.62386
2041.282 | 2.01968 | 1.70627 | 1.20586 | 0.63641
2042.246 | 2.03894 | 1.70481 | 1.20902 | 0.64933
2043.211 | 2.02961 | 1.69788 | 1.21521 | 0.66458
2044.175 | 2.01936 | 1.71062 | 1.2261 | 0.67035
2045.139 | 2.01208 | 1.71199 | 1.23071 | 0.67525
2046.103 | 2.01308 | 1.70848 | 1.23 | 0.67773
2047.068 | 2.02809 | 1.74643 | 1.24184 | 0.69253
2048.032 | 2.04388 | 1.75341 | 1.24976 | 0.70566
2048.996 | 2.04628 | 1.76693 | 1.25598 | 0.71585
2049.96 | 2.04034 | 1.78416 | 1.26943 | 0.72056
2050.925 | 2.04813 | 1.76187 | 1.28162 | 0.73011
2051.889 | 2.05768 | 1.73763 | 1.2821 | 0.74692
2052.853 | 2.05267 | 1.74871 | 1.28692 | 0.77037
2053.817 | 2.07641 | 1.75024 | 1.29767 | 0.76796
2054.781 | 2.08719 | 1.74577 | 1.30652 | 0.78583
2055.746 | 2.0653 | 1.7651 | 1.31568 | 0.80154
2056.71 | 2.06715 | 1.78052 | 1.32964 | 0.79917
2057.674 | 2.07917 | 1.78733 | 1.3425 | 0.81033
2058.638 | 2.08868 | 1.79727 | 1.34813 | 0.84281
2059.603 | 2.08751 | 1.82302 | 1.36018 | 0.84044
2060.567 | 2.10631 | 1.83882 | 1.37961 | 0.85339
2061.531 | 2.13133 | 1.81488 | 1.39665 | 0.88003
2062.495 | 2.13075 | 1.79821 | 1.40957 | 0.89427
2063.459 | 2.13067 | 1.78453 | 1.42132 | 0.88843
2064.424 | 2.14071 | 1.79953 | 1.43818 | 0.89333
2065.388 | 2.15466 | 1.79985 | 1.45047 | 0.92181
2066.352 | 2.14932 | 1.79422 | 1.46048 | 0.96627
2067.316 | 2.14147 | 1.79885 | 1.47868 | 0.96703
2068.281 | 2.15542 | 1.8369 | 1.4949 | 0.96853
2069.245 | 2.18378 | 1.87567 | 1.51009 | 0.99118
2070.209 | 2.17822 | 1.85521 | 1.52781 | 1.02448
2071.173 | 2.17363 | 1.82037 | 1.54552 | 1.03525
2072.138 | 2.19677 | 1.85939 | 1.56229 | 1.05855
2073.102 | 2.23201 | 1.9097 | 1.58295 | 1.0748
2074.066 | 2.25798 | 1.92813 | 1.60225 | 1.11035
2075.03 | 2.2654 | 1.94526 | 1.62312 | 1.1255
2075.995 | 2.27468 | 1.97736 | 1.64701 | 1.13372
2076.959 | 2.28024 | 2.01115 | 1.66224 | 1.15854
2077.923 | 2.28024 | 2.01557 | 1.682 | 1.19385
2078.887 | 2.30807 | 2.01288 | 1.7148 | 1.22683
2079.852 | 2.32848 | 2.03992 | 1.7391 | 1.25687
2080.816 | 2.33961 | 2.0508 | 1.75504 | 1.26318
2081.78 | 2.35816 | 2.06933 | 1.77591 | 1.27894
2082.744 | 2.40824 | 2.08889 | 1.79756 | 1.31099
2083.708 | 2.46018 | 2.10767 | 1.81291 | 1.35947
2084.673 | 2.47317 | 2.13865 | 1.83199 | 1.39936
2085.637 | 2.47688 | 2.13849 | 1.85377 | 1.42651
2086.601 | 2.50099 | 2.17275 | 1.88263 | 1.43743
2087.565 | 2.52325 | 2.20761 | 1.91617 | 1.46115
2088.53 | 2.53809 | 2.23453 | 1.93523 | 1.47559
2089.494 | 2.5585 | 2.29121 | 1.94619 | 1.5
2090.458 | 2.57705 | 2.31236 | 1.95901 | 1.49565
2091.422 | 2.60859 | 2.29085 | 1.97491 | 1.49417
2092.387 | 2.63827 | 2.27274 | 1.98677 | 1.47916
2093.351 | 2.6494 | 2.29857 | 1.99332 | 1.45722
2094.315 | 2.67166 | 2.33858 | 1.99707 | 1.43927
2095.279 | 2.70134 | 2.3614 | 2 | 1.4209
2096.244 | 2.72731 | 2.34511 | 1.99283 | 1.37335
2097.208 | 2.74957 | 2.35105 | 1.98848 | 1.32953
2098.172 | 2.76255 | 2.38329 | 1.98352 | 1.27633
2099.136 | 2.76812 | 2.40842 | 1.96887 | 1.21589
2100.101 | 2.79038 | 2.41346 | 1.96026 | 1.15689
2101.065 | 2.82748 | 2.411 | 1.95242 | 1.10566
2102.029 | 2.84974 | 2.42605 | 1.94352 | 1.06132
2102.993 | 2.84974 | 2.41972 | 1.92979 | 1.02541
2103.958 | 2.84974 | 2.43211 | 1.91326 | 0.98596
2104.922 | 2.85716 | 2.46378 | 1.9 | 0.94541
2105.886 | 2.87386 | 2.45795 | 1.88331 | 0.92427
2106.85 | 2.89426 | 2.45082 | 1.86784 | 0.91065
2107.814 | 2.92765 | 2.45498 | 1.85277 | 0.87991
2108.779 | 2.95733 | 2.45208 | 1.83991 | 0.84087
2109.743 | 2.94806 | 2.46588 | 1.83192 | 0.82015
2110.707 | 2.96475 | 2.46444 | 1.82891 | 0.8075
2111.671 | 2.98887 | 2.46197 | 1.8226 | 0.79924
2112.635 | 2.98516 | 2.46499 | 1.80983 | 0.78864
2113.6 | 2.98145 | 2.48396 | 1.79867 | 0.76665
2114.564 | 2.97774 | 2.5 | 1.7886 | 0.75108
2115.528 | 2.99629 | 2.47233 | 1.78087 | 0.73887
2116.492 | 3 | 2.46021 | 1.7665 | 0.72673
2117.457 | 2.99258 | 2.46522 | 1.75243 | 0.70859
2118.421 | 2.97032 | 2.46376 | 1.74317 | 0.7202
2119.385 | 2.95177 | 2.43629 | 1.72975 | 0.71496
2120.349 | 2.93507 | 2.40158 | 1.70767 | 0.68686
2121.313 | 2.92209 | 2.40727 | 1.69493 | 0.6819
2122.278 | 2.87942 | 2.41778 | 1.67241 | 0.67305
2123.242 | 2.8349 | 2.36533 | 1.63297 | 0.67707
2124.206 | 2.80708 | 2.27934 | 1.6035 | 0.69096
2125.17 | 2.77368 | 2.25061 | 1.58635 | 0.67484
2126.135 | 2.72545 | 2.26168 | 1.5566 | 0.637
2127.099 | 2.67166 | 2.21905 | 1.52375 | 0.61468
2128.063 | 2.63641 | 2.15698 | 1.49888 | 0.62043
2129.027 | 2.60673 | 2.15547 | 1.46932 | 0.61875
2129.992 | 2.56221 | 2.15367 | 1.44048 | 0.6097
2130.956 | 2.53067 | 2.10224 | 1.41321 | 0.60784
2131.92 | 2.5047 | 2.05528 | 1.38518 | 0.59152
2132.884 | 2.45833 | 2.01247 | 1.35689 | 0.57308
2133.849 | 2.4101 | 1.97478 | 1.33444 | 0.56536
2134.813 | 2.39155 | 1.94914 | 1.31872 | 0.5706
2135.777 | 2.34888 | 1.93623 | 1.28834 | 0.576
2136.741 | 2.31178 | 1.89665 | 1.2511 | 0.56339
2137.706 | 2.28581 | 1.82441 | 1.2424 | 0.54994
2138.67 | 2.27282 | 1.80017 | 1.23613 | 0.54746
2139.634 | 2.25798 | 1.82014 | 1.21356 | 0.53544
2140.598 | 2.23758 | 1.78435 | 1.19255 | 0.51984
2141.563 | 2.21532 | 1.7872 | 1.18305 | 0.52285
2142.527 | 2.21161 | 1.80439 | 1.18133 | 0.53262
2143.491 | 2.18935 | 1.77792 | 1.17471 | 0.53604
2144.455 | 2.17191 | 1.75642 | 1.17319 | 0.54712
2145.419 | 2.18564 | 1.75371 | 1.17324 | 0.56066
2146.384 | 2.20048 | 1.77689 | 1.16411 | 0.54744
2147.348 | 2.21717 | 1.80174 | 1.16226 | 0.5354
2148.312 | 2.22459 | 1.82787 | 1.1806 | 0.54462
2149.276 | 2.25242 | 1.81937 | 1.18938 | 0.55342
2150.241 | 2.27282 | 1.82783 | 1.18385 | 0.55875
2151.205 | 2.28395 | 1.83813 | 1.17819 | 0.53784
2152.169 | 2.28024 | 1.82992 | 1.17523 | 0.51144
2153.133 | 2.27653 | 1.85357 | 1.16963 | 0.52589
2154.098 | 2.28024 | 1.89633 | 1.16941 | 0.53237
2155.062 | 2.28766 | 1.91234 | 1.16808 | 0.53488
2156.026 | 2.28952 | 1.89474 | 1.16374 | 0.50666
2156.99 | 2.28581 | 1.89966 | 1.15775 | 0.4911
2157.955 | 2.28024 | 1.87375 | 1.15303 | 0.49593
2158.919 | 2.27839 | 1.83622 | 1.14975 | 0.50781
2159.883 | 2.27282 | 1.84363 | 1.14251 | 0.51277
2160.847 | 2.25984 | 1.83257 | 1.13019 | 0.50921
2161.812 | 2.22645 | 1.8053 | 1.12093 | 0.51427
2162.776 | 2.18378 | 1.79283 | 1.11208 | 0.52564
2163.74 | 2.17636 | 1.78492 | 1.10265 | 0.53491
2164.704 | 2.17135 | 1.77051 | 1.0973 | 0.5284
2165.668 | 2.15189 | 1.73975 | 1.08416 | 0.49936
2166.633 | 2.12492 | 1.72081 | 1.07073 | 0.48185
2167.597 | 2.10288 | 1.71379 | 1.0578 | 0.48397
2168.561 | 2.08905 | 1.68211 | 1.04721 | 0.49555
2169.525 | 2.06936 | 1.66285 | 1.04095 | 0.50476
2170.49 | 2.052 | 1.66431 | 1.03692 | 0.49683
2171.454 | 2.04856 | 1.63521 | 1.03463 | 0.4731
2172.418 | 2.05019 | 1.59094 | 1.03931 | 0.48291
2173.382 | 2.03453 | 1.57419 | 1.03677 | 0.49461
2174.346 | 2.03732 | 1.59458 | 1.03157 | 0.49247
2175.311 | 2.02946 | 1.60499 | 1.02314 | 0.50412
2176.275 | 2.02323 | 1.62758 | 1.02153 | 0.50948
2177.239 | 2.03176 | 1.59991 | 1.01645 | 0.49833
2178.203 | 2.02883 | 1.5849 | 1.01077 | 0.48016
2179.167 | 2.01352 | 1.59356 | 1.01436 | 0.48701
2180.132 | 2.01337 | 1.59244 | 1.02006 | 0.49905
2181.096 | 2.0001 | 1.60433 | 1.00686 | 0.5044
2182.06 | 1.98539 | 1.58745 | 0.99889 | 0.50208
2183.024 | 1.97458 | 1.56711 | 1.01001 | 0.51539
2183.989 | 1.99398 | 1.56822 | 1.01003 | 0.53678
2184.953 | 2.01124 | 1.56556 | 1.00252 | 0.52292
2185.917 | 2.00132 | 1.5479 | 1.00364 | 0.49896
2186.881 | 1.98738 | 1.54872 | 1.00155 | 0.50167
2187.846 | 1.99805 | 1.56184 | 0.99735 | 0.50305
2188.81 | 2.00289 | 1.55375 | 0.99516 | 0.5036
2189.774 | 2.001 | 1.55141 | 0.99986 | 0.50751
2190.738 | 2.0052 | 1.53066 | 1.00387 | 0.49898
2191.703 | 2.00966 | 1.50806 | 0.99833 | 0.49287
2192.667 | 2.00611 | 1.51535 | 1.00041 | 0.48524
2193.631 | 2.00797 | 1.51157 | 1.00943 | 0.49715
2194.595 | 2.01183 | 1.53487 | 1.01128 | 0.50158
2195.56 | 1.99994 | 1.57009 | 1.00833 | 0.49784
2196.524 | 1.99321 | 1.5723 | 1.00251 | 0.51328
2197.488 | 1.99926 | 1.54439 | 0.99988 | 0.53088
2198.452 | 1.99223 | 1.52667 | 1.00226 | 0.52006
2199.417 | 1.98939 | 1.53467 | 1.00425 | 0.49129
2200.381 | 1.99595 | 1.54644 | 1.00325 | 0.47946
2201.345 | 2.00109 | 1.55334 | 1.00107 | 0.49685
2202.309 | 1.9864 | 1.54979 | 1.00202 | 0.52907
2203.273 | 1.97511 | 1.53533 | 1.00693 | 0.53863
2204.238 | 1.98465 | 1.54066 | 1.0019 | 0.50407
2205.202 | 2.00678 | 1.55685 | 0.99315 | 0.483
2206.166 | 2.01478 | 1.52749 | 0.99781 | 0.49819
2207.13 | 1.99766 | 1.51193 | 1.00543 | 0.50419
2208.095 | 2.00644 | 1.52015 | 1.00449 | 0.50336
2209.059 | 2.01383 | 1.52122 | 1.00642 | 0.49932
2210.023 | 2.00041 | 1.54717 | 1.0031 | 0.51067
2210.987 | 1.98171 | 1.56697 | 0.99564 | 0.51329
2211.952 | 1.99372 | 1.54626 | 0.98934 | 0.48845
2212.916 | 1.98893 | 1.53644 | 0.99471 | 0.48863
2213.88 | 1.98197 | 1.53464 | 1.00825 | 0.49829
2214.844 | 1.99712 | 1.53831 | 1.01132 | 0.48245
2215.809 | 1.99597 | 1.52054 | 1.00394 | 0.47191
2216.773 | 1.99678 | 1.48824 | 0.99674 | 0.47264
2217.737 | 1.99821 | 1.50473 | 0.99445 | 0.47568
2218.701 | 1.99929 | 1.51437 | 0.99525 | 0.49048
2219.666 | 1.99858 | 1.50514 | 0.99958 | 0.48333
2220.63 | 1.9876 | 1.49387 | 1.00329 | 0.47078
2221.594 | 2.00639 | 1.493 | 1.0038 | 0.48361
2222.558 | 2.01717 | 1.50974 | 1.00366 | 0.49962
2223.522 | 1.98409 | 1.50959 | 1.0092 | 0.49441
2224.487 | 1.95361 | 1.51022 | 1.0143 | 0.47462
2225.451 | 1.97554 | 1.49783 | 1.00956 | 0.47883
2226.415 | 2.0005 | 1.48606 | 1.00089 | 0.48683
2227.379 | 2.00306 | 1.49307 | 0.99422 | 0.50388
2228.344 | 2.00229 | 1.4976 | 0.99959 | 0.51557
2229.308 | 2.00309 | 1.50738 | 1.00846 | 0.50783
2230.272 | 1.98235 | 1.50728 | 1.00731 | 0.51521
2231.236 | 1.98207 | 1.51763 | 0.99918 | 0.52693
2232.2 | 1.99508 | 1.51517 | 0.99506 | 0.5168
2233.165 | 2.00309 | 1.51879 | 1.00057 | 0.51425
2234.129 | 2.01309 | 1.53772 | 1.00658 | 0.51078
2235.093 | 2.01613 | 1.54902 | 0.99883 | 0.51094
2236.057 | 2.01493 | 1.51678 | 0.99496 | 0.50531
2237.021 | 2.01432 | 1.49421 | 1.001 | 0.49972
2237.986 | 1.99855 | 1.49703 | 1.00313 | 0.504
2238.95 | 2.01079 | 1.52505 | 1.00682 | 0.49387
2239.914 | 2.03465 | 1.52195 | 1.00134 | 0.48219
2240.878 | 2.02418 | 1.49984 | 0.99183 | 0.51414
2241.843 | 2.03051 | 1.49644 | 1.00276 | 0.52126
2242.807 | 2.03574 | 1.51872 | 1.00627 | 0.49293
2243.771 | 2.01312 | 1.51954 | 1.00357 | 0.47891
2244.735 | 2.00274 | 1.51562 | 0.999 | 0.48573
2245.7 | 1.99332 | 1.52435 | 0.99569 | 0.50718
2246.664 | 1.98806 | 1.50669 | 0.99608 | 0.53524
2247.628 | 1.994 | 1.47943 | 0.99762 | 0.53041
2248.592 | 2.00531 | 1.48016 | 0.99778 | 0.51798
2249.557 | 2.01166 | 1.49018 | 0.99535 | 0.50948
2250.521 | 2.00677 | 1.47551 | 1.00231 | 0.51037
2251.485 | 1.99857 | 1.48013 | 1.00682 | 0.52361
2252.449 | 2.00728 | 1.49323 | 1.00602 | 0.5345
2253.414 | 2.00575 | 1.4718 | 1.00287 | 0.52416
2254.378 | 1.9983 | 1.49234 | 0.99598 | 0.52708
2255.342 | 1.98295 | 1.51232 | 0.99741 | 0.52214
2256.306 | 1.97301 | 1.48929 | 1.00467 | 0.51447
2257.271 | 1.96833 | 1.46469 | 1.00634 | 0.51624
2258.235 | 1.9727 | 1.4685 | 0.99635 | 0.52269
2259.199 | 2.00536 | 1.48688 | 0.99231 | 0.52499
2260.163 | 2.01202 | 1.50118 | 0.99919 | 0.52323
2261.127 | 2.00145 | 1.51701 | 1.00161 | 0.51955
2262.092 | 2.00296 | 1.5243 | 1.00192 | 0.49597
2263.056 | 2.00012 | 1.50845 | 1.00027 | 0.49671
2264.02 | 1.99845 | 1.47888 | 0.99871 | 0.50875
2264.984 | 2.00562 | 1.46877 | 0.99516 | 0.50135
2265.949 | 2.00449 | 1.48118 | 0.99626 | 0.47263
2266.913 | 2.0054 | 1.47763 | 1.00242 | 0.48761
2267.877 | 2.01085 | 1.46567 | 1.00999 | 0.49106
2268.841 | 2.02384 | 1.469 | 1.01007 | 0.47964
2269.806 | 2.01677 | 1.47849 | 1.00659 | 0.48529
2270.77 | 2.01165 | 1.50553 | 0.99991 | 0.47913
2271.734 | 2.01642 | 1.50544 | 0.99366 | 0.49281
2272.698 | 1.99869 | 1.48977 | 0.99187 | 0.5154
2273.663 | 1.99431 | 1.49975 | 0.98924 | 0.52188
2274.627 | 2.0011 | 1.51337 | 0.99297 | 0.49805
2275.591 | 2.01245 | 1.51806 | 1.00358 | 0.49683
2276.555 | 2.01349 | 1.52241 | 0.99867 | 0.49773
2277.52 | 2.00261 | 1.51708 | 0.99352 | 0.50198
2278.484 | 2.00043 | 1.49697 | 0.99932 | 0.49598
2279.448 | 1.98986 | 1.47116 | 1.00905 | 0.48116
2280.412 | 1.9981 | 1.4866 | 1.006 | 0.49571
2281.376 | 2.00491 | 1.50968 | 0.99989 | 0.51214
2282.341 | 2.00756 | 1.49375 | 1.00394 | 0.52866
2283.305 | 2.01044 | 1.46228 | 0.99892 | 0.54402
2284.269 | 2.00303 | 1.4866 | 0.99724 | 0.51876
2285.233 | 1.99432 | 1.49462 | 1.00129 | 0.51885
2286.198 | 1.99563 | 1.49082 | 1.00288 | 0.52641
2287.162 | 1.98425 | 1.51733 | 1.00049 | 0.51513
2288.126 | 2.001 | 1.53282 | 0.99429 | 0.49553
2289.09 | 2.00205 | 1.49239 | 0.99364 | 0.49183
2290.054 | 1.99983 | 1.48626 | 0.99843 | 0.51771
2291.019 | 2.02878 | 1.50102 | 0.99018 | 0.52083
2291.983 | 2.02329 | 1.51897 | 0.98604 | 0.50996
2292.947 | 1.99374 | 1.54346 | 0.99195 | 0.51187
2293.911 | 1.99068 | 1.52145 | 0.99974 | 0.49466
2294.875 | 2.00557 | 1.50455 | 0.99123 | 0.47384
2295.84 | 1.98354 | 1.48339 | 0.98108 | 0.46734
2296.804 | 1.96469 | 1.4664 | 0.98551 | 0.46118
2297.768 | 1.97211 | 1.46522 | 1.00131 | 0.44864
2298.732 | 1.97805 | 1.46554 | 1.00389 | 0.44452
2299.697 | 1.96248 | 1.4895 | 1.00584 | 0.44252
2300.661 | 1.989 | 1.50662 | 1.004 | 0.43294

## Fig 3a EPR
Sample | Oxygen Vacancy Concentration (Spin/mg)
Pure TiO2 before reduction | 701200000000
Pure TiO2 after reduction | 1880000000000
0.04% Pt/TiO2 after reduction | 3397000000000
0.06% Pt/TiO2 after reduction | 4115000000000

## Fig 3b HDO kinetics
kinetics with Pt/TiO2 |  |  |  | Theoretical line
Pt loading (%) | HDO rate (M/h) | Error for HDO rate (M/h) | Ring saturation rate (M/h) | Pt loading(%) | HDO rate (M/h)
0 | 1.90148e-05 | 3.81002e-06 | 0 | 0 | 1.90148e-05
0.041 | 0.000586735 | 0.00010608 | 0 | 5e-06 | 1.9084e-05
0.058 | 0.0006719872 | 9.792907e-05 | 0 | 0.0001 | 2.03995e-05
0.12 | 0.00121 | 3.97798e-05 | 2.29839e-05 | 0.0002 | 2.17842e-05
0.38 | 0.00264 | 0.000107406 | 2.10391e-05 | 0.0003 | 2.31689e-05
0.6 | 0.00516 | 0.000358796 | 9.92727e-05 | 0.0005 | 2.59382e-05
1.04 | 0.00453 | 0.000521558 | 0.000326194 | 0.001 | 3.28616e-05
|  |  |  | 0.005 | 8.8249e-05
|  |  |  | 0.01 | 0.000157483
kinetics with Pt/SiO2 |  |  |  | 0.02 | 0.000295951
Pt loading (%) | HDO rate (M/h) |  | Ring saturation rate (M/h) | 0.03 | 0.00043442
0.096 | 2.13927e-05 |  | 0.000639129 | 0.04 | 0.000572888
|  |  |  | 0.05 | 0.000711357
|  |  |  | 0.1 | 0.0014
|  |  |  | 0.2 | 0.00279
|  |  |  | 0.3 | 0.00417
|  |  |  | 0.4 | 0.00556
|  |  |  | 0.5 | 0.00694
|  |  |  | 0.6 | 0.00833
|  |  |  | 0.7 | 0.00971
|  |  |  | 0.8 | 0.0111
|  |  |  | 0.9 | 0.01248
|  |  |  | 1 | 0.01387
|  |  |  | 1.1 | 0.01525

## Fig 3c DMF kinetics
Pt loading (%) | DMF hydrogenation rate (M/h) | Error for DMF hydrogenation rate (M/h)
0 | 0 | 0
0.041 | 0 | 0
0.058 | 1.2482e-05 | 2.38679e-06
0.12 | 3.5793e-05 | 1.72379e-06
0.38 | 0.000236027 | 5.30398e-05
0.6 | 0.00053 | n/a
1.04 | 0.001306 | 9.91843e-05
Note on C7: Author: Only 2 data points were used to estimate the hydrogenation rate

## Fig 4b Population of sites
Pt loading (%) | Metallic (Pt atom) | Redox (Pt atom) | N(Interfacial)/N(Redox)
0 | 0 | 0 | 0
0.041 | 0 | 1.2652e+17 | 0
0.058 | 16151100000000000 | 1.6283e+17 | 0
0.12 | 46314200000000000 | 3.0229e+17 | 0.08825675
0.38 | 3.0541e+17 | 7.1072e+17 | 0.2112791
0.6 | 6.8579e+17 | 7.8343e+17 | 0.3504633
1.04 | 1.4729e+18 | 5.5678e+17 | 0.9965426

## Fig 4c TOFs
Site | TOF (s-1) | Error (s-1)
Redox | 0.01243 | 0.00173
Metallic | 0.00551 | 0.00147