## Experimental results
Pull-off force (mN)
Unloading rate (µm/s) | Average | Standard deviation
1 | 1.70079 | 0.71779
3 | 12.48266 | 0.71676
9 | 19.48354 | 1.03906
27 | 23.43314 | 2.36796
81 | 25.86208 | 2.00837
243 | 28.80602 | 2.35353
729 | 33.75618 | 2.53218
Pull-off time (s)
Unloading rate (µm/s) | Average | Standard deviation
1 | 26.66445 | 9.68777
3 | 3.22146 | 0.41846
9 | 0.81109 | 0.10762
27 | 0.23584 | 0.02966
81 | 0.07319 | 0.01017
243 | 0.02381 | 0.00324
729 | 0.00846 | 0.000926197
Pull-offdisplacement (µm)
Unloading rate (µm/s) | Average | Standard deviation
1 | 26.66445 | 9.68777
3 | 9.66437 | 1.25538
9 | 7.29984 | 0.96856
27 | 6.36767 | 0.80093
81 | 5.92824 | 0.82385
243 | 5.78562 | 0.78691
729 | 6.16572 | 0.6752