## Results
DED | row | line | edge low | high | length | z on tile | Θ | Φ | Comments on measurements | Mo peak | W peak | Mo back | W back | Ni back | Mo counts | Mo error |  | W counts | W error | Category | Weight | Weight | Comments on evaluation |  | Mo peak total | W peak total | Θ aver. | φ | peak width | Mo BG | Mo peak corr. | W BG | W peak corr. | Mo corr. tot. | W corr. tot. | Mo back tot. | W back tot. | Ni back tot. |  |  |  |  | Mo (1,5nm/s) | Mo (3nm/s) | Mo (2nm/s) | Mo (1nm/s) | Weight (1,5nm/s) | Weight (3nm/s) | Weight (2nm/s) | Weight (1nm/s) | DED
25 | 3 | 5 | 132 | 14 | 118 | 10 | 213.2733 | 174 |  | 0.07 | 0.011 | 60 |  |  | 222 | 15.65391 |  |  | #DIV/0! |  | 20 | 20 |  | 25 | 0.1156 | 0.0234 | 210.9375 | 174 | 0 | 0 | 0.07 | 0 | 0.011 | 0.1156 | 0.0234 | 225.5 | 0 | 0 | 0 |  |  |  | 0.25135 | 0.4327 | 0.3118 | 0.1909 | 0.79717375 | 1.4787475 | 1.024365 | 0.5699825 | 25
25 | 3 | 5 | 132 | 14 | 118 | 49 | 211.4142 | 174 |  | 0.076 | 0.013 | 190 |  |  | 614 | 14.70669 |  |  | #DIV/0! |  | 65 | 65 |  | 25 |  |  |  |  | 0 | 0 | 0.076 | 0 | 0.013 | [9 empty] | 0.650275 | 1.22455 | 0.8417 | 0.45885 |  |  |  |  | 25
25 | 3 | 5 | 132 | 14 | 118 | 108 | 208.6017 | 174 |  | 0.348 | 0.085 | 600 |  |  | 920 | 14.52135 |  |  | #DIV/0! |  | 15 | 15 |  | 25 |  |  |  |  | 0 | 0 | 0.348 | 0 | 0.085 | [9 empty] | 2.1615 | 3.975 | 2.766 | 1.557 |  |  |  |  | 25
55 | 6 | 5 | 134 | 12 | 122 | 10 | 196.4139 | 174 |  | 0.305 | 0.065 | 200 |  |  | 1418 | 14.38931 |  |  | #DIV/0! |  | 5 | 5 |  | 55 | 0.21015 | 0.09545 | 194.0625 | 174 | 0 | 0 | 0.305 | 0 | 0.065 | 0.21015 | 0.09545 | 181 | 0 | 0 | 0 |  |  |  | 0.9095 | 1.514 | 1.111 | 0.708 | 0.7572225 | 1.304295 | 0.93958 | 0.574865 | 55
55 | 6 | 5 | 134 | 12 | 122 | 61 | 194.0625 | 174 |  | 0.202 | 0.098 | 180 |  |  | 819 | 14.56743 |  |  | #DIV/0! |  | 90 | 90 |  | 55 |  |  |  |  | 0 | 0 | 0.202 | 0 | 0.098 | [9 empty] | 0.74605 | 1.2901 | 0.9274 | 0.5647 |  |  |  |  | 55
55 | 6 | 5 | 134 | 12 | 122 | 112 | 191.7111 | 174 |  | 0.262 | 0.08 | 180 |  |  | 1116 | 14.45547 |  |  | #DIV/0! |  | 5 | 5 |  | 55 |  |  |  |  | 0 | 0 | 0.262 | 0 | 0.08 | [9 empty] | 0.80605 | 1.3501 | 0.9874 | 0.6247 |  |  |  |  | 55
64 | 7 | 4 | 137 | 15 | 122 | 10 | 190.7889 | 162 |  | 0.069 | 0.016 | 45 |  |  | 175 | 16.03567 |  |  | #DIV/0! |  | 5 | 5 |  | 64 | 0.2084 | 0.15035 | 188.4375 | 162 | 0 | 0 | 0.069 | 0 | 0.016 | 0.2084 | 0.15035 | 119.25 | 0 | 0 | 0 |  |  |  | 0.2050125 | 0.341025 | 0.25035 | 0.159675 | 0.568833125 | 0.92926625 | 0.6889775 | 0.44868875 | 64
64 | 7 | 4 | 137 | 15 | 122 | 61 | 188.4375 | 162 |  | 0.257 | 0.193 | 140 |  |  | 1207 | 14.43208 |  |  | #DIV/0! |  | 75 | 75 |  | 64 |  |  |  |  | 0 | 0 | 0.257 | 0 | 0.193 | [9 empty] | 0.68015 | 1.1033 | 0.8212 | 0.5391 |  |  |  |  | 64
64 | 7 | 4 | 137 | 15 | 122 | 112 | 186.0861 | 162 |  | 0.061 | 0.024 | 60 |  |  | 261 | 15.43743 |  |  | #DIV/0! |  | 20 | 20 |  | 64 |  |  |  |  | 0 | 0 | 0.061 | 0 | 0.024 | [9 empty] | 0.24235 | 0.4237 | 0.3028 | 0.1819 |  |  |  |  | 64
65 | 7 | 5 | 133 | 10 | 123 | 10 | 188.4375 | 174 |  | 0.12 | 0.048 | 0 | 50 | 1600 | 339 | 15.14921 |  |  | #DIV/0! |  | 20 | 20 |  | 65 | 0.2214 | 0.041 | 188.4375 | 174 | 600 | 0 | 0.12 | 0.03 | 0.018 | 0.1418 | 0.0193 | 158 | 41 | 1160 | 520 |  |  |  | 0.12 | 0.12 | 0.12 | 0.12 | 0.619355 | 1.09691 | 0.77854 | 0.46017 | 65
65 | 7 | 5 | 133 | 10 | 123 | 36 | 188.4375 | 174 |  | 0.291 | 0.042 | 200 | 50 | 1200 | 619 | 14.70221 |  |  | #DIV/0! |  | 20 | 20 |  | 65 |  |  |  |  | 600 | 0.12 | 0.171 | 0.03 | 0.012 | [9 empty] | 0.7755 | 1.38 | 0.977 | 0.574 |  |  |  |  | 65
65 | 7 | 5 | 133 | 10 | 123 | 62 | 188.4375 | 174 |  | 0.26 | 0.048 | 170 | 25 | 1000 | 577 | 14.74215 |  |  | #DIV/0! |  | 20 | 20 |  | 65 |  |  |  |  | 500 | 0.085 | 0.175 | 0.0125 | 0.0355 | [9 empty] | 0.688825 | 1.20265 | 0.8601 | 0.51755 |  |  |  |  | 65
65 | 7 | 5 | 133 | 10 | 123 | 88 | 188.4375 | 174 | Special tile! | 0.196 | 0.052 | 170 | 40 | 1100 | 395 | 15.01054 |  |  | #DIV/0! |  | 20 | 20 |  | 65 |  |  |  |  | 400 | 0.068 | 0.128 | 0.016 | 0.036 | [9 empty] | 0.641825 | 1.15565 | 0.8131 | 0.47055 |  |  |  |  | 65
65 | 7 | 5 | 133 | 10 | 123 | 113 | 188.4375 | 174 | no tile orrientation! | 0.24 | 0.015 | 250 | 40 | 900 | 466 | 14.88151 |  |  | #DIV/0! |  | 20 | 20 |  | 65 |  |  |  |  | 500 | 0.125 | 0.115 | 0.02 | -0.005 | [9 empty] | 0.870625 | 1.62625 | 1.1225 | 0.61875 |  |  |  |  | 65
135 | 14 | 5 | 134 | 10 | 124 | 10 | 151.4214 | 174 |  | 0.385 | 0.06 | 250 | 50 | 800 | 677 | 14.65507 |  |  | #DIV/0! |  | 10 | 10 |  | 135 | 0.2227 | 0.072 | 149.0625 | 174 | 700 | 0.175 | 0.21 | 0.035 | 0.025 | 0.1092 | 0.0493 | 205 | 41 | 755 | 550 |  |  |  | 0.965625 | 1.72125 | 1.2175 | 0.71375 | 0.7288125 | 1.348425 | 0.93535 | 0.522275 | 135
135 | 14 | 5 | 134 | 10 | 124 | 62 | 149.0625 | 174 |  | 0.212 | 0.073 | 200 | 40 | 800 | 362 | 15.08722 |  |  | #DIV/0! |  | 75 | 75 |  | 135 |  |  |  |  | 500 | 0.1 | 0.112 | 0.02 | 0.053 | [9 empty] | 0.7165 | 1.321 | 0.918 | 0.515 |  |  |  |  | 135
135 | 14 | 5 | 134 | 10 | 124 | 114 | 146.7036 | 174 |  | 0.168 | 0.075 | 200 | 40 | 500 | 357 | 15.10004 |  |  | #DIV/0! |  | 15 | 15 |  | 135 |  |  |  |  | 700 | 0.14 | 0.028 | 0.028 | 0.047 | [9 empty] | 0.6325 | 1.237 | 0.834 | 0.431 |  |  |  |  | 135
136 | 14 | 6 | 135 | 10 | 125 | 10 | 151.425 | 186 |  | 0.224 | 0.04 | 180 | 45 | 1600 | 644 | 14.68087 |  |  | #DIV/0! |  | 10 | 10 |  | 136 | 0.5124 | 0.0515 | 149.0625 | 186 | 400 | 0.072 | 0.152 | 0.018 | 0.022 | 0.3834 | 0.02495 | 216 | 45 | 1600 | 590 |  |  |  | 0.69605 | 1.2401 | 0.8774 | 0.5147 | 1.03626 | 1.68912 | 1.25388 | 0.81864 | 136
136 | 14 | 6 | 135 | 10 | 125 | 62 | 149.085 | 186 |  | 0.567 | 0.054 | 210 | 45 | 1600 | 1022 | 14.48395 |  |  | #DIV/0! |  | 80 | 80 |  | 136 |  |  |  |  | 600 | 0.126 | 0.441 | 0.027 | 0.027 | [9 empty] | 1.075725 | 1.71045 | 1.2873 | 0.86415 |  |  |  |  | 136
136 | 14 | 6 | 135 | 10 | 125 | 115 | 146.7 | 186 |  | 0.364 | 0.043 | 300 | 45 | 1600 | 975 | 14.50022 |  |  | #DIV/0! |  | 10 | 10 |  | 136 |  |  |  |  | 700 | 0.21 | 0.154 | 0.0315 | 0.0115 | [9 empty] | 1.06075 | 1.9675 | 1.363 | 0.7585 |  |  |  |  | 136
144 | 15 | 4 | 135 | 14 | 121 | 10 | 145.7851 | 162 |  | 0.075 | 0.015 | 70 | 18 | 1400 | 97 | 17.40956 |  |  | #DIV/0! |  | 10 | 10 |  | 144 | 0.3477 | 0.051 | 143.4375 | 162 | 600 | 0.042 | 0.033 | 0.0108 | 0.0042 | 0.2261 | -0.05235 | 152.2 | 119.3 | 2450 | 830 |  |  |  | 0.244575 | 0.45615 | 0.3151 | 0.17405 | 0.6861245 | 1.146149 | 0.839466 | 0.532783 | 144
144 | 15 | 4 | 135 | 14 | 121 | 60 | 143.4607 | 162 |  | 0.369 | 0.051 | 140 | 136 | 2600 | 327 | 15.1849 |  |  | #DIV/0! |  | 80 | 80 |  | 144 |  |  |  |  | 900 | 0.126 | 0.243 | 0.1224 | -0.0714 | [9 empty] | 0.66615 | 1.0893 | 0.8072 | 0.5251 |  |  |  |  | 144
144 | 15 | 4 | 135 | 14 | 121 | 111 | 141.0899 | 162 |  | 0.45 | 0.087 | 332 | 87 | 2300 | 595 | 14.72436 |  |  | #DIV/0! |  | 10 | 10 |  | 144 |  |  |  |  | 500 | 0.166 | 0.284 | 0.0435 | 0.0435 | [9 empty] | 1.28747 | 2.29094 | 1.62196 | 0.95298 |  |  |  |  | 144
145 | 15 | 5 | 135 | 13 | 122 | 10 | 145.7889 | 174 |  | 0.049 | 0.051 | 70 | 30 | 900 | 0 | #DIV/0! |  |  | #DIV/0! |  | 20 | 20 | Mo peak looks strange… | 145 | 0.3118 | 0.0638 | 143.4375 | 174 | 700 | 0.049 | 0 | 0.021 | 0.03 | 0.266 | -0.0354 | 46 | 88.6 | 1800 | 1060 |  |  |  | 0.211575 | 0.42315 | 0.2821 | 0.14105 | 0.405035 | 0.54407 | 0.45138 | 0.35869 | 145
145 | 15 | 5 | 135 | 13 | 122 | 35 | 144.6363 | 174 |  | 0.35 | 0.065 | 80 | 95 | 2000 | 332 | 15.16972 |  |  | #DIV/0! |  | 20 | 20 | Mo peak looks strange… | 145 |  |  |  |  | 1000 | 0.08 | 0.27 | 0.095 | -0.03 | [9 empty] | 0.5118 | 0.7536 | 0.5924 | 0.4312 |  |  |  |  | 145
145 | 15 | 5 | 135 | 13 | 122 | 61 | 143.4375 | 174 |  | 0.325 | 0.065 | 30 | 108 | 2000 | 308 | 15.24689 |  |  | #DIV/0! |  | 20 | 20 | Mo peak looks strange… | 145 |  |  |  |  | 1000 | 0.03 | 0.295 | 0.108 | -0.043 | [9 empty] | 0.385675 | 0.47635 | 0.4159 | 0.35545 |  |  |  |  | 145
145 | 15 | 5 | 135 | 13 | 122 | 87 | 142.2387 | 174 |  | 0.366 | 0.076 | 0 | 110 | 2100 | 428 | 14.94538 |  |  | #DIV/0! |  | 20 | 20 | Mo peak looks strange… | 145 |  |  |  |  | 1200 | 0 | 0.366 | 0.132 | -0.056 | [9 empty] | 0.366 | 0.366 | 0.366 | 0.366 |  |  |  |  | 145
145 | 15 | 5 | 135 | 13 | 122 | 111 | 141.1322 | 174 |  | 0.469 | 0.062 | 50 | 100 | 2000 | 480 | 14.86046 |  |  | #DIV/0! |  | 20 | 20 | Mo peak looks strange… | 145 |  |  |  |  | 1400 | 0.07 | 0.399 | 0.14 | -0.078 | [9 empty] | 0.550125 | 0.70125 | 0.6005 | 0.49975 |  |  |  |  | 145
156 | 18 | 6 | 131 | 11 | 120 | 10 | 124.21875 | 186 |  | 0.216 | 0.052 | 198 | 50 | 1680 | 391 | 15.01917 |  |  | #DIV/0! |  | 10 | 10 |  | 156 | 0.23085 | 0.0652 | 126.5625 | 186 | 800 | 0.1584 | 0.0576 | 0.04 | 0.012 | 0.07101 | 0.02976 | 199.8 | 44.3 | 1593 | 800 |  |  |  | 0.656055 | 1.25451 | 0.85554 | 0.45657 | 0.6749055 | 1.278801 | 0.876204 | 0.473607 | 156
156 | 18 | 6 | 131 | 11 | 120 | 60 | 126.5625 | 186 |  | 0.215 | 0.07 | 203 | 41 | 1660 | 336 | 15.1579 |  |  | #DIV/0! |  | 75 | 75 |  | 156 |  |  |  |  | 800 | 0.1624 | 0.0526 | 0.0328 | 0.0372 | [9 empty] | 0.6661675 | 1.279735 | 0.87069 | 0.461645 |  |  |  |  | 156
156 | 18 | 6 | 131 | 11 | 120 | 110 | 128.90625 | 186 |  | 0.32 | 0.05 | 185 | 57 | 1200 | 459 | 14.8925 |  |  | #DIV/0! |  | 15 | 15 |  | 156 |  |  |  |  | 800 | 0.148 | 0.172 | 0.0456 | 0.0044 | [9 empty] | 0.7311625 | 1.290325 | 0.91755 | 0.544775 |  |  |  |  | 156
161 | 19 | 1 | 144 | 2 | 142 | 10 | 123.3539 | 126 |  | 0.138 | 0.028 | 57 | 27 | 400 | 223 | 15.64746 |  |  | #DIV/0! |  | 10 | 10 |  | 161 | 0.1274 | 0.1025 | 120.9375 | 126 | 400 | 0.0228 | 0.1152 | 0.0108 | 0.0172 | 0.12384 | 0.0463 | 8.9 | 140.5 | 1482 | 400 |  |  |  | 0.2874825 | 0.459765 | 0.34491 | 0.230055 | 0.15074025 | 0.1776405 | 0.159707 | 0.1417735 | 161
161 | 19 | 1 | 144 | 2 | 142 | 71 | 120.9375 | 126 |  | 0.132 | 0.12 | 0 | 170 | 1740 | 110 | 17.05606 |  |  | #DIV/0! |  | 80 | 80 | Mo background "negative" in respect to W background! | 161 |  |  |  |  | 400 | 0 | 0.132 | 0.068 | 0.052 | [9 empty] | 0.132 | 0.132 | 0.132 | 0.132 |  |  |  |  | 161
161 | 19 | 1 | 144 | 2 | 142 | 132 | 118.5211 | 126 |  | 0.08 | 0.037 | 32 | 18 | 500 | 118 | 16.87441 |  |  | #DIV/0! |  | 10 | 10 |  | 161 |  |  |  |  | 400 | 0.0128 | 0.0672 | 0.0072 | 0.0298 | [9 empty] | 0.16392 | 0.26064 | 0.19616 | 0.13168 |  |  |  |  | 161
163 | 19 | 3 | 132 | 6 | 126 | 10 | 123.3036 | 150 |  | 0.482 | 0.078 | 319 | 130 | 850 | 1068 | 14.46939 |  |  | #DIV/0! |  | 10 | 10 |  | 163 | 0.3876 | 0.1304 | 120.9375 | 150 | 600 | 0.1914 | 0.2906 | 0.078 | 0 | 0.20638 | 0.07556 | 294.5 | 89 | 1035 | 620 |  |  |  | 1.2547775 | 2.218955 | 1.57617 | 0.933385 | 1.09650625 | 1.9866325 | 1.393215 | 0.7997975 | 163
163 | 19 | 3 | 132 | 6 | 126 | 63 | 120.9375 | 150 |  | 0.375 | 0.145 | 300 | 86 | 1000 | 894 | 14.53223 |  |  | #DIV/0! |  | 80 | 80 |  | 163 |  |  |  |  | 600 | 0.18 | 0.195 | 0.0516 | 0.0934 | [9 empty] | 1.10175 | 2.0085 | 1.404 | 0.7995 |  |  |  |  | 163
163 | 19 | 3 | 132 | 6 | 126 | 116 | 118.5714 | 150 |  | 0.394 | 0.066 | 226 | 72 | 1500 | 843 | 14.55549 |  |  | #DIV/0! |  | 10 | 10 |  | 163 |  |  |  |  | 800 | 0.1808 | 0.2132 | 0.0576 | 0.0084 | [9 empty] | 0.896285 | 1.57937 | 1.12398 | 0.66859 |  |  |  |  | 163
165 | 19 | 5 | 134 | 9 | 125 | 10 | 123.3 | 174 |  | 0.238 | 0.04 | 151 | 118 | 1200 | 398 | 15.00419 |  |  | #DIV/0! |  | 16.66667 | 16.66667 |  | 165 | 0.3688333 | 0.08266667 | 120.9375 | 174 | 600 | 0.0906 | 0.1474 | 0.0708 | -0.0308 | 0.1795333 | 0.02908333 | 258.1667 | 75.83333 | 1763.333 | 716.6667 |  |  |  | 0.6037975 | 1.060195 | 0.75593 | 0.451665 | 0.9598421 | 1.740151 | 1.219945 | 0.6997392 | 165
165 | 19 | 5 | 134 | 9 | 125 | 30 | 122.4 | 174 |  | 0.549 | 0.1 | 370 | 85 | 3600 | 881 | 14.53791 |  |  | #DIV/0! |  | 16.66667 | 16.66667 |  | 165 |  |  |  |  | 900 | 0.333 | 0.216 | 0.0765 | 0.0235 | [9 empty] | 1.334325 | 2.45265 | 1.7071 | 0.96155 |  |  |  |  | 165
165 | 19 | 5 | 134 | 9 | 125 | 50 | 121.5 | 174 |  | 0.496 | 0.094 | 267 | 60 | 1300 | 761 | 14.59934 |  |  | #DIV/0! |  | 16.66667 | 16.66667 |  | 165 |  |  |  |  | 800 | 0.2136 | 0.2824 | 0.048 | 0.046 | [9 empty] | 1.0894075 | 1.896415 | 1.35841 | 0.820405 |  |  |  |  | 165
165 | 19 | 5 | 134 | 9 | 125 | 70 | 120.6 | 174 |  | 0.342 | 0.095 | 320 | 57 | 1560 | 444 | 14.91719 |  |  | #DIV/0! |  | 16.66667 | 16.66667 |  | 165 |  |  |  |  | 600 | 0.192 | 0.15 | 0.0342 | 0.0608 | [9 empty] | 1.1172 | 2.0844 | 1.4396 | 0.7948 |  |  |  |  | 165
165 | 19 | 5 | 134 | 9 | 125 | 90 | 119.7 | 174 |  | 0.33 | 0.067 | 231 | 80 | 1520 | 512 | 14.81659 |  |  | #DIV/0! |  | 16.66667 | 16.66667 |  | 165 |  |  |  |  | 600 | 0.1386 | 0.1914 | 0.048 | 0.019 | [9 empty] | 0.8895975 | 1.587795 | 1.12233 | 0.656865 |  |  |  |  | 165
165 | 19 | 5 | 134 | 9 | 125 | 110 | 118.8 | 174 |  | 0.258 | 0.1 | 210 | 55 | 1400 | 359 | 15.09487 |  |  | #DIV/0! |  | 16.66667 | 16.66667 |  | 165 |  |  |  |  | 800 | 0.168 | 0.09 | 0.044 | 0.056 | [9 empty] | 0.724725 | 1.35945 | 0.9363 | 0.51315 |  |  |  |  | 165
167 | 19 | 7 | 133 | 10 | 123 | 10 | 118.5823 | 198 |  | 0.138 | 0.029 | 45 | 17 | 500 | 268 | 15.40498 |  |  | #DIV/0! |  | 10 | 10 |  | 167 | 0.1256 | 0.0275 | 120.9375 | 198 | 600 | 0.027 | 0.111 | 0.0102 | 0.0188 | 0.09353 | 0.01805 | 53.45 | 15.75 | 752.5 | 600 |  |  |  | 0.2470125 | 0.383025 | 0.29235 | 0.201675 | 0.255082625 | 0.41663525 | 0.3089335 | 0.20123175 | 167
167 | 19 | 7 | 133 | 10 | 123 | 60 | 120.8689 | 198 |  | 0.128 | 0.028 | 55 | 16 | 800 | 262 | 15.43269 |  |  | #DIV/0! |  | 85 | 85 |  | 167 |  |  |  |  | 600 | 0.033 | 0.095 | 0.0096 | 0.0184 | [9 empty] | 0.2612375 | 0.427475 | 0.31665 | 0.205825 |  |  |  |  | 167
167 | 19 | 7 | 133 | 10 | 123 | 113 | 123.2927 | 198 |  | 0.06 | 0.016 | 44 | 9 | 450 | 137 | 16.52249 |  |  | #DIV/0! |  | 5 | 5 |  | 167 |  |  |  |  | 600 | 0.0264 | 0.0336 | 0.0054 | 0.0106 | [9 empty] | 0.16659 | 0.29958 | 0.21092 | 0.12226 |  |  |  |  | 167
169 | 19 | 9 | 139 | 1 | 138 | 10 | 118.5326 | 222 |  | 0.962 | 0.133 | 290 | 100 | 1700 | 915 | 14.52339 |  |  | #DIV/0! |  | 15 | 15 |  | 169 | 0.2094 | 0.0317 | 120.9375 | 222 | 1400 | 0.406 | 0.556 | 0.14 | -0.007 | 0.11872 | -0.000175 | 92.9 | 33.05 | 910 | 725 |  |  |  | 1.432525 | 2.30905 | 1.7247 | 1.14035 | 0.39951025 | 0.6803005 | 0.493107 | 0.3059135 | 169
169 | 19 | 9 | 139 | 1 | 138 | 69 | 120.9375 | 222 |  | 0.075 | 0.014 | 60 | 22 | 800 | 70 | 18.5164 |  |  | #DIV/0! |  | 80 | 80 |  | 169 |  |  |  |  | 600 | 0.036 | 0.039 | 0.0132 | 0.0008 | [9 empty] | 0.22035 | 0.4017 | 0.2808 | 0.1599 |  |  |  |  | 169
169 | 19 | 9 | 139 | 1 | 138 | 128 | 123.3424 | 222 |  | 0.102 | 0.011 | 28 | 9 | 300 | 81 | 17.9849 |  |  | #DIV/0! |  | 5 | 5 |  | 169 |  |  |  |  | 700 | 0.0196 | 0.0824 | 0.0063 | 0.0047 | [9 empty] | 0.16703 | 0.25166 | 0.19524 | 0.13882 |  |  |  |  | 169
176 | 16 | 6 | 131 | 11 | 120 | 10 | 135.46875 | 186 |  | 0.15 | 0.066 | 167 | 28 | 1900 | 274 | 15.37844 |  |  | #DIV/0! |  | 10 | 10 |  | 176 | 0.1741 | 0.06325 | 137.8125 | 186 | 600 | 0.1002 | 0.0498 | 0.0168 | 0.0492 | 0.03694 | 0.04424 | 222.8 | 31.05 | 1825 | 610 |  |  |  | 0.5545575 | 1.059315 | 0.72281 | 0.386305 | 0.710353 | 1.383766 | 0.934824 | 0.485882 | 176
176 | 16 | 6 | 131 | 11 | 120 | 60 | 137.8125 | 186 |  | 0.166 | 0.063 | 222 | 31 | 1800 | 279 | 15.35716 |  |  | #DIV/0! |  | 85 | 85 |  | 176 |  |  |  |  | 600 | 0.1332 | 0.0328 | 0.0186 | 0.0444 | [9 empty] | 0.703795 | 1.37479 | 0.92746 | 0.48013 |  |  |  |  | 176
176 | 16 | 6 | 131 | 11 | 120 | 110 | 140.15625 | 186 |  | 0.36 | 0.062 | 348 | 38 | 2100 | 680 | 14.65285 |  |  | #DIV/0! |  | 5 | 5 |  | 176 |  |  |  |  | 800 | 0.2784 | 0.0816 | 0.0304 | 0.0316 | [9 empty] | 1.13343 | 2.18526 | 1.48404 | 0.78282 |  |  |  |  | 176
196 | 20 | 6 | 133 | 11 | 122 | 10 | 112.9611 | 186 |  | 0.27 | 0.077 | 201 | 64 | 2800 | 0 | #DIV/0! |  |  | #DIV/0! |  | 10 | 10 | Other elements: Ti, Ca | 196 | 0.2046 | 0.0924 | 115.3125 | 186 | 0 | 0 | 0.27 | 0 | 0.077 | 0.06672 | 0.05373 | 219.7 | 62.3 | 2028 | 610 |  |  |  | 0.8775225 | 1.485045 | 1.08003 | 0.675015 | 0.73076325 | 1.3948065 | 0.952111 | 0.5094155 | 196
196 | 20 | 6 | 133 | 11 | 122 | 61 | 115.3125 | 186 |  | 0.203 | 0.1 | 238 | 67 | 2060 | 326 | 15.18798 |  |  | #DIV/0! |  | 80 | 80 | Other elements: Ti, Ca | 196 |  |  |  |  | 700 | 0.1666 | 0.0364 | 0.0469 | 0.0531 | [9 empty] | 0.755755 | 1.47511 | 0.99554 | 0.51597 |  |  |  |  | 196
196 | 20 | 6 | 133 | 11 | 122 | 112 | 117.6639 | 186 |  | 0.152 | 0.047 | 92 | 23 | 1000 | 285 | 15.33257 |  |  | #DIV/0! |  | 10 | 10 |  | 196 |  |  |  |  | 500 | 0.046 | 0.106 | 0.0115 | 0.0355 | [9 empty] | 0.38407 | 0.66214 | 0.47676 | 0.29138 |  |  |  |  | 196
215 | 22 | 5 | 136 | 10 | 126 | 10 | 106.4286 | 174 |  | 0.53 | 0.062 | 236 | 63 | 1800 | 437 | 14.92928 |  |  | #DIV/0! |  | 10 | 10 |  | 215 | 0.2796 | 0.092 | 104.0625 | 174 | 1000 | 0.236 | 0.294 | 0.063 | -0.001 | 0.14032 | 0.05186 | 207 | 60.6 | 1587 | 660 |  |  |  | 1.00731 | 1.72062 | 1.24508 | 0.76954 | 0.7659775 | 1.391635 | 0.97453 | 0.557425 | 215
215 | 22 | 5 | 136 | 10 | 126 | 63 | 104.0625 | 174 |  | 0.255 | 0.088 | 194 | 60 | 1500 | 213 | 15.71459 |  |  | #DIV/0! |  | 80 | 80 |  | 215 |  |  |  |  | 600 | 0.1164 | 0.1386 | 0.036 | 0.052 | [9 empty] | 0.724965 | 1.31133 | 0.92042 | 0.52951 |  |  |  |  | 215
215 | 22 | 5 | 136 | 10 | 126 | 116 | 101.6964 | 174 |  | 0.226 | 0.154 | 282 | 63 | 2070 | 0 | #DIV/0! |  |  | #DIV/0! |  | 10 | 10 |  | 215 |  |  |  |  | 800 | 0.2256 | 0.0004 | 0.0504 | 0.1036 | [9 empty] | 0.852745 | 1.70509 | 1.13686 | 0.56863 |  |  |  |  | 215
216 | 22 | 6 | 130 | 8 | 122 | 10 | 101.7111 | 186 |  | 0.152 | 0.081 | 130 | 17 | 800 | 219 | 15.67361 |  |  | #DIV/0! |  | 10 | 10 |  | 216 | 0.14555 | 0.0861 | 104.0625 | 186 | 800 | 0.104 | 0.048 | 0.0136 | 0.0674 | 0.04443 | 0.07298 | 164.2 | 21.3 | 1175 | 620 |  |  |  | 0.440925 | 0.83385 | 0.5719 | 0.30995 | 0.5407245 | 1.037019 | 0.706156 | 0.375293 | 216
216 | 22 | 6 | 130 | 8 | 122 | 61 | 104.0625 | 186 |  | 0.138 | 0.089 | 167 | 21 | 1200 | 206 | 15.76527 |  |  | #DIV/0! |  | 85 | 85 | Considerable amounts of N-15! | 216 |  |  |  |  | 600 | 0.1002 | 0.0378 | 0.0126 | 0.0764 | [9 empty] | 0.5425575 | 1.047315 | 0.71081 | 0.374305 |  |  |  |  | 216
216 | 22 | 6 | 130 | 8 | 122 | 112 | 106.4139 | 186 |  | 0.261 | 0.047 | 185 | 35 | 1500 | 476 | 14.86635 |  |  | #DIV/0! |  | 5 | 5 | Considerable amounts of N-15! | 216 |  |  |  |  | 600 | 0.111 | 0.15 | 0.021 | 0.026 | [9 empty] | 0.7091625 | 1.268325 | 0.89555 | 0.522775 |  |  |  |  | 216
224 (2) | 23 | 4 | 135 | 16 | 119 | 10 | 100.7773 | 162 |  | 0.143 | 0.091 | 100 | 23 | 1000 | 160 | 16.20185 |  |  | #DIV/0! |  | 10 | 10 | Considerable amounts of N-15! | 224 (2) | 0.185 | 0.0814 | 98.4375 | 162 | 700 | 0.07 | 0.073 | 0.0161 | 0.0749 | 0.07282 | 0.06543 | 162.9 | 23.3 | 1030 | 690 |  |  |  | 0.37525 | 0.6775 | 0.476 | 0.2745 | 0.56518525 | 1.0575505 | 0.729307 | 0.4010635 | 224 (2)
224 (2) | 23 | 4 | 135 | 16 | 119 | 59 | 98.46113 | 162 |  | 0.19 | 0.083 | 168 | 22 | 1000 | 209 | 15.74315 |  |  | #DIV/0! |  | 80 | 80 |  | 224 (2) |  |  |  |  | 700 | 0.1176 | 0.0724 | 0.0154 | 0.0676 | [9 empty] | 0.58018 | 1.08796 | 0.74944 | 0.41092 |  |  |  |  | 224 (2)
224 (2) | 23 | 4 | 135 | 16 | 119 | 109 | 96.09769 | 162 |  | 0.187 | 0.059 | 185 | 34 | 1300 | 202 | 15.79573 |  |  | #DIV/0! |  | 10 | 10 | Considerable amounts of N-15! | 224 (2) |  |  |  |  | 600 | 0.111 | 0.076 | 0.0204 | 0.0386 | [9 empty] | 0.6351625 | 1.194325 | 0.82155 | 0.448775 |  |  |  |  | 224 (2)
122 | 13 | 2 | 69 | -65 | 134 | 10 | 157.0802 | 138 |  | 0.15 | 0.13 | 240 | 100 | 8000 | 190 | 15.89439 |  |  | #DIV/0! |  | 10 | 10 |  | 122 | 0.0194 | 0.0212 | 154.6875 | 138 | 1000 | 0.24 | -0.09 | 0.1 | 0.03 | -0.0134 | 0.0024 | 32 | 151.6 | 4143 | 210 |  |  |  | 0.6354 | 1.3608 | 0.8772 | 0.3936 | 0.08332 | 0.18004 | 0.11556 | 0.05108 | 122
122 | 13 | 2 | 69 | -65 | 134 | 67 | 154.6875 | 138 |  | 0 | 0 | 0 | 167 | 4000 | 0 | #DIV/0! |  |  | #DIV/0! |  | 80 | 80 |  | 122 |  |  |  |  | 0 | 0 | 0 | 0 | 0 | [9 empty] | 0 | 0 | 0 | 0 |  |  |  |  | 122
122 | 13 | 2 | 69 | -65 | 134 | 124 | 152.2948 | 138 |  | 0.044 | 0.082 | 80 | 80 | 1430 | 0 | #DIV/0! |  |  | #DIV/0! |  | 10 | 10 |  | 122 |  |  |  |  | 1100 | 0.088 | -0.044 | 0.088 | -0.006 | [9 empty] | 0.1978 | 0.4396 | 0.2784 | 0.1172 |  |  |  |  | 122
124 | 13 | 4 | 61 | -63 | 124 | 10 | 157.0464 | 162 |  | 0.135 | 0.043 | 110 | 18 | 1300 | 120 | 16.83251 |  |  | #DIV/0! |  | 20 | 20 |  | 124 | 0.2187 | 0.1351 | 154.6875 | 162 | 600 | 0.066 | 0.069 | 0.0108 | 0.0322 | -0.0843 | 0.06451 | 230 | 52.65 | 4790 | 1200 |  |  |  | 0.401475 | 0.73395 | 0.5123 | 0.29065 | 0.610875 | 1.30605 | 0.8426 | 0.37915 | 124
124 | 13 | 4 | 61 | -63 | 124 | 62 | 154.6875 | 162 |  | 0.252 | 0.168 | 275 | 65 | 6000 | 0 | #DIV/0! |  |  | #DIV/0! |  | 75 | 75 |  | 124 |  |  |  |  | 1400 | 0.385 | -0.133 | 0.091 | 0.077 | [9 empty] | 0.6981875 | 1.529375 | 0.97525 | 0.421125 |  |  |  |  | 124
124 | 13 | 4 | 61 | -63 | 124 | 114 | 152.3286 | 162 |  | 0.054 | 0.01 | 35 | 6 | 600 | 58 | 19.29803 |  |  | #DIV/0! |  | 5 | 5 |  | 124 |  |  |  |  | 600 | 0.021 | 0.033 | 0.0036 | 0.0064 | [9 empty] | 0.1387875 | 0.244575 | 0.17405 | 0.103525 |  |  |  |  | 124
126 | 13 | 6 | 58 | -59 | 117 | 10 | 157.0192 | 186 |  | 0.063 | 0.016 | 101 | 10 | 1800 | 0 | #DIV/0! |  |  | #DIV/0! |  | 15 | 15 |  | 126 | 0.07035 | 0.0264 | 154.6875 | 186 | 600 | 0.0606 | 0.0024 | 0.006 | 0.01 | -0.00588 | 0.00918 | 179.55 | 41.7 | 1870 | 450 |  |  |  | 0.3076725 | 0.612945 | 0.40943 | 0.205915 | 0.536809875 | 1.07949975 | 0.7177065 | 0.35591325 | 126
126 | 13 | 6 | 58 | -59 | 117 | 59 | 154.6635 | 186 |  | 0.072 | 0.03 | 210 | 52 | 2000 | 0 | #DIV/0! |  |  | #DIV/0! |  | 75 | 75 |  | 126 |  |  |  |  | 400 | 0.084 | -0.012 | 0.0208 | 0.0092 | [9 empty] | 0.622725 | 1.25745 | 0.8343 | 0.41115 |  |  |  |  | 126
126 | 13 | 6 | 58 | -59 | 117 | 107 | 152.3558 | 186 |  | 0.069 | 0.015 | 69 | 12 | 1000 | 80 | 18.02776 |  |  | #DIV/0! |  | 10 | 10 |  | 126 |  |  |  |  | 600 | 0.0414 | 0.0276 | 0.0072 | 0.0078 | [9 empty] | 0.2361525 | 0.444705 | 0.30567 | 0.166635 |  |  |  |  | 126
128 | 13 | 8 | 66 | -62 | 128 | 10 | 152.3145 | 210 |  | 0.072 | 0.066 | 10 | 30 | 1300 | 27 | 23.88243 |  |  | #DIV/0! |  | 10 | 10 |  | 128 | 0.111 | 0.0799 | 154.6875 | 210 | 600 | 0.006 | 0.066 | 0.018 | 0.048 | 0.03212 | 0.02998 | 100.8 | 64 | 2680 | 760 |  |  |  | 0.096225 | 0.12645 | 0.1063 | 0.08615 | 0.336788 | 0.641456 | 0.438344 | 0.235232 | 128
128 | 13 | 8 | 66 | -62 | 128 | 64 | 154.6875 | 210 |  | 0.12 | 0.088 | 115 | 72 | 3000 | 70 | 18.5164 |  |  | #DIV/0! |  | 80 | 80 |  | 128 |  |  |  |  | 800 | 0.092 | 0.028 | 0.0576 | 0.0304 | [9 empty] | 0.3755875 | 0.723175 | 0.49145 | 0.259725 |  |  |  |  | 128
128 | 13 | 8 | 66 | -62 | 128 | 118 | 157.0605 | 210 |  | 0.078 | 0.029 | 78 | 34 | 1500 | 79 | 18.07159 |  |  | #DIV/0! |  | 10 | 10 |  | 128 |  |  |  |  | 600 | 0.0468 | 0.0312 | 0.0204 | 0.0086 | [9 empty] | 0.266955 | 0.50271 | 0.34554 | 0.18837 |  |  |  |  | 128
162 | 19 | 2 | 69 | -61 | 130 | 10 | 123.3173 | 138 |  | 0.14 | 0.036 | 150 | 32 | 1300 |  | #DIV/0! |  |  | #DIV/0! |  | 15 | 15 |  | 162 | 0.2442 | 0.0885 | 120.9375 | 138 | 800 | 0.12 | 0.02 | 0.0256 | 0.0104 | 0.09288 | 0.05298 | 182.85 | 41.95 | 1055 | 840 |  |  |  | 0.473375 | 0.92675 | 0.6245 | 0.32225 | 0.645544125 | 1.19820825 | 0.8297655 | 0.46132275 | 162
162 | 19 | 2 | 69 | -61 | 130 | 65 | 120.9375 | 138 |  | 0.272 | 0.094 | 197 | 43 | 1000 |  | #DIV/0! |  |  | #DIV/0! |  | 75 | 75 |  | 162 |  |  |  |  | 800 | 0.1576 | 0.1144 | 0.0344 | 0.0596 | [9 empty] | 0.7098325 | 1.305265 | 0.90831 | 0.511355 |  |  |  |  | 162
162 | 19 | 2 | 69 | -61 | 130 | 120 | 118.5577 | 138 |  | 0.192 | 0.126 | 126 | 49 | 1100 |  | #DIV/0! |  |  | #DIV/0! |  | 10 | 10 |  | 162 |  |  |  |  | 1200 | 0.1512 | 0.0408 | 0.0588 | 0.0672 | [9 empty] | 0.421635 | 0.80247 | 0.54858 | 0.29469 |  |  |  |  | 162
164 | 19 | 4 | 65 | -56 | 121 | 10 | 123.2851 | 162 |  | 0.132 | 0.058 | 243 | 65 | 4000 |  | #DIV/0! |  |  | #DIV/0! |  | 20 | 20 |  | 164 | 0.2571 | 0.0669 | 120.9375 | 162 | 1200 | 0.2916 | -0.1596 | 0.078 | -0.02 | -0.01336 | -0.00656 | 225.8 | 61.4 | 1990 | 1190 |  |  |  | 0.5748675 | 1.309335 | 0.81969 | 0.330045 | 0.6691205 | 1.351601 | 0.896614 | 0.441627 | 164
164 | 19 | 4 | 65 | -56 | 121 | 66 | 120.6818 | 162 |  | 0.318 | 0.074 | 246 | 66 | 1600 |  | #DIV/0! |  |  | #DIV/0! |  | 70 | 70 |  | 164 |  |  |  |  | 1200 | 0.2952 | 0.0228 | 0.0792 | -0.0052 | [9 empty] | 0.766335 | 1.50987 | 1.01418 | 0.51849 |  |  |  |  | 164
164 | 19 | 4 | 65 | -56 | 121 | 111 | 118.5899 | 162 |  | 0.081 | 0.035 | 50 | 22 | 700 |  | #DIV/0! |  |  | #DIV/0! |  | 10 | 10 |  | 164 |  |  |  |  | 1100 | 0.055 | 0.026 | 0.0242 | 0.0108 | [9 empty] | 0.177125 | 0.32825 | 0.2275 | 0.12675 |  |  |  |  | 164
166 | 19 | 6 | 63 | -55 | 118 | 10 | 118.6017 | 186 |  | 0.055 | 0.01 | 38 | 9 | 1000 |  | #DIV/0! |  |  | #DIV/0! |  | 20 | 20 |  | 166 | 0.2669 | 0.0446 | 120.9375 | 186 | 600 | 0.0228 | 0.0322 | 0.0054 | 0.0046 | 0.056615 | 0.002195 | 194.95 | 39.6 | 1787.5 | 995 |  |  |  | 0.147055 | 0.26191 | 0.18534 | 0.10877 | 0.645851375 | 1.23508775 | 0.8422635 | 0.44943925 | 166
166 | 19 | 6 | 63 | -55 | 118 | 59 | 120.9375 | 186 |  | 0.335 | 0.053 | 245 | 47 | 2000 |  | #DIV/0! |  |  | #DIV/0! |  | 75 | 75 |  | 166 |  |  |  |  | 1100 | 0.2695 | 0.0655 | 0.0517 | 0.0013 | [9 empty] | 0.8060125 | 1.546525 | 1.05285 | 0.559175 |  |  |  |  | 166
166 | 19 | 6 | 63 | -55 | 118 | 108 | 123.2733 | 186 |  | 0.093 | 0.057 | 72 | 51 | 1750 |  | #DIV/0! |  |  | #DIV/0! |  | 5 | 5 |  | 166 |  |  |  |  | 1000 | 0.072 | 0.021 | 0.051 | 0.006 | [9 empty] | 0.23862 | 0.45624 | 0.31116 | 0.16608 |  |  |  |  | 166
168 | 19 | 8 | 64 | -60 | 124 | 10 | 118.5786 | 210 |  | 0.053 | 0.066 | 134 | 41 | 3500 |  | #DIV/0! |  |  | #DIV/0! |  | 30 | 30 |  | 168 | 0.1402 | 0.0634 | 120.9375 | 210 | 1000 | 0.134 | -0.081 | 0.041 | 0.025 | -0.0211 | 0.0114 | 161.3 | 52 | 2640 | 1000 |  |  |  | 0.324015 | 0.72903 | 0.45902 | 0.18901 | 0.46642925 | 0.9539585 | 0.628939 | 0.3039195 | 168
168 | 19 | 8 | 64 | -60 | 124 | 62 | 120.9375 | 210 |  | 0.182 | 0.063 | 185 | 57 | 2300 |  | #DIV/0! |  |  | #DIV/0! |  | 60 | 60 |  | 168 |  |  |  |  | 1000 | 0.185 | -0.003 | 0.057 | 0.006 | [9 empty] | 0.5561625 | 1.115325 | 0.74255 | 0.369775 |  |  |  |  | 168
168 | 19 | 8 | 64 | -60 | 124 | 114 | 123.2964 | 210 |  | 0.151 | 0.058 | 101 | 55 | 2100 |  | #DIV/0! |  |  | #DIV/0! |  | 10 | 10 |  | 168 |  |  |  |  | 1000 | 0.101 | 0.05 | 0.055 | 0.003 | [9 empty] | 0.3552725 | 0.660545 | 0.45703 | 0.253515 |  |  |  |  | 168
170 | 19 | 10 | 69 | -69 | 138 | 10 | 123.3424 | 234 |  | 0 | 0.216 | 480 | 46 | 3000 |  | #DIV/0! |  |  | #DIV/0! |  | 10 | 10 | He fudging necessary! | 170 | 0.0294 | 0.1009 | 120.9375 | 234 | 2700 | 1.296 | -1.296 | 0.1242 | 0.0918 | -0.17838 | 0.05356 | 178.3 | 62.8 | 3140 | 810 |  |  |  | 0.1548 | 1.6056 | 0.6384 | -0.3288 | 0.36053175 | 0.8994435 | 0.540169 | 0.1808945 | 170
170 | 19 | 10 | 69 | -69 | 138 | 69 | 120.9375 | 234 |  | 0.042 | 0.093 | 157 | 68 | 3400 |  | #DIV/0! |  |  | #DIV/0! |  | 70 | 70 |  | 170 |  |  |  |  | 600 | 0.0942 | -0.0522 | 0.0408 | 0.0522 | [9 empty] | 0.4223325 | 0.896865 | 0.58051 | 0.264155 |  |  |  |  | 170
170 | 19 | 10 | 69 | -69 | 138 | 128 | 118.5326 | 234 |  | 0 | 0.071 | 102 | 53 | 2300 |  | #DIV/0! |  |  | #DIV/0! |  | 20 | 20 |  | 170 |  |  |  |  | 600 | 0.0612 | -0.0612 | 0.0318 | 0.0392 | [9 empty] | 0.247095 | 0.55539 | 0.34986 | 0.14433 |  |  |  |  | 170
225 | 23 | 5 | 136 | 14 | 122 | 10 | 100.7889 | 174 |  | 0.333 | 0.036 | 187 | 51 | 1000 | 331 | 15.17272 |  |  | #DIV/0! |  | 16.66667 | 16.66667 |  | 225 | 0.2078333 | 0.04866667 | 98.4375 | 174 | 1000 | 0.187 | 0.146 | 0.051 | -0.015 | 0.09483333 | 0.01776667 | 159.3333 | 43.5 | 1083.333 | 700 |  |  |  | 0.7112075 | 1.276415 | 0.89961 | 0.522805 | 0.5764183 | 1.058003 | 0.7369467 | 0.41589 | 225
225 | 23 | 5 | 136 | 14 | 122 | 30 | 99.8668 | 174 |  | 0.174 | 0.058 | 165 | 40 | 1000 | 193 | 15.86863 |  |  | #DIV/0! |  | 16.66667 | 16.66667 |  | 225 |  |  |  |  | 600 | 0.099 | 0.075 | 0.024 | 0.034 | [9 empty] | 0.5737125 | 1.072425 | 0.73995 | 0.407475 |  |  |  |  | 225
225 | 23 | 5 | 136 | 14 | 122 | 50 | 98.94467 | 174 |  | 0.167 | 0.045 | 163 | 49 | 1200 | 247 | 15.50761 |  |  | #DIV/0! |  | 16.66667 | 16.66667 |  | 225 |  |  |  |  | 600 | 0.0978 | 0.0692 | 0.0294 | 0.0156 | [9 empty] | 0.5618675 | 1.054535 | 0.72609 | 0.397645 |  |  |  |  | 225
225 | 23 | 5 | 136 | 14 | 122 | 70 | 98.02254 | 174 |  | 0.14 | 0.053 | 153 | 38 | 900 | 176 | 16.02555 |  |  | #DIV/0! |  | 16.66667 | 16.66667 |  | 225 |  |  |  |  | 600 | 0.0918 | 0.0482 | 0.0228 | 0.0302 | [9 empty] | 0.5106425 | 0.973085 | 0.66479 | 0.356495 |  |  |  |  | 225
225 | 23 | 5 | 136 | 14 | 122 | 90 | 97.10041 | 174 |  | 0.193 | 0.067 | 140 | 41 | 1200 | 250 | 15.49193 |  |  | #DIV/0! |  | 16.66667 | 16.66667 |  | 225 |  |  |  |  | 600 | 0.084 | 0.109 | 0.0246 | 0.0424 | [9 empty] | 0.53215 | 0.9553 | 0.6732 | 0.3911 |  |  |  |  | 225
225 | 23 | 5 | 136 | 14 | 122 | 110 | 96.17828 | 174 |  | 0.24 | 0.033 | 148 | 42 | 1200 | 298 | 15.28257 |  |  | #DIV/0! |  | 16.66667 | 16.66667 |  | 225 |  |  |  |  | 800 | 0.1184 | 0.1216 | 0.0336 | -0.0006 | [9 empty] | 0.56893 | 1.01626 | 0.71804 | 0.41982 |  |  |  |  | 225
234 | 24 | 4 | 135 | 7 | 128 | 10 | 95.18555 | 162 |  | 0.238 | 0.113 | 160 | 51 | 1400 | 346 | 15.1295 |  |  | #DIV/0! |  | 10 | 10 |  | 234 | 0.3988 | 0.1 | 92.8125 | 162 | 900 | 0.144 | 0.094 | 0.0459 | 0.0671 | 0.15699 | 0.04413 | 248.3 | 59.5 | 1060 | 960 |  |  |  | 0.5776 | 1.0612 | 0.7388 | 0.4164 | 0.90747675 | 1.6579635 | 1.157639 | 0.6573145 | 234
234 | 24 | 4 | 135 | 7 | 128 | 64 | 92.8125 | 162 |  | 0.435 | 0.11 | 270 | 55 | 1000 | 622 | 14.69956 |  |  | #DIV/0! |  | 80 | 80 |  | 234 |  |  |  |  | 1000 | 0.27 | 0.165 | 0.055 | 0.055 | [9 empty] | 0.981075 | 1.79715 | 1.2531 | 0.70905 |  |  |  |  | 234
234 | 24 | 4 | 135 | 7 | 128 | 118 | 90.43945 | 162 |  | 0.27 | 0.007 | 163 | 104 | 1200 | 407 | 14.98566 |  |  | #DIV/0! |  | 10 | 10 |  | 234 |  |  |  |  | 700 | 0.1141 | 0.1559 | 0.0728 | -0.0658 | [9 empty] | 0.6485675 | 1.141235 | 0.81279 | 0.484345 |  |  |  |  | 234
235 | 24 | 5 | 133 | 11 | 122 | 10 | 90.46107 | 174 |  | 0.159 | 0.014 | 405 | 17 | 2070 | 0 | #DIV/0! |  |  | #DIV/0! |  | 16.66667 | 16.66667 |  | 235 | 0.2261667 | 0.04166667 | 92.8125 | 174 | 600 | 0.243 | -0.084 | 0.0102 | 0.0038 | 0.06896667 | 0.0161 | 247.6667 | 39 | 1495 | 600 |  |  |  | 1.1401125 | 2.364225 | 1.54815 | 0.732075 | 0.8175392 | 1.566112 | 1.067063 | 0.568015 | 235
235 | 24 | 5 | 133 | 11 | 122 | 30 | 91.3832 | 174 |  | 0.184 | 0.041 | 205 | 44 | 1100 | 220 | 15.66699 |  |  | #DIV/0! |  | 16.66667 | 16.66667 |  | 235 |  |  |  |  | 600 | 0.123 | 0.061 | 0.0264 | 0.0146 | [9 empty] | 0.6806125 | 1.300225 | 0.88715 | 0.474075 |  |  |  |  | 235
235 | 24 | 5 | 133 | 11 | 122 | 50 | 92.30533 | 174 |  | 0.228 | 0.041 | 240 | 36 | 1200 | 295 | 15.29373 |  |  | #DIV/0! |  | 16.66667 | 16.66667 |  | 235 |  |  |  |  | 600 | 0.144 | 0.084 | 0.0216 | 0.0194 | [9 empty] | 0.8094 | 1.5348 | 1.0512 | 0.5676 |  |  |  |  | 235
235 | 24 | 5 | 133 | 11 | 122 | 70 | 93.22746 | 174 |  | 0.252 | 0.055 | 184 | 36 | 1100 | 237 | 15.56259 |  |  | #DIV/0! |  | 16.66667 | 16.66667 |  | 235 |  |  |  |  | 800 | 0.1472 | 0.1048 | 0.0288 | 0.0262 | [9 empty] | 0.66094 | 1.21708 | 0.84632 | 0.47556 |  |  |  |  | 235
235 | 24 | 5 | 133 | 11 | 122 | 90 | 94.14959 | 174 |  | 0.266 | 0.075 | 200 | 53 | 1200 | 292 | 15.30512 |  |  | #DIV/0! |  | 16.66667 | 16.66667 |  | 235 |  |  |  |  | 800 | 0.16 | 0.106 | 0.0424 | 0.0326 | [9 empty] | 0.7105 | 1.315 | 0.912 | 0.509 |  |  |  |  | 235
235 | 24 | 5 | 133 | 11 | 122 | 110 | 95.07172 | 174 |  | 0.268 | 0.024 | 252 | 48 | 2300 | 299 | 15.2789 |  |  | #DIV/0! |  | 16.66667 | 16.66667 |  | 235 |  |  |  |  | 500 | 0.126 | 0.142 | 0.024 | 0 | [9 empty] | 0.90367 | 1.66534 | 1.15756 | 0.64978 |  |  |  |  | 235
295 | 28 | 5 | 138 | 17 | 121 | 10 | 72.66012 | 174 |  | 0.34 | 0.043 | 268 | 52 | 1450 | 718 | 14.62626 |  |  | #DIV/0! |  | 10 | 10 |  | 295 | 0.3193 | 0.0625 | 70.3125 | 174 | 500 | 0.134 | 0.206 | 0.026 | 0.017 | 0.17113 | 0.02904 | 219.9 | 54.6 | 1035 | 640 |  |  |  | 1.01603 | 1.82606 | 1.28604 | 0.74602 | 0.83577775 | 1.5004255 | 1.057327 | 0.6142285 | 295
295 | 28 | 5 | 138 | 17 | 121 | 61 | 70.28926 | 174 |  | 0.357 | 0.074 | 273 | 44 | 900 | 639 | 14.68501 |  |  | #DIV/0! |  | 70 | 70 |  | 295 |  |  |  |  | 700 | 0.1911 | 0.1659 | 0.0308 | 0.0432 | [9 empty] | 0.9910425 | 1.816185 | 1.26609 | 0.715995 |  |  |  |  | 295
295 | 28 | 5 | 138 | 17 | 121 | 111 | 67.96488 | 174 |  | 0.177 | 0.032 | 10 | 93 | 1300 | 221 | 15.66042 |  |  | #DIV/0! |  | 20 | 20 |  | 295 |  |  |  |  | 500 | 0.005 | 0.172 | 0.0465 | -0.0145 | [9 empty] | 0.202225 | 0.23245 | 0.2123 | 0.19215 |  |  |  |  | 295
304 | 29 | 4 | 135 | 13 | 122 | 10 | 67.03893 | 162 |  | 0.644 | 0.141 | 395 | 35 | 1100 | 1298 | 14.41195 |  |  | #DIV/0! |  | 10 | 10 |  | 304 | 0.2357 | 0.204 | 64.6875 | 162 | 700 | 0.2765 | 0.3675 | 0.0245 | 0.1165 | 0.19755 | 0.13375 | 60.5 | 63.5 | 1010 | 940 |  |  |  | 1.5613875 | 2.755275 | 1.95935 | 1.163425 | 0.38041125 | 0.5632725 | 0.441365 | 0.3194575 | 304
304 | 29 | 4 | 135 | 13 | 122 | 61 | 64.6875 | 162 |  | 0.192 | 0.29 | 0 | 90 | 1200 | 137 | 16.52249 |  |  | #DIV/0! |  | 60 | 60 |  | 304 |  |  |  |  | 1200 | 0 | 0.192 | 0.108 | 0.182 | [9 empty] | 0.192 | 0.192 | 0.192 | 0.192 |  |  |  |  | 304
304 | 29 | 4 | 135 | 13 | 122 | 112 | 62.33607 | 162 |  | 0.187 | 0.053 | 70 | 20 | 600 | 268 | 15.40498 |  |  | #DIV/0! |  | 30 | 30 |  | 304 |  |  |  |  | 500 | 0.035 | 0.152 | 0.01 | 0.043 | [9 empty] | 0.363575 | 0.57515 | 0.4341 | 0.29305 |  |  |  |  | 304
305 | 29 | 5 | 137 | 8 | 129 | 10 | 67.06395 | 174 |  | 0.222 | 0.179 | 200 | 36 | 1300 | 223 | 15.64746 |  |  | #DIV/0! |  | 10 | 10 |  | 305 | 0.312 | 0.1007 | 64.6875 | 174 | 600 | 0.12 | 0.102 | 0.0216 | 0.1574 | 0.18771 | 0.04451 | 180.8 | 79.65 | 1958.5 | 606.15 |  |  |  | 0.7065 | 1.311 | 0.908 | 0.505 | 0.734178 | 1.280646 | 0.916334 | 0.552022 | 305
305 | 29 | 5 | 137 | 8 | 129 | 30 | 66.19186 | 174 |  | 0.462 | 0.088 | 290 | 41 | 1500 | 348 | 15.12401 |  |  | #DIV/0! |  | 15 | 15 |  | 305 |  |  |  |  | 700 | 0.203 | 0.259 | 0.0287 | 0.0593 | [9 empty] | 1.135525 | 2.01205 | 1.4277 | 0.84335 |  |  |  |  | 305
305 | 29 | 5 | 137 | 8 | 129 | 50 | 65.31977 | 174 |  | 0.35 | 0.083 | 180 | 97 | 2600 | 113 | 16.98516 |  |  | #DIV/0! |  | 15 | 15 |  | 305 |  |  |  |  | 700 | 0.126 | 0.224 | 0.0679 | 0.0151 | [9 empty] | 0.76805 | 1.3121 | 0.9494 | 0.5867 |  |  |  |  | 305
305 | 29 | 5 | 137 | 8 | 129 | 70 | 64.44767 | 174 |  | 0.141 | 0.141 | 100 | 120 | 3000 | 55 | 19.54017 |  |  | #DIV/0! |  | 15 | 15 |  | 305 |  |  |  |  | 700 | 0.07 | 0.071 | 0.084 | 0.057 | [9 empty] | 0.37325 | 0.6755 | 0.474 | 0.2725 |  |  |  |  | 305
305 | 29 | 5 | 137 | 8 | 129 | 90 | 63.57558 | 174 |  | 0.57 | 0.092 | 190 | 100 | 1800 | 742 | 14.61086 |  |  | #DIV/0! |  | 15 | 15 |  | 305 |  |  |  |  | 700 | 0.133 | 0.437 | 0.07 | 0.022 | [9 empty] | 1.011275 | 1.58555 | 1.2027 | 0.81985 |  |  |  |  | 305
305 | 29 | 5 | 137 | 8 | 129 | 110 | 62.70349 | 174 |  | 0.24 | 0.104 | 147 | 101 | 1100 | 257 | 15.45673 |  |  | #DIV/0! |  | 15 | 15 |  | 305 |  |  |  |  | 800 | 0.1176 | 0.1224 | 0.0808 | 0.0232 | [9 empty] | 0.5667075 | 1.011015 | 0.71481 | 0.418605 |  |  |  |  | 305
305 | 29 | 5 | 137 | 8 | 129 | 120 | 62.26744 | 174 |  | 0.169 | 0.044 | 165 | 48 | 2190 | 205 | 15.77278 |  |  | #DIV/0! |  | 15 | 15 |  | 305 |  |  |  |  | 600 | 0.099 | 0.07 | 0.0288 | 0.0152 | [9 empty] | 0.5687125 | 1.067425 | 0.73495 | 0.402475 |  |  |  |  | 305
375 | 38 | 5 | 132 | 10 | 122 | 10 | 16.41393 | 174 |  | 0.61 | 0.051 | 116 | 12 | 550 | 1392 | 14.39388 |  |  | #DIV/0! |  | 10 | 10 |  | 375 | 0.3574 | 0.033 | 14.0625 | 174 | 700 | 0.0812 | 0.5288 | 0.0084 | 0.0426 | 0.25142 | 0.02019 | 151.4 | 18.3 | 835 | 700 |  |  |  | 0.87941 | 1.23002 | 0.99628 | 0.76254 | 0.7090265 | 1.166633 | 0.861562 | 0.556491 | 375
375 | 38 | 5 | 132 | 10 | 122 | 61 | 14.0625 | 174 |  | 0.462 | 0.043 | 122 | 13 | 600 | 1216 | 14.42996 |  |  | #DIV/0! |  | 30 | 30 |  | 375 |  |  |  |  | 700 | 0.0854 | 0.3766 | 0.0091 | 0.0339 | [9 empty] | 0.745345 | 1.11409 | 0.86826 | 0.62243 |  |  |  |  | 375
375 | 38 | 5 | 132 | 10 | 122 | 112 | 11.71107 | 174 |  | 0.263 | 0.025 | 172 | 22 | 1000 | 673 | 14.65806 |  |  | #DIV/0! |  | 60 | 60 |  | 375 |  |  |  |  | 700 | 0.1204 | 0.1426 | 0.0154 | 0.0096 | [9 empty] | 0.66247 | 1.18234 | 0.83576 | 0.48918 |  |  |  |  | 375
384 | 39 | 4 | 133 | 12 | 121 | 10 | 10.78512 | 162 |  | 1.161 | 0.06 | 173 | 59 | 600 | 2119 | 14.30801 |  |  | #DIV/0! |  | 20 | 20 |  | 384 | 0.829 | 0.0564 | 8.4375 | 162 | 900 | 0.1557 | 1.0053 | 0.0531 | 0.0069 | 0.69994 | 0.02882 | 157 | 33 | 890 | 820 |  |  |  | 1.5281925 | 2.051085 | 1.70249 | 1.353895 | 1.1744725 | 1.649005 | 1.33265 | 1.016295 | 384
384 | 39 | 4 | 133 | 12 | 121 | 61 | 8.414256 | 162 |  | 0.72 | 0.048 | 176 | 30 | 1000 | 1362 | 14.39938 |  |  | #DIV/0! |  | 60 | 60 |  | 384 |  |  |  |  | 800 | 0.1408 | 0.5792 | 0.024 | 0.024 | [9 empty] | 1.11116 | 1.64312 | 1.28848 | 0.93384 |  |  |  |  | 384
384 | 39 | 4 | 133 | 12 | 121 | 112 | 6.043388 | 162 |  | 0.824 | 0.078 | 84 | 16 | 850 | 1436 | 14.38624 |  |  | #DIV/0! |  | 20 | 20 |  | 384 |  |  |  |  | 800 | 0.0672 | 0.7568 | 0.0128 | 0.0652 | [9 empty] | 1.01069 | 1.26458 | 1.09532 | 0.92606 |  |  |  |  | 384
385 | 39 | 5 | 133 | 11 | 122 | 14 | 10.60451 | 174 |  | 0.686 | 0.054 | 147 | 14 | 700 | 1398 | 14.39281 |  |  | #DIV/0! |  | 16.66667 | 16.66667 |  | 385 | 0.75 | 0.05783333 | 8.4375 | 174 | 600 | 0.0882 | 0.5978 | 0.0084 | 0.0456 | 0.6544333 | 0.04186667 | 143.8333 | 23.5 | 1016.667 | 666.6667 |  |  |  | 1.0421075 | 1.486415 | 1.19021 | 0.894005 | 1.08917 | 1.523906 | 1.234082 | 0.9442575 | 385
385 | 39 | 5 | 133 | 11 | 122 | 34 | 9.682377 | 174 |  | 0.669 | 0.059 | 160 | 15 | 800 | 1298 | 14.41195 |  |  | #DIV/0! |  | 16.66667 | 16.66667 |  | 385 |  |  |  |  | 600 | 0.096 | 0.573 | 0.009 | 0.05 | [9 empty] | 1.0566 | 1.5402 | 1.2178 | 0.8954 |  |  |  |  | 385
385 | 39 | 5 | 133 | 11 | 122 | 54 | 8.760246 | 174 |  | 0.74 | 0.057 | 138 | 21 | 900 | 1403 | 14.39193 |  |  | #DIV/0! |  | 16.66667 | 16.66667 |  | 385 |  |  |  |  | 700 | 0.0966 | 0.6434 | 0.0147 | 0.0423 | [9 empty] | 1.060505 | 1.47761 | 1.19954 | 0.92147 |  |  |  |  | 385
385 | 39 | 5 | 133 | 11 | 122 | 74 | 7.838115 | 174 |  | 0.837 | 0.069 | 154 | 29 | 1100 | 1869 | 14.33005 |  |  | #DIV/0! |  | 16.66667 | 16.66667 |  | 385 |  |  |  |  | 700 | 0.1078 | 0.7292 | 0.0203 | 0.0487 | [9 empty] | 1.194665 | 1.66013 | 1.34982 | 1.03951 |  |  |  |  | 385
385 | 39 | 5 | 133 | 11 | 122 | 94 | 6.915984 | 174 |  | 0.918 | 0.066 | 161 | 29 | 1200 | 1515 | 14.37361 |  |  | #DIV/0! |  | 16.66667 | 16.66667 |  | 385 |  |  |  |  | 700 | 0.1127 | 0.8053 | 0.0203 | 0.0457 | [9 empty] | 1.2919225 | 1.778545 | 1.45413 | 1.129715 |  |  |  |  | 385
385 | 39 | 5 | 133 | 11 | 122 | 114 | 5.993852 | 174 |  | 0.65 | 0.042 | 103 | 33 | 1400 | 858 | 14.54837 |  |  | #DIV/0! |  | 16.66667 | 16.66667 |  | 385 |  |  |  |  | 700 | 0.0721 | 0.5779 | 0.0231 | 0.0189 | [9 empty] | 0.8892175 | 1.200535 | 0.99299 | 0.785445 |  |  |  |  | 385
396 | 40 | 6 | 137 | 15 | 122 | 10 | 5.163934 | 186 |  | 0.188 | 0.013 | 49 | 17 | 500 | 287 | 15.32459 |  |  | #DIV/0! |  | 15 | 15 |  | 396 | 0.29385 | 0.0253 | 2.8125 | 186 | 600 | 0.0294 | 0.1586 | 0.0102 | 0.0028 | 0.216605 | 0.010645 | 111.4 | 21.3 | 575 | 685 |  |  |  | 0.3067025 | 0.454805 | 0.35607 | 0.257335 | 0.5533115 | 0.890018 | 0.665547 | 0.441076 | 396
396 | 40 | 6 | 137 | 15 | 122 | 61 | 2.8125 | 186 |  | 0.409 | 0.041 | 193 | 35 | 1000 | 653 | 14.67358 |  |  | #DIV/0! |  | 35 | 35 |  | 396 |  |  |  |  | 700 | 0.1351 | 0.2739 | 0.0245 | 0.0165 | [9 empty] | 0.8572425 | 1.440585 | 1.05169 | 0.662795 |  |  |  |  | 396
396 | 40 | 6 | 137 | 15 | 122 | 112 | 0.4610656 | 186 |  | 0.245 | 0.018 | 73 | 13 | 300 | 309 | 15.24344 |  |  | #DIV/0! |  | 50 | 50 |  | 396 |  |  |  |  | 700 | 0.0511 | 0.1939 | 0.0091 | 0.0089 | [9 empty] | 0.4145425 | 0.635185 | 0.48809 | 0.340995 |  |  |  |  | 396
406 | 41 | 6 | 136 | 13 | 123 | 13 | -5.030488 | 186 |  | 0.389 | 0.019 | 160 | 24 | 800 | 283 | 15.34065 |  |  | #DIV/0! |  | 10 | 10 |  | 406 | 1.0744 | 0.05 | -2.8125 | 186 | 700 | 0.112 | 0.277 | 0.0168 | 0.0022 | 0.96748 | 0.0321 | 172.4 | 28.2 | 980 | 620 |  |  |  | 0.7606 | 1.2442 | 0.9218 | 0.5994 | 1.488559 | 2.009638 | 1.662252 | 1.314866 | 406
406 | 41 | 6 | 136 | 13 | 123 | 61 | -2.835366 | 186 |  | 1.088 | 0.052 | 172 | 23 | 900 | 1768 | 14.34072 |  |  | #DIV/0! |  | 80 | 80 |  | 406 |  |  |  |  | 600 | 0.1032 | 0.9848 | 0.0138 | 0.0382 | [9 empty] | 1.50467 | 2.02454 | 1.67796 | 1.33138 |  |  |  |  | 406
406 | 41 | 6 | 136 | 13 | 123 | 113 | -0.4573171 | 186 |  | 1.651 | 0.065 | 188 | 74 | 1800 | 2396 | 14.28893 |  |  | #DIV/0! |  | 10 | 10 |  | 406 |  |  |  |  | 700 | 0.1316 | 1.5194 | 0.0518 | 0.0132 | [9 empty] | 2.08763 | 2.65586 | 2.27704 | 1.89822 |  |  |  |  | 406
416 | 42 | 6 | 135 | 12 | 123 | 10 | -6.082317 | 186 |  | 0.28 | 0.026 | 235 | 25 | 1000 | 402 | 14.99585 |  |  | #DIV/0! |  | 10 | 10 |  | 416 | 0.9626 | 0.0569 | -8.4375 | 186 | 800 | 0.188 | 0.092 | 0.02 | 0.006 | 0.81552 | 0.04422 | 209.3 | 18.3 | 1120 | 700 |  |  |  | 0.8022875 | 1.512575 | 1.03905 | 0.565525 | 1.44812925 | 2.0807385 | 1.658999 | 1.2372595 | 416
416 | 42 | 6 | 135 | 12 | 123 | 62 | -8.460366 | 186 |  | 1.079 | 0.063 | 210 | 15 | 1100 | 687 | 14.64773 |  |  | #DIV/0! |  | 80 | 80 |  | 416 |  |  |  |  | 700 | 0.147 | 0.932 | 0.0105 | 0.0525 | [9 empty] | 1.566725 | 2.20145 | 1.7783 | 1.35515 |  |  |  |  | 416
416 | 42 | 6 | 135 | 12 | 123 | 114 | -10.83841 | 186 |  | 0.714 | 0.039 | 178 | 38 | 1400 | 863 | 14.54605 |  |  | #DIV/0! |  | 10 | 10 |  | 416 |  |  |  |  | 600 | 0.1068 | 0.6072 | 0.0228 | 0.0162 | [9 empty] | 1.145205 | 1.68321 | 1.32454 | 0.96587 |  |  |  |  | 416
426 | 43 | 6 | 137 | 13 | 124 | 10 | -11.70363 | 186 |  | 0.7 | 0.044 | 86 | 28 | 900 | 124 | 16.75247 |  | 26 | 0.2417882 |  | 10 | 10 |  | 426 | 0.8057 | 0.0504 | -14.0625 | 186 | 700 | 0.0602 | 0.6398 | 0.0196 | 0.0244 | 0.71883 | 0.02597 | 124.1 | 34.9 | 990 | 700 |  |  |  | 0.899735 | 1.15967 | 0.98638 | 0.81309 | 1.09392225 | 1.4690145 | 1.218953 | 0.9688915 | 426
426 | 43 | 6 | 137 | 13 | 124 | 62 | -14.0625 | 186 |  | 0.805 | 0.05 | 120 | 37 | 1000 | 881 | 14.53791 |  | 185 | 0.1593907 |  | 80 | 80 |  | 426 |  |  |  |  | 700 | 0.084 | 0.721 | 0.0259 | 0.0241 | [9 empty] | 1.0837 | 1.4464 | 1.2046 | 0.9628 |  |  |  |  | 426
426 | 43 | 6 | 137 | 13 | 124 | 114 | -16.42137 | 186 |  | 0.917 | 0.06 | 195 | 25 | 1000 | 1971 | 14.32039 |  | 426 | 0.1494905 |  | 10 | 10 |  | 426 |  |  |  |  | 700 | 0.1365 | 0.7805 | 0.0175 | 0.0425 | [9 empty] | 1.3698875 | 1.959275 | 1.56635 | 1.173425 |  |  |  |  | 426
436 | 44 | 6 | 132 | 14 | 118 | 10 | -17.35169 | 186 |  | 0.465 | 0.072 | 132 | 10 | 800 | 927 | 14.51852 |  | 409 | 0.1498165 |  | 10 | 10 |  | 436 | 0.50385 | 0.05325 | -19.6875 | 186 | 500 | 0.066 | 0.399 | 0.005 | 0.067 | 0.37896 | 0.04042 | 168.6 | 17.8 | 875 | 740 |  |  |  | 0.79797 | 1.19694 | 0.93096 | 0.66498 | 0.8885535 | 1.398147 | 1.058418 | 0.718689 | 436
436 | 44 | 6 | 132 | 14 | 118 | 59 | -19.6875 | 186 |  | 0.572 | 0.057 | 167 | 15 | 900 | 756 | 14.60231 |  | 232 | 0.1559178 |  | 75 | 75 |  | 436 |  |  |  |  | 800 | 0.1336 | 0.4384 | 0.012 | 0.045 | [9 empty] | 0.9431575 | 1.447915 | 1.11141 | 0.774905 |  |  |  |  | 436
436 | 44 | 6 | 132 | 14 | 118 | 108 | -22.02331 | 186 |  | 0.189 | 0.022 | 201 | 37 | 800 | 0 | #DIV/0! |  | 0 | #DIV/0! |  | 15 | 15 |  | 436 |  |  |  |  | 600 | 0.1206 | 0.0684 | 0.0222 | -0.0002 | [9 empty] | 0.6759225 | 1.283445 | 0.87843 | 0.473415 |  |  |  |  | 436
441 | 45 | 1 | 144 | -1 | 145 | 10 | -22.88793 | 126 |  | 0.561 | 0.199 | 103 | 45 | 500 | 1273 | 14.41719 |  | 1471 | 0.1438048 |  | 5 | 5 |  | 441 | 0.4685 | 0.2011 | -25.3125 | 126 | 700 | 0.0721 | 0.4889 | 0.0315 | 0.1675 | 0.278235 | 0.133285 | 212.55 | 75.85 | 1035 | 890 |  |  |  | 0.8002175 | 1.111535 | 0.90399 | 0.696445 | 0.920667375 | 1.56309975 | 1.1348115 | 0.70652325 | 441
441 | 45 | 1 | 144 | -1 | 145 | 73 | -25.3319 | 126 |  | 0.216 | 0.242 | 62 | 88 | 1300 | 305 | 15.25736 |  | 1836 | 0.1433341 |  | 70 | 70 |  | 441 |  |  |  |  | 900 | 0.0558 | 0.1602 | 0.0792 | 0.1628 | [9 empty] | 0.347595 | 0.53499 | 0.41006 | 0.28513 |  |  |  |  | 441
441 | 45 | 1 | 144 | -1 | 145 | 135 | -27.73707 | 126 |  | 1.157 | 0.087 | 656 | 48 | 400 | 2993 | 14.25977 |  | 553 | 0.1476764 |  | 25 | 25 |  | 441 |  |  |  |  | 900 | 0.5904 | 0.5666 | 0.0432 | 0.0438 | [9 empty] | 2.54936 | 4.53212 | 3.21028 | 1.88844 |  |  |  |  | 441
442 | 45 | 2 | 143 | 7 | 136 | 10 | -22.9136 | 138 |  | 0.608 | 0.175 | 160 | 55 | 750 | 1823 | 14.33476 |  | 1909 | 0.1432614 |  | 5 | 5 |  | 442 | 0.33305 | 0.09235 | -25.3125 | 138 | 700 | 0.112 | 0.496 | 0.0385 | 0.1365 | 0.270575 | 0.040375 | 99.25 | 83.75 | 1487.5 | 630 |  |  |  | 0.9796 | 1.4632 | 1.1408 | 0.8184 | 0.570558125 | 0.87054125 | 0.6705525 | 0.47056375 | 442
442 | 45 | 2 | 143 | 7 | 136 | 68 | -25.3125 | 138 |  | 0.312 | 0.088 | 100 | 95 | 1500 | 851 | 14.55166 |  | 1037 | 0.1447906 |  | 70 | 70 |  | 442 |  |  |  |  | 600 | 0.06 | 0.252 | 0.057 | 0.031 | [9 empty] | 0.55425 | 0.8565 | 0.655 | 0.4535 |  |  |  |  | 442
442 | 45 | 2 | 143 | 7 | 136 | 126 | -27.7114 | 138 |  | 0.337 | 0.088 | 85 | 58 | 1600 | 908 | 14.52629 |  | 810 | 0.1457209 |  | 25 | 25 |  | 442 |  |  |  |  | 700 | 0.0595 | 0.2775 | 0.0406 | 0.0474 | [9 empty] | 0.5344125 | 0.791325 | 0.62005 | 0.448775 |  |  |  |  | 442
443 | 45 | 3 | 137 | 8 | 129 | 10 | -22.93605 | 150 |  | 0.14 | 0.052 | 85 | 77 | 1600 | 408 | 14.98365 |  | 0 | #DIV/0! |  | 5 | 5 |  | 443 | 0.2308 | 0.0397 | -25.3125 | 150 | 600 | 0.051 | 0.089 | 0.0462 | 0.0058 | 0.16581 | 0.008165 | 93.45 | 45.6 | 1270 | 695 |  |  |  | 0.3459125 | 0.602825 | 0.43155 | 0.260275 | 0.448262625 | 0.73071525 | 0.5424135 | 0.35411175 | 443
443 | 45 | 3 | 137 | 8 | 129 | 65 | -25.3343 | 150 |  | 0.237 | 0.04 | 92 | 46 | 1300 | 664 | 14.66493 |  | 0 | #DIV/0! |  | 80 | 80 |  | 443 |  |  |  |  | 700 | 0.0644 | 0.1726 | 0.0322 | 0.0078 | [9 empty] | 0.45067 | 0.72874 | 0.54336 | 0.35798 |  |  |  |  | 443
443 | 45 | 3 | 137 | 8 | 129 | 119 | -27.68895 | 150 |  | 0.228 | 0.034 | 104 | 33 | 1000 | 638 | 14.68584 |  | 285 | 0.1533257 |  | 15 | 15 |  | 443 |  |  |  |  | 700 | 0.0728 | 0.1552 | 0.0231 | 0.0109 | [9 empty] | 0.46954 | 0.78388 | 0.57432 | 0.36476 |  |  |  |  | 443
444 | 45 | 4 | 137 | 14 | 123 | 10 | -22.95732 | 162 |  | 0.123 | 0.014 | 44 | 20 | 500 | 337 | 15.15499 |  | 0 | #DIV/0! |  | 10 | 10 |  | 444 | 0.19435 | 0.03495 | -25.3125 | 162 | 700 | 0.0308 | 0.0922 | 0.014 | 0 | 0.124505 | 0.01194 | 115.2 | 37.85 | 1092.5 | 615 |  |  |  | 0.22519 | 0.35818 | 0.26952 | 0.18086 | 0.472697 | 0.820889 | 0.588761 | 0.356633 | 444
444 | 45 | 4 | 137 | 14 | 123 | 62 | -25.33537 | 162 |  | 0.205 | 0.038 | 127 | 41 | 1200 | 666 | 14.66339 |  | 419 | 0.1496216 |  | 85 | 85 |  | 444 |  |  |  |  | 600 | 0.0762 | 0.1288 | 0.0246 | 0.0134 | [9 empty] | 0.5126575 | 0.896515 | 0.64061 | 0.384705 |  |  |  |  | 444
444 | 45 | 4 | 137 | 14 | 123 | 113 | -27.66768 | 162 |  | 0.156 | 0.025 | 57 | 20 | 450 | 488 | 14.84897 |  | 242 | 0.1553455 |  | 5 | 5 |  | 444 |  |  |  |  | 700 | 0.0399 | 0.1161 | 0.014 | 0.011 | [9 empty] | 0.2883825 | 0.460665 | 0.34581 | 0.230955 |  |  |  |  | 444
445 | 45 | 5 | 135 | 13 | 122 | 10 | -22.96107 | 174 |  | 0.08 | 0.019 | 39 | 22 | 500 | 328 | 15.18182 |  | 0 | #DIV/0! |  | 10 | 10 |  | 445 | 0.1719 | 0.04215 | -25.3125 | 174 | 600 | 0.0234 | 0.0566 | 0.0132 | 0.0058 | 0.09474 | 0.00258 | 128.6 | 65.95 | 1775 | 600 |  |  |  | 0.1744775 | 0.292355 | 0.21377 | 0.135185 | 0.4834335 | 0.872127 | 0.612998 | 0.353869 | 445
445 | 45 | 5 | 135 | 13 | 122 | 61 | -25.3125 | 174 |  | 0.185 | 0.046 | 143 | 74 | 2000 | 824 | 14.56489 |  | 0 | #DIV/0! |  | 85 | 85 |  | 445 |  |  |  |  | 600 | 0.0858 | 0.0992 | 0.0444 | 0.0016 | [9 empty] | 0.5314175 | 0.963635 | 0.67549 | 0.387345 |  |  |  |  | 445
445 | 45 | 5 | 135 | 13 | 122 | 112 | -27.66393 | 174 |  | 0.133 | 0.023 | 63 | 17 | 500 | 523 | 14.80272 |  | 271 | 0.1539157 |  | 5 | 5 |  | 445 |  |  |  |  | 600 | 0.0378 | 0.0952 | 0.0102 | 0.0128 | [9 empty] | 0.2856175 | 0.476035 | 0.34909 | 0.222145 |  |  |  |  | 445
446 | 45 | 6 | 134 | 11 | 123 | 10 | -22.95732 | 186 |  | 0.11 | 0.025 | 94 | 29 | 1600 | 564 | 14.75569 |  | 416 | 0.1496791 |  | 10 | 10 |  | 446 | 0.3121 | 0.039 | -25.3125 | 186 | 600 | 0.0564 | 0.0536 | 0.0174 | 0.0076 | 0.22561 | 0.01997 | 124.9 | 27.6 | 1010 | 690 |  |  |  | 0.337715 | 0.62183 | 0.43242 | 0.24301 | 0.60312025 | 0.9806305 | 0.728957 | 0.4772835 | 446
446 | 45 | 6 | 134 | 11 | 123 | 62 | -25.33537 | 186 |  | 0.359 | 0.044 | 139 | 29 | 1000 | 1518 | 14.37316 |  | 534 | 0.1478941 |  | 80 | 80 |  | 446 |  |  |  |  | 700 | 0.0973 | 0.2617 | 0.0203 | 0.0237 | [9 empty] | 0.6818275 | 1.101955 | 0.82187 | 0.541785 |  |  |  |  | 446
446 | 45 | 6 | 134 | 11 | 123 | 113 | -27.66768 | 186 |  | 0.139 | 0.013 | 43 | 15 | 500 | 526 | 14.79903 |  | 0 | #DIV/0! |  | 10 | 10 |  | 446 |  |  |  |  | 700 | 0.0301 | 0.1089 | 0.0105 | 0.0025 | [9 empty] | 0.2388675 | 0.368835 | 0.28219 | 0.195545 |  |  |  |  | 446
447 | 45 | 7 | 138 | 8 | 130 | 10 | -22.93269 | 198 |  | 0.18 | 0.023 | 120 | 15 | 900 | 632 | 14.69091 |  | 258 | 0.1545185 |  | 10 | 10 |  | 447 | 0.2815 | 0.0379 | -25.3125 | 198 | 700 | 0.084 | 0.096 | 0.0105 | 0.0125 | 0.17096 | 0.02403 | 159 | 20.1 | 763 | 680 |  |  |  | 0.4587 | 0.8214 | 0.5796 | 0.3378 | 0.6515375 | 1.132115 | 0.81173 | 0.491345 | 447
447 | 45 | 7 | 138 | 8 | 130 | 63 | -25.22596 | 198 |  | 0.319 | 0.043 | 179 | 22 | 800 | 1162 | 14.44319 |  | 426 | 0.1494905 |  | 80 | 80 |  | 447 |  |  |  |  | 700 | 0.1253 | 0.1937 | 0.0154 | 0.0276 | [9 empty] | 0.7347275 | 1.275755 | 0.91507 | 0.554385 |  |  |  |  | 447
447 | 45 | 7 | 138 | 8 | 130 | 114 | -27.43269 | 198 |  | 0.083 | 0.012 | 38 | 10 | 330 | 332 | 15.16972 |  | 151 | 0.1631641 |  | 10 | 10 |  | 447 |  |  |  |  | 500 | 0.019 | 0.064 | 0.005 | 0.007 | [9 empty] | 0.178855 | 0.29371 | 0.21714 | 0.14057 |  |  |  |  | 447
448 | 45 | 8 | 136 | 8 | 128 | 10 | -22.93945 | 210 |  | 0.434 | 0.034 | 192 | 13 | 1150 | 1794 | 14.33786 |  | 395 | 0.1501054 |  | 10 | 10 |  | 448 | 0.3288 | 0.04 | -25.3125 | 210 | 800 | 0.1536 | 0.2804 | 0.0104 | 0.0236 | 0.17995 | 0.02153 | 209.9 | 26.2 | 1085 | 710 |  |  |  | 0.86072 | 1.44104 | 1.05416 | 0.66728 | 0.81437275 | 1.4487955 | 1.025847 | 0.6028985 | 448
448 | 45 | 8 | 136 | 8 | 128 | 64 | -25.3125 | 210 |  | 0.335 | 0.041 | 229 | 27 | 1100 | 1332 | 14.40512 |  | 442 | 0.149206 |  | 80 | 80 |  | 448 |  |  |  |  | 700 | 0.1603 | 0.1747 | 0.0189 | 0.0221 | [9 empty] | 0.8668525 | 1.559005 | 1.09757 | 0.636135 |  |  |  |  | 448
448 | 45 | 8 | 136 | 8 | 128 | 118 | -27.68555 | 210 |  | 0.174 | 0.038 | 75 | 33 | 900 | 669 | 14.66109 |  | 522 | 0.1480396 |  | 10 | 10 |  | 448 |  |  |  |  | 700 | 0.0525 | 0.1215 | 0.0231 | 0.0149 | [9 empty] | 0.3481875 | 0.574875 | 0.42375 | 0.272625 |  |  |  |  | 448
449_2 | 45 | 9 | 141 | 7 | 134 | 12 | -23.00373 | 222 |  | 0.363 | 0.033 | 286 | 16 | 1300 | 461 | 14.88932 |  | 120 | 0.1683251 |  | 100 | 100 |  | 449_2 | 0.363 | 0.033 | -25.3125 | 222 | 650 | 0.1859 | 0.1771 | 0.0104 | 0.0226 | 0.1771 | 0.0226 | 286 | 16 | 1300 | 650 |  |  |  | 1.041535 | 1.90597 | 1.32968 | 0.75339 | 1.041535 | 1.90597 | 1.32968 | 0.75339 | 449_2
450 | 45 | 10 | 144 | 0 | 144 | 10 | -22.890625 | 234 |  | 1.007 | 0.092 | 245 | 40 | 1700 | 2161 | 14.30481 |  | 621 | 0.1470044 |  | 20 | 20 |  | 450 | 1.0938 | 0.0902 | -25.3125 | 234 | 650 | 0.15925 | 0.84775 | 0.026 | 0.066 | 0.90491 | 0.07057 | 290.6 | 30.2 | 2000 | 650 |  |  |  | 1.5882625 | 2.328775 | 1.8351 | 1.341425 | 1.7832485 | 2.661587 | 2.076028 | 1.490469 | 450
450 | 45 | 10 | 144 | 0 | 144 | 72 | -25.3125 | 234 |  | 1.106 | 0.086 | 289 | 28 | 2200 | 2442 | 14.28618 |  | 581 | 0.147381 |  | 60 | 60 |  | 450 |  |  |  |  | 650 | 0.18785 | 0.91815 | 0.0182 | 0.0678 | [9 empty] | 1.7916525 | 2.665155 | 2.08282 | 1.500485 |  |  |  |  | 450
450 | 45 | 10 | 144 | 0 | 144 | 134 | -27.734375 | 234 |  | 1.144 | 0.101 | 341 | 27 | 1700 | 3050 | 14.25758 |  | 791 | 0.1458226 |  | 20 | 20 |  | 450 |  |  |  |  | 650 | 0.22165 | 0.92235 | 0.01755 | 0.08345 | [9 empty] | 1.9530225 | 2.983695 | 2.29658 | 1.609465 |  |  |  |  | 450
455 | 46 | 5 | 136 | 14 | 122 | 10 | -28.58607 | 174 |  | 0.123 | 0.029 | 76 | 29 | 1100 | 166 | 16.13199 |  | 0 | #DIV/0! |  | 10 | 10 |  | 455 | 0.2166 | 0.0416 | -30.9375 | 174 | 700 | 0.0532 | 0.0698 | 0.0203 | 0.0087 | 0.12854 | 0.02515 | 125.8 | 23.5 | 850 | 700 |  |  |  | 0.29951 | 0.52922 | 0.37608 | 0.22294 | 0.5087705 | 0.889001 | 0.635514 | 0.382027 | 455
455 | 46 | 5 | 136 | 14 | 122 | 61 | -30.9375 | 174 |  | 0.217 | 0.043 | 138 | 20 | 800 | 292 | 15.30512 |  | 179 | 0.1599581 |  | 80 | 80 |  | 455 |  |  |  |  | 700 | 0.0966 | 0.1204 | 0.014 | 0.029 | [9 empty] | 0.537505 | 0.95461 | 0.67654 | 0.39847 |  |  |  |  | 455
455 | 46 | 5 | 136 | 14 | 122 | 112 | -33.28893 | 174 |  | 0.307 | 0.043 | 78 | 46 | 1000 | 380 | 15.0438 |  | 0 | #DIV/0! |  | 10 | 10 |  | 455 |  |  |  |  | 700 | 0.0546 | 0.2524 | 0.0322 | 0.0108 | [9 empty] | 0.488155 | 0.72391 | 0.56674 | 0.40957 |  |  |  |  | 455
456 | 46 | 6 | 136 | 10 | 126 | 10 | -28.57143 | 186 |  | 0.07 | 0.032 | 57 | 19 | 600 | 116 | 16.91765 |  | 163 | 0.1616631 |  | 5 | 5 |  | 456 | 0.1837 | 0.0385 | -30.9375 | 186 | 700 | 0.0399 | 0.0301 | 0.0133 | 0.0187 | 0.146555 | 0.031655 | 71.35 | 12.95 | 610 | 520 |  |  |  | 0.2023825 | 0.374665 | 0.25981 | 0.144955 | 0.362210375 | 0.57786575 | 0.4340955 | 0.29032525 | 456
456 | 46 | 6 | 136 | 10 | 126 | 63 | -30.9375 | 186 |  | 0.192 | 0.04 | 70 | 12 | 600 | 265 | 15.41869 |  | 157 | 0.1623867 |  | 85 | 85 |  | 456 |  |  |  |  | 500 | 0.035 | 0.157 | 0.006 | 0.034 | [9 empty] | 0.368575 | 0.58015 | 0.4391 | 0.29805 |  |  |  |  | 456
456 | 46 | 6 | 136 | 10 | 126 | 116 | -33.30357 | 186 |  | 0.17 | 0.029 | 90 | 18 | 700 | 235 | 15.57412 |  | 145 | 0.1640017 |  | 10 | 10 |  | 456 |  |  |  |  | 600 | 0.054 | 0.116 | 0.0108 | 0.0182 | [9 empty] | 0.388025 | 0.66005 | 0.4787 | 0.29735 |  |  |  |  | 456
464 | 47 | 4 | 135 | 10 | 125 | 10 | -34.2 | 162 |  | 0.165 | 0.029 | 122 | 24 | 800 | 360 | 15.09231 |  | 195 | 0.1585188 |  | 5 | 5 |  | 464 | 0.30235 | 0.05295 | -36.5625 | 162 | 700 | 0.0854 | 0.0796 | 0.0168 | 0.0122 | 0.230475 | 0.020675 | 90.4 | 40.3 | 995 | 755 |  |  |  | 0.448345 | 0.81709 | 0.57126 | 0.32543 | 0.503709 | 0.776943 | 0.594787 | 0.412631 | 464
464 | 47 | 4 | 135 | 10 | 125 | 63 | -36.585 | 162 |  | 0.223 | 0.052 | 90 | 40 | 1000 | 390 | 15.02135 |  | 262 | 0.1543269 |  | 45 | 45 |  | 464 |  |  |  |  | 750 | 0.0675 | 0.1555 | 0.03 | 0.022 | [9 empty] | 0.427525 | 0.69955 | 0.5182 | 0.33685 |  |  |  |  | 464
464 | 47 | 4 | 135 | 10 | 125 | 115 | -38.925 | 162 |  | 0.382 | 0.059 | 84 | 45 | 1000 | 553 | 14.76764 |  | 319 | 0.1521013 |  | 45 | 45 | 115 | 464 |  |  |  |  | 850 | 0.0714 | 0.3106 | 0.03825 | 0.02075 | [9 empty] | 0.56449 | 0.81838 | 0.64912 | 0.47986 |  |  |  |  | 464
464 | 47 | 4 | 135 | 10 | 125 | 115 | -38.925 | 162 |  | 0.437 | 0.031 | 120 | 17 | 1100 | 186 | 15.92995 |  | 41 | 0.2106899 |  | 5 | 5 | 115_2 | 464 |  |  |  |  | 850 | 0.102 | 0.335 | 0.01445 | 0.01655 | [9 empty] | 0.6977 | 1.0604 | 0.8186 | 0.5768 |  |  |  |  | 464
465 | 47 | 5 | 136 | 14 | 122 | 9 | -34.16496 | 174 |  | 0.131 | 0.042 | 121 | 15 | 700 | 200 | 15.81139 |  | 166 | 0.1613199 |  | 16.66667 | 16.66667 |  | 465 | 0.1715 | 0.041 | -36.5625 | 174 | 700 | 0.0847 | 0.0463 | 0.0105 | 0.0315 | 0.09471667 | 0.02390833 | 103.1667 | 23 | 833.3333 | 741.6667 |  |  |  | 0.4120225 | 0.777745 | 0.53393 | 0.290115 | 0.4065379 | 0.7183592 | 0.5104783 | 0.3025975 | 465
465 | 47 | 5 | 136 | 14 | 122 | 29 | -35.08709 | 174 |  | 0.148 | 0.041 | 103 | 20 | 850 | 174 | 16.04591 |  | 128 | 0.1667708 |  | 16.66667 | 16.66667 |  | 465 |  |  |  |  | 700 | 0.0721 | 0.0759 | 0.014 | 0.027 | [9 empty] | 0.3872175 | 0.698535 | 0.49099 | 0.283445 |  |  |  |  | 465
465 | 47 | 5 | 136 | 14 | 122 | 49 | -36.00922 | 174 |  | 0.161 | 0.04 | 102 | 19 | 750 | 178 | 16.00562 |  | 135 | 0.1655518 |  | 16.66667 | 16.66667 |  | 465 |  |  |  |  | 800 | 0.0816 | 0.0794 | 0.0152 | 0.0248 | [9 empty] | 0.387695 | 0.69599 | 0.49046 | 0.28493 |  |  |  |  | 465
465 | 47 | 5 | 136 | 14 | 122 | 69 | -36.93135 | 174 |  | 0.158 | 0.043 | 102 | 27 | 800 | 161 | 16.18987 |  | 165 | 0.161433 |  | 16.66667 | 16.66667 |  | 465 |  |  |  |  | 750 | 0.0765 | 0.0815 | 0.02025 | 0.02275 | [9 empty] | 0.389795 | 0.69809 | 0.49256 | 0.28703 |  |  |  |  | 465
465 | 47 | 5 | 136 | 14 | 122 | 89 | -37.85348 | 174 |  | 0.245 | 0.04 | 121 | 27 | 1000 | 278 | 15.36135 |  | 130 | 0.1664101 |  | 16.66667 | 16.66667 |  | 465 |  |  |  |  | 800 | 0.0968 | 0.1482 | 0.0216 | 0.0184 | [9 empty] | 0.5139225 | 0.879645 | 0.63583 | 0.392015 |  |  |  |  | 465
465 | 47 | 5 | 136 | 14 | 122 | 109 | -38.77561 | 174 |  | 0.186 | 0.04 | 70 | 30 | 900 | 176 | 16.02555 |  | 127 | 0.1669551 |  | 16.66667 | 16.66667 |  | 465 |  |  |  |  | 700 | 0.049 | 0.137 | 0.021 | 0.019 | [9 empty] | 0.348575 | 0.56015 | 0.4191 | 0.27805 |  |  |  |  | 465
466 | 47 | 6 | 134 | 16 | 118 | 10 | -34.22669 | 186 |  | 0.081 | 0.035 | 76 | 22 | 600 | 139 | 16.49068 |  | 173 | 0.1605626 |  | 10 | 10 | 466new | 466 | 0.1111 | 0.035 | -36.5625 | 186 | 400 | 0.0304 | 0.0506 | 0.0088 | 0.0262 | 0.05886 | 0.02585 | 101.2 | 17.9 | 700 | 510 |  |  |  | 0.28031 | 0.51002 | 0.35688 | 0.20374 | 0.364737 | 0.670614 | 0.466696 | 0.262778 | 466
466 | 47 | 6 | 134 | 16 | 118 | 59 | -36.5625 | 186 |  | 0.108 | 0.034 | 102 | 17 | 700 | 80 | 18.02776 |  | 77 | 0.1816233 |  | 80 | 80 | 466new | 466 |  |  |  |  | 500 | 0.051 | 0.057 | 0.0085 | 0.0255 | [9 empty] | 0.365295 | 0.67359 | 0.46806 | 0.26253 |  |  |  |  | 466
466 | 47 | 6 | 134 | 16 | 118 | 108 | -38.89831 | 186 |  | 0.166 | 0.043 | 120 | 21 | 800 | 217 | 15.68703 |  | 159 | 0.1621398 |  | 10 | 10 | 466new | 466 |  |  |  |  | 700 | 0.084 | 0.082 | 0.0147 | 0.0283 | [9 empty] | 0.4447 | 0.8074 | 0.5656 | 0.3238 |  |  |  |  | 466
496 | 48 | 6 | 137 | 7 | 130 | 10 | -39.80769 | 186 |  | 0.132 | 0.121 | 71 | 78 | 2600 | 612 | 14.7085 |  | 1743 | 0.1434354 |  | 10 | 10 | high Ni peak! | 496 | 0.1813 | 0.1259 | -42.1875 | 186 | 900 | 0.0639 | 0.0681 | 0.0702 | 0.0508 | 0.12367 | 0.05 | 61.2 | 79.2 | 2525.6 | 930 |  |  |  | 0.2826975 | 0.497295 | 0.35423 | 0.211165 | 0.308647 | 0.493624 | 0.370306 | 0.246988 | 496
496 | 48 | 6 | 137 | 7 | 130 | 65 | -42.1875 | 186 |  | 0.174 | 0.113 | 57 | 70 | 2407 | 719 | 14.6256 |  | 1580 | 0.1436416 |  | 80 | 80 | high Ni peak! | 496 |  |  |  |  | 900 | 0.0513 | 0.1227 | 0.063 | 0.05 | [9 empty] | 0.2949825 | 0.467265 | 0.35241 | 0.237555 |  |  |  |  | 496
496 | 48 | 6 | 137 | 7 | 130 | 120 | -44.56731 | 186 |  | 0.289 | 0.234 | 85 | 154 | 3400 | 1070 | 14.46879 |  | 3264 | 0.1425004 |  | 10 | 10 | high Ni peak! | 496 |  |  |  |  | 1200 | 0.102 | 0.187 | 0.1848 | 0.0492 | [9 empty] | 0.4439125 | 0.700825 | 0.52955 | 0.358275 |  |  |  |  | 496
506 | 49 | 6 | 131 | 7 | 124 | 9 | -45.40827 | 186 |  | 0.06 | 0.007 | 106 | 26 | 800 | 0 | #DIV/0! |  | 0 | #DIV/0! |  | 5 | 5 | 506new | 506 | 0.07285 | 0.03685 | -47.8125 | 186 | 600 | 0.0636 | -0.0036 | 0.0156 | -0.0086 | 0.00082 | 0.02794 | 118.75 | 14.55 | 740 | 620 |  |  |  | 0.316785 | 0.63717 | 0.42358 | 0.20999 | 0.359741875 | 0.71866375 | 0.4793825 | 0.24010125 | 506
506 | 49 | 6 | 131 | 7 | 124 | 10 | -45.45363 | 186 |  | 0.107 | 0.026 | 105 | 17 | 900 | 190 | 15.89439 |  | 115 | 0.1693979 |  | 15 | 15 | 506new | 506 |  |  |  |  | 600 | 0.063 | 0.044 | 0.0102 | 0.0158 | [9 empty] | 0.3613625 | 0.678725 | 0.46715 | 0.255575 |  |  |  |  | 506
506 | 49 | 6 | 131 | 7 | 124 | 60 | -47.72177 | 186 |  | 0.06 | 0.044 | 134 | 14 | 700 | 0 | #DIV/0! |  | 123 | 0.1677202 |  | 70 | 70 | 506new | 506 |  |  |  |  | 600 | 0.0804 | -0.0204 | 0.0084 | 0.0356 | [9 empty] | 0.384615 | 0.78963 | 0.51962 | 0.24961 |  |  |  |  | 506
506 | 49 | 6 | 131 | 7 | 124 | 108 | -49.89919 | 186 |  | 0.118 | 0.018 | 39 | 9 | 750 | 80 | 18.02776 |  | 33 | 0.2242834 |  | 10 | 10 | 506new | 506 |  |  |  |  | 800 | 0.0312 | 0.0868 | 0.0072 | 0.0108 | [9 empty] | 0.2046775 | 0.322555 | 0.24397 | 0.165385 |  |  |  |  | 506
535 | 54 | 5 | 137 | 13 | 124 | 10 | -73.57863 | 174 |  | 0.018 | 0.019 | 90 | 27 | 1000 | 0 | #DIV/0! |  | 0 | #DIV/0! |  | 5 | 5 |  | 535 | 0.12765 | 0.03725 | -75.9375 | 174 | 600 | 0.054 | -0.036 | 0.0162 | 0.0028 | 0.06339 | 0.00913 | 89.8 | 36.15 | 820 | 745 |  |  |  | 0.236025 | 0.50805 | 0.3267 | 0.14535 | 0.3348105 | 0.606231 | 0.425284 | 0.244337 | 535
535 | 54 | 5 | 137 | 13 | 124 | 62 | -75.9375 | 174 |  | 0.139 | 0.032 | 96 | 34 | 800 | 222 | 15.65391 |  | 157 | 0.1623867 |  | 85 | 85 |  | 535 |  |  |  |  | 700 | 0.0672 | 0.0718 | 0.0238 | 0.0082 | [9 empty] | 0.36196 | 0.65212 | 0.45868 | 0.26524 |  |  |  |  | 535
535 | 54 | 5 | 137 | 13 | 124 | 114 | -78.29637 | 174 |  | 0.086 | 0.091 | 37 | 59 | 900 | 110 | 17.05606 |  | 432 | 0.1493814 |  | 10 | 10 |  | 535 |  |  |  |  | 1200 | 0.0444 | 0.0416 | 0.0708 | 0.0202 | [9 empty] | 0.1534325 | 0.265265 | 0.19071 | 0.116155 |  |  |  |  | 535
544 | 55 | 4 | 134 | 10 | 124 | 10 | -79.20363 | 162 |  | 0.157 | 0.052 | 74 | 43 | 800 | 209 | 15.74315 |  | 0 | #DIV/0! |  | 5 | 5 |  | 544 | 0.14985 | 0.08035 | -81.5625 | 162 | 1200 | 0.0888 | 0.0682 | 0.0516 | 0.0004 | 0.03101 | 0.05097 | 87.5 | 22.15 | 790 | 1350 |  |  |  | 0.291865 | 0.51553 | 0.36642 | 0.21731 | 0.29547875 | 0.5599475 | 0.383635 | 0.2073225 | 544
544 | 55 | 4 | 134 | 10 | 124 | 62 | -81.5625 | 162 |  | 0.154 | 0.081 | 90 | 20 | 800 | 0 | #DIV/0! |  | 321 | 0.1520371 |  | 85 | 85 |  | 544 |  |  |  |  | 1400 | 0.126 | 0.028 | 0.028 | 0.053 | [9 empty] | 0.300025 | 0.57205 | 0.3907 | 0.20935 |  |  |  |  | 544
544 | 55 | 4 | 134 | 10 | 124 | 114 | -83.92137 | 162 |  | 0.111 | 0.089 | 73 | 30 | 700 | 133 | 16.58879 |  | 301 | 0.1527163 |  | 10 | 10 |  | 544 |  |  |  |  | 1000 | 0.073 | 0.038 | 0.03 | 0.059 | [9 empty] | 0.2586425 | 0.479285 | 0.33219 | 0.185095 |  |  |  |  | 544
545 | 55 | 5 | 134 | 12 | 122 | 13 | -79.34939 | 174 |  | 0.107 | 0.045 | 63 | 36 | 900 | 112 | 17.0084 |  | 186 | 0.1592995 |  | 5 | 5 |  | 545 | 0.0877 | 0.052475 | -81.5625 | 174 | 1000 | 0.063 | 0.044 | 0.036 | 0.009 | 0.022145 | 0.0275525 | 82.075 | 29.775 | 1085 | 802.5 |  |  |  | 0.2344175 | 0.424835 | 0.29789 | 0.170945 | 0.2702166875 | 0.518288375 | 0.35290725 | 0.187526125 | 545
545 | 55 | 5 | 134 | 12 | 122 | 33 | -80.27152 | 174 |  | 0.124 | 0.071 | 81 | 40 | 1000 | 140 | 16.47509 |  | 243 | 0.1552908 |  | 22.5 | 22.5 |  | 545 |  |  |  |  | 1100 | 0.0891 | 0.0349 | 0.044 | 0.027 | [9 empty] | 0.2797225 | 0.524545 | 0.36133 | 0.198115 |  |  |  |  | 545
545 | 55 | 5 | 134 | 12 | 122 | 53 | -81.19365 | 174 |  | 0.078 | 0.05 | 43 | 28 | 1300 | 85 | 17.82266 |  | 171 | 0.160773 |  | 22.5 | 22.5 |  | 545 |  |  |  |  | 700 | 0.0301 | 0.0479 | 0.0196 | 0.0304 | [9 empty] | 0.1778675 | 0.307835 | 0.22119 | 0.134545 |  |  |  |  | 545
545 | 55 | 5 | 134 | 12 | 122 | 73 | -82.11578 | 174 |  | 0.05 | 0.041 | 72 | 30 | 1000 | 0 | #DIV/0! |  | 147 | 0.1637154 |  | 22.5 | 22.5 |  | 545 |  |  |  |  | 700 | 0.0504 | -0.0004 | 0.021 | 0.02 | [9 empty] | 0.21722 | 0.43484 | 0.28976 | 0.14468 |  |  |  |  | 545
545 | 55 | 5 | 134 | 12 | 122 | 93 | -83.03791 | 174 |  | 0.098 | 0.053 | 143 | 21 | 1100 | 0 | #DIV/0! |  | 156 | 0.1625123 |  | 22.5 | 22.5 |  | 545 |  |  |  |  | 700 | 0.1001 | -0.0021 | 0.0147 | 0.0383 | [9 empty] | 0.4301175 | 0.862335 | 0.57419 | 0.286045 |  |  |  |  | 545
545 | 55 | 5 | 134 | 12 | 122 | 113 | -83.96004 | 174 |  | 0.072 | 0.037 | 53 | 24 | 1000 | 78 | 18.11643 |  | 115 | 0.1693979 |  | 5 | 5 |  | 545 |  |  |  |  | 650 | 0.03445 | 0.03755 | 0.0156 | 0.0214 | [9 empty] | 0.1977425 | 0.357935 | 0.25114 | 0.144345 |  |  |  |  | 545
615 | 60 | 5 | 134 | 13 | 121 | 10 | -107.3399 | 174 |  | 0.069 | 0.042 | 74 | 23 | 1700 | 95 | 17.47178 |  | 204 | 0.1578036 |  | 10 | 10 |  | 615 | 0.0663 | 0.03795 | -109.6875 | 174 | 700 | 0.0518 | 0.0172 | 0.0161 | 0.0259 | -0.000305 | 0.018385 | 95.15 | 27.95 | 1610 | 700 |  |  |  | 0.240865 | 0.46453 | 0.31542 | 0.16631 | 0.287285875 | 0.57487675 | 0.3831495 | 0.19142225 | 615
615 | 60 | 5 | 134 | 13 | 121 | 61 | -109.7107 | 174 |  | 0.069 | 0.043 | 86 | 24 | 1600 | 0 | #DIV/0! |  | 204 | 0.1578036 |  | 45 | 45 |  | 615 |  |  |  |  | 700 | 0.0602 | 0.0088 | 0.0168 | 0.0262 | [9 empty] | 0.268735 | 0.52867 | 0.35538 | 0.18209 |  |  |  |  | 615
615 | 60 | 5 | 134 | 13 | 121 | 111 | -112.0351 | 174 |  | 0.063 | 0.032 | 109 | 33 | 1600 | 0 | #DIV/0! |  | 159 | 0.1621398 |  | 45 | 45 |  | 615 |  |  |  |  | 700 | 0.0763 | -0.0133 | 0.0231 | 0.0089 | [9 empty] | 0.3161525 | 0.645605 | 0.42597 | 0.206335 |  |  |  |  | 615
624 | 61 | 4 | 134 | 14 | 120 | 10 | -112.96875 | 162 |  | 0.039 | 0.011 | 24 | 6 | 400 | 61 | 19.07707 |  | 51 | 0.1990172 |  | 10 | 10 |  | 624 | 0.0394 | 0.0743 | -115.3125 | 162 | 700 | 0.0168 | 0.0222 | 0.0042 | 0.0068 | 0.00379 | 0.04395 | 45.5 | 38.1 | 1750 | 780 |  |  |  | 0.09474 | 0.16728 | 0.11892 | 0.07056 | 0.14131375 | 0.2788375 | 0.187155 | 0.0954725 | 624
624 | 61 | 4 | 134 | 14 | 120 | 60 | -115.3125 | 162 |  | 0.038 | 0.089 | 47 | 46 | 2000 | 0 | #DIV/0! |  | 415 | 0.1496985 |  | 80 | 80 |  | 624 |  |  |  |  | 800 | 0.0376 | 0.0004 | 0.0368 | 0.0522 | [9 empty] | 0.1424575 | 0.284515 | 0.18981 | 0.095105 |  |  |  |  | 624
624 | 61 | 4 | 134 | 14 | 120 | 110 | -117.65625 | 162 |  | 0.051 | 0.02 | 55 | 7 | 1100 | 73 | 18.35719 |  | 78 | 0.1811643 |  | 10 | 10 |  | 624 |  |  |  |  | 700 | 0.0385 | 0.0125 | 0.0049 | 0.0151 | [9 empty] | 0.1787375 | 0.344975 | 0.23415 | 0.123325 |  |  |  |  | 624
625 | 61 | 5 | 132 | 12 | 120 | 10 | -112.96875 | 174 |  | 0.036 | 0.034 | 50 | 50 | 1800 | 0 | #DIV/0! |  | 0 | #DIV/0! |  | 15 | 15 |  | 625 | 0.1058375 | 0.048925 | -115.3125 | 174 | 700 | 0.035 | 0.001 | 0.035 | -0.001 | 0.02678375 | 0.02508625 | 110.1625 | 33.325 | 2008.75 | 708.75 |  |  |  | 0.152125 | 0.30325 | 0.2025 | 0.10175 | 0.3597499 | 0.6927160625 | 0.470738625 | 0.2487611875 | 625
625 | 61 | 5 | 132 | 12 | 120 | 30 | -113.90625 | 174 |  | 0.123 | 0.054 | 138 | 35 | 2100 | 211 | 15.72874 |  | 240 | 0.1554563 |  | 18.75 | 18.75 |  | 625 |  |  |  |  | 700 | 0.0966 | 0.0264 | 0.0245 | 0.0295 | [9 empty] | 0.443505 | 0.86061 | 0.58254 | 0.30447 |  |  |  |  | 625
625 | 61 | 5 | 132 | 12 | 120 | 50 | -114.84375 | 174 |  | 0.114 | 0.055 | 130 | 41 | 2500 | 0 | #DIV/0! |  | 213 | 0.1571459 |  | 18.75 | 18.75 |  | 625 |  |  |  |  | 700 | 0.091 | 0.023 | 0.0287 | 0.0263 | [9 empty] | 0.415925 | 0.80885 | 0.5469 | 0.28495 |  |  |  |  | 625
625 | 61 | 5 | 132 | 12 | 120 | 70 | -115.78125 | 174 |  | 0.164 | 0.066 | 120 | 31 | 2500 | 222 | 15.65391 |  | 289 | 0.1531673 |  | 18.75 | 18.75 |  | 625 |  |  |  |  | 800 | 0.096 | 0.068 | 0.0248 | 0.0412 | [9 empty] | 0.4307 | 0.7934 | 0.5516 | 0.3098 |  |  |  |  | 625
625 | 61 | 5 | 132 | 12 | 120 | 90 | -116.71875 | 174 |  | 0.124 | 0.055 | 143 | 27 | 1800 | 0 | #DIV/0! |  | 330 | 0.1517574 |  | 18.75 | 18.75 |  | 625 |  |  |  |  | 700 | 0.1001 | 0.0239 | 0.0189 | 0.0361 | [9 empty] | 0.4561175 | 0.888335 | 0.60019 | 0.312045 |  |  |  |  | 625
625 | 61 | 5 | 132 | 12 | 120 | 110 | -117.65625 | 174 |  | 0.02 | 0.007 | 31 | 7 | 700 | 0 | #DIV/0! |  | 47 | 0.2031664 |  | 10 | 10 |  | 625 |  |  |  |  | 600 | 0.0186 | 0.0014 | 0.0042 | 0.0028 | [9 empty] | 0.0950975 | 0.188795 | 0.12633 | 0.063865 |  |  |  |  | 625
634 | 2 | 4 | 135 | 14 | 121 | 10 | 218.9101 | 162 |  | 0.067 | 0.016 | 65 | 15 | 900 | 163 | 16.16631 |  | 122 | 0.1679188 |  | 5 | 5 |  | 634 | 0.0769 | 0.0459 | 216.5625 | 162 | 600 | 0.039 | 0.028 | 0.009 | 0.007 | 0.036895 | 0.01749 | 65.55 | 43.3 | 1195 | 615 |  |  |  | 0.2244625 | 0.420925 | 0.28995 | 0.158975 | 0.235019875 | 0.43314475 | 0.3010615 | 0.16897825 | 634
634 | 2 | 4 | 135 | 14 | 121 | 61 | 216.5393 | 162 |  | 0.067 | 0.04 | 68 | 31 | 1000 | 183 | 15.95759 |  | 337 | 0.1515499 |  | 85 | 85 | much Ti! | 634 |  |  |  |  | 600 | 0.0408 | 0.0262 | 0.0186 | 0.0214 | [9 empty] | 0.23173 | 0.43726 | 0.30024 | 0.16322 |  |  |  |  | 634
634 | 2 | 4 | 135 | 14 | 121 | 111 | 214.2149 | 162 |  | 0.166 | 0.111 | 45 | 162 | 3000 | 379 | 15.0461 |  | 0 | #DIV/0! |  | 10 | 10 | much W, Ni background! | 634 |  |  |  |  | 750 | 0.03375 | 0.13225 | 0.1215 | -0.0105 | [9 empty] | 0.2682625 | 0.404275 | 0.3136 | 0.222925 |  |  |  |  | 634
635 | 2 | 5 | 132 | 11 | 121 | 10 | 218.9101 | 174 |  | 0.055 | 0.012 | 31 | 13 | 900 | 159 | 16.21398 |  | 111 | 0.1703203 |  | 10 | 10 |  | 635 | 0.0989125 | 0.081125 | 216.5625 | 174 | 600 | 0.0186 | 0.0364 | 0.0078 | 0.0042 | 0.0201725 | 0.03577625 | 90.0625 | 69.575 | 2432.5 | 716.25 |  |  |  | 0.1300975 | 0.223795 | 0.16133 | 0.098865 | 0.2923864 | 0.5646003125 | 0.383124375 | 0.2016484375 | 635
635 | 2 | 5 | 132 | 11 | 121 | 30 | 217.9804 | 174 |  | 0.08 | 0.038 | 21 | 108 | 2400 | 191 | 15.88572 |  | 0 | #DIV/0! |  | 21.25 | 21.25 |  | 635 |  |  |  |  | 400 | 0.0084 | 0.0716 | 0.0432 | -0.0052 | [9 empty] | 0.1350725 | 0.198545 | 0.15623 | 0.113915 |  |  |  |  | 635
635 | 2 | 5 | 132 | 11 | 121 | 50 | 217.0506 | 174 |  | 0.073 | 0.068 | 54 | 99 | 2400 | 215 | 15.70069 |  | 0 | #DIV/0! |  | 21.25 | 21.25 |  | 635 |  |  |  |  | 600 | 0.0324 | 0.0406 | 0.0594 | 0.0086 | [9 empty] | 0.203815 | 0.36703 | 0.25822 | 0.14941 |  |  |  |  | 635
635 | 2 | 5 | 132 | 11 | 121 | 70 | 216.1209 | 174 |  | 0.155 | 0.14 | 226 | 46 | 2900 | 0 | #DIV/0! |  | 1254 | 0.1442132 |  | 21.25 | 21.25 |  | 635 |  |  |  |  | 1000 | 0.226 | -0.071 | 0.046 | 0.094 | [9 empty] | 0.612085 | 1.29517 | 0.83978 | 0.38439 |  |  |  |  | 635
635 | 2 | 5 | 132 | 11 | 121 | 90 | 215.1911 | 174 |  | 0.117 | 0.124 | 84 | 65 | 2900 | 322 | 15.20052 |  | 1214 | 0.1443043 |  | 21.25 | 21.25 |  | 635 |  |  |  |  | 900 | 0.0756 | 0.0414 | 0.0585 | 0.0655 | [9 empty] | 0.29529 | 0.54918 | 0.37992 | 0.21066 |  |  |  |  | 635
635 | 2 | 5 | 132 | 11 | 121 | 110 | 214.2614 | 174 |  | 0.062 | 0.026 | 103 | 14 | 1800 | 0 | #DIV/0! |  | 214 | 0.1570761 |  | 5 | 5 |  | 635 |  |  |  |  | 800 | 0.0824 | -0.0204 | 0.0112 | 0.0148 | [9 empty] | 0.2909175 | 0.602235 | 0.39469 | 0.187145 |  |  |  |  | 635
121 | 13 | 1 | 76 | -67 | 143 | 72 | 154.6678 | 126 |  | 0.176 | 0.227 | 158 | 87 | 3700 | 0 | #DIV/0! |  | 972 | 0.1450131 |  | 75 | 75 | much Al! | 121 | 0.1656 | 0.22575 | 154.6875 | 126 | 800 | 0.1264 | 0.0496 | 0.0696 | 0.1574 | 0.05756 | 0.16019 | 135.05 | 81.95 | 3600 | 800 |  |  |  | 0.527155 | 1.00471 | 0.68634 | 0.36797 | 0.465748625 | 0.87393725 | 0.6018115 | 0.32968575 | 121
121 | 13 | 1 | 76 | -67 | 143 | 10 | 157.1066 | 126 |  | 0.176 | 0.126 | 183 | 58 | 3700 | 0 | #DIV/0! |  | 851 | 0.1455166 |  | 5 | 5 | W double peak | 121 |  |  |  |  | 800 | 0.1464 | 0.0296 | 0.0464 | 0.0796 | [9 empty] | 0.5827175 | 1.135835 | 0.76709 | 0.398345 |  |  |  |  | 121
121 | 13 | 1 | 76 | -67 | 143 | 133 | 152.2684 | 126 |  | 0.124 | 0.246 | 37 | 69 | 3200 | 195 | 15.85188 |  | 1124 | 0.1445326 |  | 20 | 20 |  | 121 |  |  |  |  | 800 | 0.0296 | 0.0944 | 0.0552 | 0.1908 | [9 empty] | 0.2062325 | 0.318065 | 0.24351 | 0.168955 |  |  |  |  | 121
123 | 13 | 3 | 67 | -61 | 128 | 64 | 154.6875 | 150 |  | 0.086 | 0.16 | 54 | 64 | 0 | 462 | 14.88775 |  | 2283 | 0.1429616 |  | 85 | 85 | Zn instead of Ni?!? | 123 | 0.08535 | 0.1489 | 154.6875 | 150 | 800 | 0.0432 | 0.0428 | 0.0512 | 0.1088 | 0.04635 | 0.10046 | 49.7 | 59.8 | 160 | 810 |  |  |  | 0.206015 | 0.36923 | 0.26042 | 0.15161 | 0.19656825 | 0.3467865 | 0.246641 | 0.1464955 | 123
123 | 13 | 3 | 67 | -61 | 128 | 10 | 157.0605 | 150 |  | 0.067 | 0.038 | 76 | 24 | 1600 | 287 | 15.32459 |  | 452 | 0.1490382 |  | 5 | 5 |  | 123 |  |  |  |  | 600 | 0.0456 | 0.0214 | 0.0144 | 0.0236 | [9 empty] | 0.25111 | 0.48082 | 0.32768 | 0.17454 |  |  |  |  | 123
123 | 13 | 3 | 67 | -61 | 128 | 118 | 152.3145 | 150 |  | 0.089 | 0.11 | 0 | 42 | 800 | 385 | 15.03243 |  | 1868 | 0.1433015 |  | 10 | 10 |  | 123 |  |  |  |  | 1000 | 0 | 0.089 | 0.042 | 0.068 | [9 empty] | 0.089 | 0.089 | 0.089 | 0.089 |  |  |  |  | 123
125 | 13 | 5 | 63 | -60 | 123 | 61 | 154.7104 | 174 |  | 0.133 | 0.459 | 0 | 90 | 2500 | 0 | #DIV/0! |  | 5571 | 0.1420546 |  | 80 | 80 | surface layer thickness ca. 1500E15 atm/cm2!!! | 125 | 0.1238 | 0.3719 | 154.6875 | 174 | 1500 | 0 | 0.133 | 0.135 | 0.324 | 0.11554 | 0.26187 | 11.8 | 74.9 | 2165 | 1340 |  |  |  | 0.133 | 0.133 | 0.133 | 0.133 | 0.1512055 | 0.186871 | 0.163094 | 0.139317 | 125
125 | 13 | 5 | 63 | -60 | 123 | 10 | 157.0427 | 174 |  | 0.101 | 0.031 | 63 | 15 | 900 | 417 | 14.96599 |  | 395 | 0.1501054 |  | 10 | 10 |  | 125 |  |  |  |  | 700 | 0.0441 | 0.0569 | 0.0105 | 0.0205 | [9 empty] | 0.2473175 | 0.437735 | 0.31079 | 0.183845 |  |  |  |  | 125
125 | 13 | 5 | 63 | -60 | 123 | 111 | 152.4238 | 174 |  | 0.073 | 0.016 | 55 | 14 | 750 | 314 | 15.22653 |  | 217 | 0.1568703 |  | 10 | 10 |  | 125 |  |  |  |  | 700 | 0.0385 | 0.0345 | 0.0098 | 0.0062 | [9 empty] | 0.2007375 | 0.366975 | 0.25615 | 0.145325 |  |  |  |  | 125
127 | 13 | 7 | 63 | -59 | 122 | 58 | 154.8258 | 198 |  | 0.256 | 0.125 | 55 | 40 | 2800 | 281 | 15.34885 |  | 598 | 0.1472149 |  | 80 | 80 | double peaks for Mo and W! Treated as 1600E15 atm/cm2 layer | 127 | 0.2195 | 0.1043 | 154.6875 | 198 | 1600 | 0.088 | 0.168 | 0.064 | 0.061 | 0.13836 | 0.05124 | 61.9 | 35.1 | 2570 | 1400 |  |  |  | 0.3342375 | 0.500475 | 0.38965 | 0.278825 | 0.32545275 | 0.5125455 | 0.387817 | 0.2630885 | 127
127 | 13 | 7 | 63 | -59 | 122 | 10 | 157.0389 | 198 |  | 0.073 | 0.024 | 117 | 21 | 2600 | 0 | #DIV/0! |  | 159 | 0.1621398 |  | 10 | 10 |  | 127 |  |  |  |  | 600 | 0.0702 | 0.0028 | 0.0126 | 0.0114 | [9 empty] | 0.3564325 | 0.710065 | 0.47431 | 0.238555 |  |  |  |  | 127
127 | 13 | 7 | 63 | -59 | 122 | 112 | 152.3361 | 198 |  | 0.074 | 0.019 | 62 | 10 | 700 | 131 | 16.62335 |  | 100 | 0.1732051 |  | 10 | 10 |  | 127 |  |  |  |  | 600 | 0.0372 | 0.0368 | 0.006 | 0.013 | [9 empty] | 0.224195 | 0.41159 | 0.28666 | 0.16173 |  |  |  |  | 127
129 | 13 | 9 | 72 | -63 | 135 | 68 | 154.6667 | 222 | ditch in Mo concentration ("anti-peak") | 0.346 | 0.168 | 330 | 50 | 3300 | 0 | #DIV/0! |  | 1845 | 0.1433248 |  | 75 | 75 |  | 129 | 0.3575 | 0.14225 | 154.6875 | 222 | 1600 | 0.528 | -0.182 | 0.08 | 0.088 | -0.09187 | 0.07531 | 289.65 | 45.7 | 3045 | 1510 |  |  |  | 0.815425 | 1.81285 | 1.1479 | 0.48295 | 0.783597125 | 1.65906425 | 1.0754195 | 0.49177475 | 129
129 | 13 | 9 | 72 | -63 | 135 | 10 | 157.0833 | 222 |  | 0.17 | 0.083 | 141 | 40 | 3000 | 0 | #DIV/0! |  | 944 | 0.1451183 |  | 10 | 10 |  | 129 |  |  |  |  | 1000 | 0.141 | 0.029 | 0.04 | 0.043 | [9 empty] | 0.4551725 | 0.881345 | 0.59723 | 0.313115 |  |  |  |  | 129
129 | 13 | 9 | 72 | -63 | 135 | 125 | 152.2917 | 222 |  | 0.54 | 0.053 | 187 | 28 | 1800 | 1803 | 14.33689 |  | 567 | 0.1475251 |  | 15 | 15 | very distinct pattern, large E-offset between Mo and W peaks…calibration correct? | 129 |  |  |  |  | 1400 | 0.2618 | 0.2782 | 0.0196 | 0.0334 | [9 empty] | 0.8434075 | 1.408615 | 1.03181 | 0.655005 |  |  |  |  | 129
130 | 13 | 10 | 75 | -67 | 142 | 71 | 154.6875 | 234 |  | 0.32 | 0.32 | 322 | 35 | 3400 | 0 | #DIV/0! |  | 352 | 0.1511321 |  | 80 | 80 |  | 130 | 0.2791 | 0.2785 | 154.6875 | 234 | 1000 | 0.322 | -0.002 | 0.035 | 0.285 | -0.00804 | 0.24371 | 299.8 | 37.7 | 3310 | 940 |  |  |  | 0.971245 | 1.94449 | 1.29566 | 0.64683 | 0.8981055 | 1.804251 | 1.200154 | 0.596057 | 130
130 | 13 | 10 | 75 | -67 | 142 | 10 | 152.2711 | 234 |  | 0.14 | 0.095 | 330 | 39 | 3400 | 0 | #DIV/0! |  | 562 | 0.1475783 |  | 10 | 10 |  | 130 |  |  |  |  | 700 | 0.231 | -0.091 | 0.0273 | 0.0677 | [9 empty] | 0.906425 | 1.90385 | 1.2389 | 0.57395 |  |  |  |  | 130
130 | 13 | 10 | 75 | -67 | 142 | 132 | 157.1039 | 234 |  | 0.091 | 0.13 | 92 | 58 | 2500 | 0 | #DIV/0! |  | 1437 | 0.1438607 |  | 10 | 10 |  | 130 |  |  |  |  | 700 | 0.0644 | 0.0266 | 0.0406 | 0.0894 | [9 empty] | 0.30467 | 0.58274 | 0.39736 | 0.21198 |  |  |  |  | 130
301 | 29 | 1 | 77 | -67 | 144 | 72 | 64.6875 | 126 |  | 0.299 | 0.576 | 234 | 296 | 10000 | 0 | #DIV/0! |  | 4924 | 0.1421376 |  | 60 | 60 | thick W layer, outrageously much Ni! | 301 | 0.4027 | 0.4603 | 64.6875 | 126 | 1300 | 0.3042 | -0.0052 | 0.3848 | 0.1912 | 0.09598 | 0.18542 | 264.6 | 221.6 | 7480 | 1180 |  |  |  | 0.702065 | 1.40933 | 0.93782 | 0.46631 | 0.8957335 | 1.695487 | 1.162318 | 0.629149 | 301
301 | 29 | 1 | 77 | -67 | 144 | 10 | 67.109375 | 126 |  | 0.256 | 0.346 | 300 | 176 | 7300 | 0 | #DIV/0! |  | 3072 | 0.1425676 |  | 10 | 10 | thick W layer, outrageously much Ni! | 301 |  |  |  |  | 1000 | 0.3 | -0.044 | 0.176 | 0.17 | [9 empty] | 0.86275 | 1.7695 | 1.165 | 0.5605 |  |  |  |  | 301
301 | 29 | 1 | 77 | -67 | 144 | 131 | 62.3828125 | 126 |  | 0.659 | 0.267 | 314 | 88 | 2500 | 1753 | 14.3424 |  | 2237 | 0.1429931 |  | 30 | 30 |  | 301 |  |  |  |  | 1000 | 0.314 | 0.345 | 0.088 | 0.179 | [9 empty] | 1.294065 | 2.24313 | 1.61042 | 0.97771 |  |  |  |  | 301
302 | 29 | 2 | 68 | -66 | 134 | 67 | 64.6875 | 138 |  | 0.12 | 0.386 | 36 | 156 | 2500 | 0 | #DIV/0! |  | 2000 | 0.1431782 |  | 75 | 75 |  | 302 | 0.18985 | 0.342 | 64.6875 | 138 | 1200 | 0.0432 | 0.0768 | 0.1872 | 0.1988 | 0.11185 | 0.19048 | 84 | 129.2 | 2205 | 1120 |  |  |  | 0.18561 | 0.29442 | 0.22188 | 0.14934 | 0.36574 | 0.61963 | 0.45037 | 0.28111 | 302
302 | 29 | 2 | 68 | -66 | 134 | 10 | 62.29478 | 138 |  | 0.456 | 0.223 | 285 | 44 | 1500 | 797 | 14.57899 |  | 1075 | 0.1446728 |  | 20 | 20 |  | 302 |  |  |  |  | 800 | 0.228 | 0.228 | 0.0352 | 0.1878 | [9 empty] | 1.0894125 | 1.950825 | 1.37655 | 0.802275 |  |  |  |  | 302
302 | 29 | 2 | 68 | -66 | 134 | 124 | 67.08022 | 138 |  | 0.173 | 0.158 | 0 | 68 | 600 | 225 | 15.63472 |  | 813 | 0.1457052 |  | 5 | 5 |  | 302 |  |  |  |  | 1200 | 0 | 0.173 | 0.0816 | 0.0764 | [9 empty] | 0.173 | 0.173 | 0.173 | 0.173 |  |  |  |  | 302
303 | 29 | 3 | 65 | -63 | 128 | 64 | 64.6875 | 150 |  | 0.155 | 0.142 | 50 | 70 | 700 | 188 | 15.91199 |  | 631 | 0.1469176 |  | 85 | 85 | current integrator has faulty value! | 303 | 0.15595 | 0.1367 | 64.6875 | 150 | 1000 | 0.05 | 0.105 | 0.07 | 0.072 | 0.10745 | 0.0622 | 48.5 | 74.5 | 820 | 1000 |  |  |  | 0.256125 | 0.40725 | 0.3065 | 0.20575 | 0.25404125 | 0.4006325 | 0.302905 | 0.2051775 | 303
303 | 29 | 3 | 65 | -63 | 128 | 10 | 62.31445 | 150 |  | 0.182 | 0.11 | 36 | 176 | 2500 | 182 | 15.967 |  | 0 | #DIV/0! |  | 5 | 5 |  | 303 |  |  |  |  | 1000 | 0.036 | 0.146 | 0.176 | -0.066 | [9 empty] | 0.25481 | 0.36362 | 0.29108 | 0.21854 |  |  |  |  | 303
303 | 29 | 3 | 65 | -63 | 128 | 118 | 67.06055 | 150 |  | 0.151 | 0.105 | 42 | 62 | 1000 | 217 | 15.68703 |  | 489 | 0.1484756 |  | 10 | 10 |  | 303 |  |  |  |  | 1000 | 0.042 | 0.109 | 0.062 | 0.043 | [9 empty] | 0.235945 | 0.36289 | 0.27826 | 0.19363 |  |  |  |  | 303
306 | 29 | 6 | 64 | -59 | 123 | 61 | 64.71037 | 186 |  | 0.188 | 0.052 | 98 | 29 | 1400 | 420 | 14.96026 |  | 371 | 0.15065 |  | 80 | 80 |  | 306 | 0.1954 | 0.0551 | 64.6875 | 186 | 800 | 0.0784 | 0.1096 | 0.0232 | 0.0288 | 0.11307 | 0.03196 | 103.1 | 28.6 | 1345 | 800 |  |  |  | 0.405805 | 0.70201 | 0.50454 | 0.30707 | 0.42468975 | 0.7363095 | 0.528563 | 0.3208165 | 306
306 | 29 | 6 | 64 | -59 | 123 | 10 | 67.04268 | 186 |  | 0.221 | 0.048 | 131 | 14 | 1200 | 498 | 14.8351 |  | 300 | 0.1527525 |  | 10 | 10 |  | 306 |  |  |  |  | 700 | 0.0917 | 0.1293 | 0.0098 | 0.0382 | [9 empty] | 0.5252475 | 0.921195 | 0.65723 | 0.393265 |  |  |  |  | 306
306 | 29 | 6 | 64 | -59 | 123 | 113 | 62.33232 | 186 |  | 0.229 | 0.087 | 116 | 40 | 1050 | 572 | 14.74729 |  | 614 | 0.1470669 |  | 10 | 10 |  | 306 |  |  |  |  | 900 | 0.1044 | 0.1246 | 0.036 | 0.051 | [9 empty] | 0.47521 | 0.82582 | 0.59208 | 0.35834 |  |  |  |  | 306
307 | 29 | 7 | 66 | -58 | 124 | 60 | 64.77823 | 198 |  | 0.179 | 0.064 | 111 | 28 | 1300 | 464 | 14.88461 |  | 503 | 0.1482838 |  | 80 | 80 |  | 307 | 0.185 | 0.0672 | 64.6875 | 198 | 700 | 0.0777 | 0.1013 | 0.0196 | 0.0444 | 0.10737 | 0.04746 | 110.9 | 28.2 | 1300 | 700 |  |  |  | 0.4367975 | 0.772295 | 0.54863 | 0.324965 | 0.44256525 | 0.7777605 | 0.554297 | 0.3308335 | 307
307 | 29 | 7 | 66 | -58 | 124 | 10 | 67.04637 | 198 |  | 0.236 | 0.042 | 95 | 26 | 1400 | 662 | 14.66648 |  | 386 | 0.1503019 |  | 10 | 10 |  | 307 |  |  |  |  | 700 | 0.0665 | 0.1695 | 0.0182 | 0.0238 | [9 empty] | 0.4566375 | 0.743775 | 0.55235 | 0.360925 |  |  |  |  | 307
307 | 29 | 7 | 66 | -58 | 124 | 114 | 62.32863 | 198 |  | 0.182 | 0.118 | 126 | 32 | 1200 | 576 | 14.74317 |  | 1109 | 0.1445742 |  | 10 | 10 |  | 307 |  |  |  |  | 700 | 0.0882 | 0.0938 | 0.0224 | 0.0956 | [9 empty] | 0.474635 | 0.85547 | 0.60158 | 0.34769 |  |  |  |  | 307
308 | 29 | 8 | 69 | -59 | 128 | 64 | 64.6875 | 210 |  | 0.112 | 0.063 | 194 | 32 | 1700 | 0 | #DIV/0! |  | 344 | 0.1513505 |  | 75 | 75 |  | 308 | 0.118 | 0.06805 | 64.6875 | 210 | 700 | 0.1358 | -0.0238 | 0.0224 | 0.0406 | -0.007685 | 0.04516 | 179.55 | 32.7 | 1670 | 700 |  |  |  | 0.562565 | 1.14893 | 0.75802 | 0.36711 | 0.535004875 | 1.07769475 | 0.7159015 | 0.35410825 | 308
308 | 29 | 8 | 69 | -59 | 128 | 10 | 67.06055 | 210 |  | 0.112 | 0.048 | 181 | 34 | 1900 | 0 | #DIV/0! |  | 296 | 0.1528999 |  | 5 | 5 |  | 308 |  |  |  |  | 700 | 0.1267 | -0.0147 | 0.0238 | 0.0242 | [9 empty] | 0.5323725 | 1.079445 | 0.71473 | 0.350015 |  |  |  |  | 308
308 | 29 | 8 | 69 | -59 | 128 | 118 | 62.31445 | 210 |  | 0.142 | 0.092 | 125 | 35 | 1500 | 286 | 15.32857 |  | 498 | 0.148351 |  | 20 | 20 |  | 308 |  |  |  |  | 700 | 0.0875 | 0.0545 | 0.0245 | 0.0675 | [9 empty] | 0.4323125 | 0.810125 | 0.55825 | 0.306375 |  |  |  |  | 308
309 | 29 | 9 | 67 | -65 | 132 | 66 | 64.6875 | 222 |  | 0.294 | 0.109 | 415 | 154 | 4500 | 0 | #DIV/0! |  | 0 | #DIV/0! |  | 70 | 70 |  | 309 | 0.2835 | 0.1003 | 64.6875 | 222 | 700 | 0.2905 | 0.0035 | 0.1078 | 0.0012 | -0.00721 | 0.00384 | 415.3 | 137.8 | 4530 | 700 |  |  |  | 1.2578375 | 2.512175 | 1.67595 | 0.839725 | 1.24803425 | 2.5032785 | 1.666449 | 0.8296195 | 309
309 | 29 | 9 | 67 | -65 | 132 | 10 | 67.07386 | 222 |  | 0.259 | 0.082 | 372 | 117 | 4800 | 0 | #DIV/0! |  | 0 | #DIV/0! |  | 20 | 20 |  | 309 |  |  |  |  | 700 | 0.2604 | -0.0014 | 0.0819 | 0.0001 | [9 empty] | 1.12297 | 2.24734 | 1.49776 | 0.74818 |  |  |  |  | 309
309 | 29 | 9 | 67 | -65 | 132 | 122 | 62.30114 | 222 |  | 0.259 | 0.076 | 504 | 66 | 4200 | 0 | #DIV/0! |  | 449 | 0.1490878 |  | 10 | 10 |  | 309 |  |  |  |  | 700 | 0.3528 | -0.0938 | 0.0462 | 0.0298 | [9 empty] | 1.42954 | 2.95288 | 1.93732 | 0.92176 |  |  |  |  | 309
310 | 29 | 10 | 76 | -67 | 143 | 72 | 64.70717 | 234 |  | 0.564 | 0.229 | 148 | 178 | 400 | 1620 | 14.35872 |  | 2373 | 0.1429035 |  | 90 | 90 | very low Ni content, thin deposition layer with linear decrease | 310 | 0.5648 | 0.21685 | 64.6875 | 234 | 1000 | 0.148 | 0.416 | 0.178 | 0.051 | 0.415535 | 0.052465 | 153.65 | 165.6 | 560 | 975 |  |  |  | 0.86333 | 1.31066 | 1.01244 | 0.71422 | 0.879942125 | 1.34434925 | 1.0347445 | 0.72513975 | 310
310 | 29 | 10 | 76 | -67 | 143 | 10 | 62.26836 | 234 |  | 0.269 | 0.041 | 59 | 27 | 400 | 719 | 14.6256 |  | 332 | 0.1516972 |  | 5 | 5 | very low but static impurity background | 310 |  |  |  |  | 700 | 0.0413 | 0.2277 | 0.0189 | 0.0221 | [9 empty] | 0.4060275 | 0.584355 | 0.46547 | 0.346585 |  |  |  |  | 310
310 | 29 | 10 | 76 | -67 | 143 | 133 | 67.10664 | 234 |  | 0.875 | 0.174 | 350 | 81 | 3600 | 2229 | 14.29987 |  | 1535 | 0.1437062 |  | 5 | 5 | very high Mo content in the peak! | 310 |  |  |  |  | 800 | 0.28 | 0.595 | 0.0648 | 0.1092 | [9 empty] | 1.652875 | 2.71075 | 2.0055 | 1.30025 |  |  |  |  | 310
326 | 35 | 6 | 60 | -60 | 120 | 60 | 30.9375 | 186 | 10mm too close! | 0.231 | 0.093 | 236 | 64 | 1500 | 354 | 15.1079 |  | 380 | 0.150438 |  | 70 | 70 | REASSESS!!! | 326 |  |  | 30.9375 | 186 | [10 empty] | 0 |  |  |  | 0.94431 | 1.65762 | 1.18208 | 0.70654 | 0.92128075 | 1.6306615 | 1.157741 | 0.6848205 | 326
326 | 35 | 6 | 60 | -60 | 120 | 10 | 33.28125 | 186 | --> geom. factor f=1,833 | 0.25 | 0.034 | 271 | 47 | 1500 | 395 | 15.01054 |  | 0 | #DIV/0! |  | 10 | 10 | Geom. factor!!! | 326 | [18 empty] | 1.0690975 | 1.888195 | 1.34213 | 0.796065 |  |  |  |  | 326
326 | 35 | 6 | 60 | -60 | 120 | 110 | 28.59375 | 186 |  | 0.126 | 0.04 | 212 | 35 | 2000 | 0 | #DIV/0! |  | 161 | 0.1618987 |  | 20 | 20 | f=1,8333333 | 326 | [18 empty] | 0.76677 | 1.40754 | 0.98036 | 0.55318 |  |  |  |  | 326
326_corr | 35 | 6 | 60 | -60 | 120 | 60 | 30.9375 | 186 | 326 corrected | 0.122 | 0.049 | 120 | 33 | 800 | 354 | 15.1079 |  | 380 | 0.150438 |  | 70 | 70 | 1.914492 | 326_corr | 0.1112 | 0.0403 | 30.9375 | 186 | 600 | 0.072 | 0.05 | 0.0198 | 0.0292 | 0.03714 | 0.02189 | 117.8 | 29.6 | 860 | 630 |  |  |  | 0.4127 | 0.7754 | 0.5336 | 0.2918 | 0.3931905 | 0.749241 | 0.511874 | 0.274507 | 326_corr
326_corr | 35 | 6 | 60 | -60 | 120 | 10 | 33.28125 | 186 | geom. factor approx. reproduced… | 0.13 | 0.018 | 136 | 23 | 800 | 395 | 15.01054 |  | 0 | #DIV/0! |  | 10 | 10 | 1.944618 | 326_corr |  |  |  |  | 700 | 0.0952 | 0.0348 | 0.0161 | 0.0019 | [9 empty] | 0.44586 | 0.85692 | 0.58288 | 0.30884 |  |  |  |  | 326_corr
326_corr | 35 | 6 | 60 | -60 | 120 | 110 | 28.59375 | 186 | --> usage of 1,9 instead | 0.064 | 0.021 | 101 | 21 | 1100 | 0 | #DIV/0! |  | 161 | 0.1618987 |  | 20 | 20 | 1.891474 | 326_corr |  |  |  |  | 700 | 0.0707 | -0.0067 | 0.0147 | 0.0063 | [9 empty] | 0.2985725 | 0.603845 | 0.40033 | 0.196815 |  |  |  |  | 326_corr
336 | 32 | 6 | 62 | -60 | 122 | 61 | 47.8125 | 186 | corrected values by 1,9 | 0.1626316 | 0.04105263 | 139.4737 | 32.63158 | 631.5789 | 0 | #DIV/0! |  | 408 | 0.1498365 |  | 80 | 80 | for correction: multiplication with factor 1/1,9 | 336 | 0.1617895 | 0.04036842 | 47.8125 | 186 | 1000 | 0.1394737 | 0.02315789 | 0.03263158 | 0.008421053 | 0.02921053 | 0.009578947 | 132.5789 | 30.78947 | 642.1053 | 1000 |  |  |  | 0.4447171 | 0.8662763 | 0.5852368 | 0.3041974 | 0.4299304 | 0.8306503 | 0.5635037 | 0.2963571 | 336
336 | 32 | 6 | 62 | -60 | 122 | 10 | 50.16393 | 186 | corrected values by 1,9 | 0.1847368 | 0.04473684 | 123.6842 | 26.84211 | 789.4737 | 619 | 14.70221 |  | 447 | 0.1491212 |  | 10 | 10 | for correction: multiplication with factor 1/1,9 | 336 |  |  |  |  | 1000 | 0.1236842 | 0.06105263 | 0.02684211 | 0.01789474 | [9 empty] | 0.4348882 | 0.8087237 | 0.5595 | 0.3102763 |  |  |  |  | 336
336 | 32 | 6 | 62 | -60 | 122 | 112 | 45.46107 | 186 | corrected values by 1,9 | 0.1321053 | 0.03052632 | 86.31579 | 20 | 578.9474 | 584 | 14.7351 |  | 422 | 0.1495649 |  | 10 | 10 | for correction: multiplication with factor 1/1,9 | 336 |  |  |  |  | 1000 | 0.08631579 | 0.04578947 | 0.02 | 0.01052632 | [9 empty] | 0.3066789 | 0.5675684 | 0.3936421 | 0.2197158 |  |  |  |  | 336
376 | 38 | 6 | 64 | -57 | 121 | 61 | 14.03926 | 186 | corrected values by 1,9 | 0.7857895 | 0.09157895 | 195.7895 | 41.05263 | 736.8421 | 189 | 15.90315 |  | 75 | 0.1825742 |  | 40 | 40 | factor 10 lower counting rate!!! | 376 | 0.7118947 | 0.07078947 | 14.0625 | 186 | 1000 | 0.1957895 | 0.59 | 0.04105263 | 0.05052632 | 0.5506842 | 0.04408947 | 196.7368 | 31.10526 | 578.9474 | 820 |  |  |  | 1.181774 | 1.773547 | 1.379032 | 0.9845158 | 1.145321 | 1.739958 | 1.343534 | 0.9471089 | 376
376 | 38 | 6 | 64 | -57 | 121 | 10 | 16.41012 | 186 | corrected values by 1,9 | 0.3494737 | 0.03368421 | 200 | 33.68421 | 736.8421 | 134 | 16.57187 |  | 39 | 0.2136376 |  | 10 | 10 | factor 10 lower counting rate!!! | 376 |  |  |  |  | 700 | 0.14 | 0.2094737 | 0.02357895 | 0.01010526 | [9 empty] | 0.8139737 | 1.418474 | 1.015474 | 0.6124737 |  |  |  |  | 376
376 | 38 | 6 | 64 | -57 | 121 | 111 | 11.71488 | 186 | corrected values by 1,9 | 0.7252632 | 0.06157895 | 196.8421 | 22.63158 | 421.0526 | 1682 | 14.35079 |  | 459 | 0.148925 |  | 50 | 50 |  | 376 |  |  |  |  | 700 | 0.1377895 | 0.5874737 | 0.01584211 | 0.04573684 | [9 empty] | 1.182429 | 1.777384 | 1.380747 | 0.9841105 |  |  |  |  | 376
391 | 40 | 1 | 75 | -68 | 143 | 72 | 2.792832 | 126 |  | 2.443 | 0.324 | 474 | 91 | 800 | 4503 | 14.22043 |  | 2117 | 0.1430817 |  | 85 | 85 |  | 391 | 2.2628 | 0.3094 | 2.8125 | 126 | 1000 | 0.474 | 1.969 | 0.091 | 0.233 | 1.82282 | 0.21999 | 460.7 | 93.95 | 805 | 955 |  |  |  | 3.401665 | 4.83433 | 3.87922 | 2.92411 | 3.21528575 | 4.6077515 | 3.679441 | 2.7511305 | 391
391 | 40 | 1 | 75 | -68 | 143 | 10 | 5.231643 | 126 |  | 0.913 | 0.06 | 498 | 96 | 800 | 1807 | 14.33646 |  | 0 | #DIV/0! |  | 10 | 10 |  | 391 |  |  |  |  | 600 | 0.2988 | 0.6142 | 0.0576 | 0.0024 | [9 empty] | 2.119405 | 3.62461 | 2.62114 | 1.61767 |  |  |  |  | 391
391 | 40 | 1 | 75 | -68 | 143 | 133 | 0.3933566 | 126 |  | 1.899 | 0.56 | 160 | 140 | 900 | 3463 | 14.24386 |  | 3811 | 0.1423461 |  | 5 | 5 |  | 391 |  |  |  |  | 900 | 0.144 | 1.755 | 0.126 | 0.434 | [9 empty] | 2.2386 | 2.7222 | 2.3998 | 2.0774 |  |  |  |  | 391
392 | 40 | 2 | 68 | -67 | 135 | 68 | 2.791667 | 138 |  | 0.349 | 0.09 | 0 | 167 | 1200 | 725 | 14.62167 |  | 0 | #DIV/0! |  | 45 | 45 |  | 392 | 0.68485 | 0.0852 | 2.8125 | 138 | 600 | 0 | 0.349 | 0.1002 | -0.0102 | 0.58333 | -0.00195 | 135.6 | 131 | 1060 | 690 |  |  |  | 0.349 | 0.349 | 0.349 | 0.349 | 0.993181 | 1.403032 | 1.129798 | 0.856564 | 392
392 | 40 | 2 | 68 | -67 | 135 | 10 | 5.208333 | 138 |  | 0.661 | 0.087 | 348 | 131 | 700 | 1544 | 14.3693 |  | 0 | #DIV/0! |  | 10 | 10 |  | 392 |  |  |  |  | 600 | 0.2088 | 0.4522 | 0.0786 | 0.0084 | [9 empty] | 1.50403 | 2.55586 | 1.85464 | 1.15342 |  |  |  |  | 392
392 | 40 | 2 | 68 | -67 | 135 | 125 | 0.4166667 | 138 |  | 1.026 | 0.08 | 224 | 95 | 1000 | 2154 | 14.30533 |  | 0 | #DIV/0! |  | 45 | 45 |  | 392 |  |  |  |  | 800 | 0.1792 | 0.8468 | 0.076 | 0.004 | [9 empty] | 1.52384 | 2.20088 | 1.74952 | 1.29816 |  |  |  |  | 392
393 | 40 | 3 | 68 | -61 | 129 | 65 | 2.790698 | 150 |  | 0.435 | 0.098 | 149 | 80 | 700 | 689 | 14.64629 |  | 486 | 0.1485181 |  | 80 | 80 |  | 393 | 0.4282 | 0.0986 | 2.8125 | 150 | 600 | 0.0894 | 0.3456 | 0.048 | 0.05 | 0.3352 | 0.04808 | 155 | 84.2 | 910 | 600 |  |  |  | 0.7959525 | 1.246305 | 0.94607 | 0.645835 | 0.8036875 | 1.272175 | 0.95985 | 0.647525 | 393
393 | 40 | 3 | 68 | -61 | 129 | 10 | 5.188953 | 150 |  | 0.462 | 0.109 | 161 | 87 | 2000 | 822 | 14.5659 |  | 677 | 0.1465507 |  | 10 | 10 |  | 393 |  |  |  |  | 600 | 0.0966 | 0.3654 | 0.0522 | 0.0568 | [9 empty] | 0.8520225 | 1.338645 | 1.01423 | 0.689815 |  |  |  |  | 393
393 | 40 | 3 | 68 | -61 | 129 | 119 | 0.4360465 | 150 |  | 0.34 | 0.093 | 197 | 115 | 1500 | 744 | 14.60962 |  | 763 | 0.1459816 |  | 10 | 10 |  | 393 |  |  |  |  | 600 | 0.1182 | 0.2218 | 0.069 | 0.024 | [9 empty] | 0.8172325 | 1.412665 | 1.01571 | 0.618755 |  |  |  |  | 393
394 | 40 | 4 | 68 | -59 | 127 | 58 | 3.056102 | 162 |  | 0.369 | 0.044 | 138 | 57 | 800 | 704 | 14.63573 |  | 310 | 0.1524002 |  | 85 | 85 |  | 394 | 0.38875 | 0.0454 | 2.8125 | 162 | 600 | 0.0828 | 0.2862 | 0.0342 | 0.0098 | 0.29086 | 0.00897 | 152.75 | 58.15 | 855 | 620 |  |  |  | 0.703305 | 1.12041 | 0.84234 | 0.56427 | 0.752546875 | 1.21423375 | 0.9064425 | 0.59865125 | 394
394 | 40 | 4 | 68 | -59 | 127 | 10 | 5.182087 | 162 |  | 0.398 | 0.038 | 85 | 40 | 600 | 775 | 14.5912 |  | 268 | 0.1540498 |  | 5 | 5 |  | 394 |  |  |  |  | 600 | 0.051 | 0.347 | 0.024 | 0.014 | [9 empty] | 0.6039125 | 0.860825 | 0.68955 | 0.518275 |  |  |  |  | 394
394 | 40 | 4 | 68 | -59 | 127 | 117 | 0.4429134 | 162 |  | 0.552 | 0.061 | 312 | 77 | 1450 | 1251 | 14.42198 |  | 0 | #DIV/0! |  | 10 | 10 |  | 394 |  |  |  |  | 800 | 0.2496 | 0.3024 | 0.0616 | -0.0006 | [9 empty] | 1.24542 | 2.18844 | 1.55976 | 0.93108 |  |  |  |  | 394
395 | 40 | 5 | 63 | -59 | 122 | 61 | 2.8125 | 174 |  | 0.572 | 0.1 | 287 | 80 | 1450 | 1545 | 14.36915 |  | 740 | 0.146121 |  | 85 | 85 | errorneous current measurement!!! | 395 | 0.54805 | 0.09135 | 2.8125 | 174 | 900 | 0.2583 | 0.3137 | 0.072 | 0.028 | 0.317905 | 0.02607 | 261.6 | 74.8 | 1342.5 | 855 |  |  |  | 1.1811575 | 2.048615 | 1.47031 | 0.892005 | 1.108591 | 1.899277 | 1.372153 | 0.845029 | 395
395 | 40 | 5 | 63 | -59 | 122 | 10 | 5.163934 | 174 |  | 0.263 | 0.027 | 121 | 40 | 900 | 586 | 14.73312 |  | 0 | #DIV/0! |  | 5 | 5 |  | 395 |  |  |  |  | 600 | 0.0726 | 0.1904 | 0.024 | 0.003 | [9 empty] | 0.5561225 | 0.921845 | 0.67803 | 0.434215 |  |  |  |  | 395
395 | 40 | 5 | 63 | -59 | 122 | 112 | 0.4610656 | 174 |  | 0.487 | 0.05 | 116 | 48 | 650 | 1014 | 14.48661 |  | 343 | 0.1513785 |  | 10 | 10 |  | 395 |  |  |  |  | 600 | 0.0696 | 0.4174 | 0.0288 | 0.0212 | [9 empty] | 0.76801 | 1.11862 | 0.88488 | 0.65114 |  |  |  |  | 395
397 | 40 | 7 | 66 | -59 | 125 | 62 | 2.79 | 198 |  | 1.427 | 0.136 | 567 | 82 | 1100 | 2259 | 14.29779 |  | 604 | 0.1471585 |  | 65 | 65 | three distinct spectra on one single tile… | 397 | 1.0345 | 0.1018 | 2.8125 | 198 | 1200 | 0.6804 | 0.7466 | 0.0984 | 0.0376 | 0.56304 | 0.03094 | 412.1 | 63.5 | 965 | 1000 |  |  |  | 2.4603575 | 4.174115 | 3.03161 | 1.889105 | 1.80861225 | 3.0541845 | 2.223803 | 1.3934215 | 397
397 | 40 | 7 | 66 | -59 | 125 | 10 | 0.45 | 198 |  | 0.321 | 0.064 | 307 | 78 | 3500 | 0 | #DIV/0! |  | 0 | #DIV/0! |  | 5 | 5 | three distinct spectra on one single tile… | 397 |  |  |  |  | 800 | 0.2456 | 0.0754 | 0.0624 | 0.0016 | [9 empty] | 1.0033075 | 1.931215 | 1.31261 | 0.694005 |  |  |  |  | 397
397 | 40 | 7 | 66 | -59 | 125 | 115 | 5.175 | 198 |  | 0.303 | 0.034 | 94 | 21 | 250 | 428 | 14.94538 |  | 152 | 0.1630305 |  | 30 | 30 | three distinct spectra on one single tile… | 397 |  |  |  |  | 600 | 0.0564 | 0.2466 | 0.0126 | 0.0214 | [9 empty] | 0.530715 | 0.81483 | 0.62542 | 0.43601 |  |  |  |  | 397
398 | 40 | 8 | 66 | -63 | 129 | 65 | 2.790698 | 210 |  | 0.996 | 0.092 | 578 | 37 | 2000 | 2486 | 14.28365 |  | 567 | 0.1475251 |  | 45 | 45 |  | 398 | 0.6742 | 0.06085 | 2.8125 | 210 | 800 | 0.4624 | 0.5336 | 0.0296 | 0.0624 | 0.37861 | 0.03202 | 384.45 | 39.3 | 1127.5 | 710 |  |  |  | 2.280605 | 4.02761 | 2.86294 | 1.69827 | 1.540610125 | 2.70261025 | 1.9279435 | 1.15327675 | 398
398 | 40 | 8 | 66 | -63 | 129 | 10 | 5.188953 | 210 |  | 0.306 | 0.023 | 133 | 29 | 150 | 603 | 14.71678 |  | 171 | 0.160773 |  | 45 | 45 |  | 398 |  |  |  |  | 600 | 0.0798 | 0.2262 | 0.0174 | 0.0056 | [9 empty] | 0.6281925 | 1.030185 | 0.76219 | 0.494195 |  |  |  |  | 398
398 | 40 | 8 | 66 | -63 | 129 | 119 | 0.4360465 | 210 |  | 0.883 | 0.091 | 645 | 96 | 1600 | 2087 | 14.31054 |  | 564 | 0.1475569 |  | 10 | 10 |  | 398 |  |  |  |  | 800 | 0.516 | 0.367 | 0.0768 | 0.0142 | [9 empty] | 2.3165125 | 4.266025 | 2.96635 | 1.666675 |  |  |  |  | 398
399 | 40 | 9 | 72 | -64 | 136 | 68 | 2.8125 | 222 |  | 2.875 | 0.144 | 950 | 94 | 300 | 3707 | 14.23719 |  | 0 | #DIV/0! |  | 40 | 40 | much Mo! | 399 | 1.786 | 0.0992 | 2.8125 | 222 | 1200 | 1.14 | 1.735 | 0.1128 | 0.0312 | 1.1746 | 0.03854 | 602 | 59.8 | 700 | 900 |  |  |  | 4.606375 | 7.47775 | 5.5635 | 3.64925 | 2.994145 | 4.81369 | 3.60066 | 2.38763 | 399
399 | 40 | 9 | 72 | -64 | 136 | 10 | 5.211397 | 222 |  | 0.526 | 0.028 | 170 | 29 | 100 | 630 | 14.69262 |  | 0 | #DIV/0! |  | 20 | 20 |  | 399 |  |  |  |  | 700 | 0.119 | 0.407 | 0.0203 | 0.0077 | [9 empty] | 0.920825 | 1.43465 | 1.0921 | 0.74955 |  |  |  |  | 399
399 | 40 | 9 | 72 | -64 | 136 | 126 | 0.4136029 | 222 |  | 1.327 | 0.09 | 470 | 41 | 1400 | 2597 | 14.27763 |  | 507 | 0.1482309 |  | 40 | 40 |  | 399 |  |  |  |  | 700 | 0.329 | 0.998 | 0.0287 | 0.0613 | [9 empty] | 2.418575 | 3.83915 | 2.8921 | 1.94505 |  |  |  |  | 399
400 | 40 | 10 | 73 | -71 | 144 | 72 | 2.8125 | 234 |  | 4.67 | 0.176 | 1465 | 105 | 700 | 10406 | 14.17607 |  | 861 | 0.1454697 |  | 65 | 65 | very much Mo!!! | 400 | 3.76955 | 0.16065 | 2.8125 | 234 | 1300 | 1.9045 | 2.7655 | 0.063 | 0.113 | 2.413395 | 0.10458 | 1121.15 | 89.85 | 560 | 1090 |  |  |  | 7.1934625 | 11.621425 | 8.66945 | 5.717475 | 5.802070875 | 9.19074675 | 6.9316295 | 4.67251225 | 400
400 | 40 | 10 | 73 | -71 | 144 | 10 | 0.390625 | 234 |  | 1.01 | 0.088 | 312 | 78 | 0 | 2202 | 14.30179 |  | 625 | 0.1469694 |  | 20 | 20 |  | 400 |  |  |  |  | 700 | 0.2184 | 0.7916 | 0.0546 | 0.0334 | [9 empty] | 1.73462 | 2.67764 | 2.04896 | 1.42028 |  |  |  |  | 400
400 | 40 | 10 | 73 | -71 | 144 | 134 | 5.234375 | 234 |  | 3.547 | 0.191 | 710 | 40 | 700 | 7422 | 14.18969 |  | 1164 | 0.1444268 |  | 15 | 15 | very much Mo, N-15, Inconel in peak!!! | 400 |  |  |  |  | 700 | 0.497 | 3.05 | 0.028 | 0.163 | [9 empty] | 5.195975 | 7.34195 | 5.9113 | 4.48065 |  |  |  |  | 400
71 | 8 | 1 | 73 | -70 | 143 | 0 | 180 | 126 |  | 0.247 | 0.246 | 129 | 74 | 2900 | 459 | 14.8925 | 0.1469694 | 578 | 0.1474113 |  | 33 | 33 |  | 71 | 0.27852 | 0.33858 | 182.8125 | 126 | 800 | 0.1032 | 0.1438 | 0.02732308 | 0.2186769 | 0.131736 | 0.2886434 | 183.48 | 75.57 | 3349.5 | 792 |  |  |  | 0.5337025 | 0.923605 | 0.66367 | 0.403735 | 0.6863043 | 1.2408726 | 0.8711604 | 0.5014482 | 71
71 | 8 | 1 | 73 | -70 | 143 | -50 | 178.0332 | 126 |  | 0.261 | 0.324 | 326 | 63 | 4000 | 535 | 14.78822 | 0.1469694 | 796 | 0.1457953 |  | 33 | 33 |  | 71 |  |  |  |  | 800 | 0.2608 | 0.0002 | 0.0504 | 0.2736 | [9 empty] | 0.985535 | 1.97087 | 1.31398 | 0.65709 |  |  |  |  | 71
71 | 8 | 1 | 73 | -70 | 143 | 63 | 182.4781 | 126 |  | 0.336 | 0.456 | 101 | 92 | 3250 | 488 | 14.84897 | 0.1469694 | 949 | 0.1450991 |  | 33 | 33 |  | 71 |  |  |  |  | 800 | 0.0808 | 0.2552 | 0.0736 | 0.3824 | [9 empty] | 0.5604725 | 0.865745 | 0.66223 | 0.458715 |  |  |  |  | 71
79 | 8 | 9 | 68 | -64 | 132 | 0 | 180 | 222 |  | 0.126 | 0.062 | 200 | 34 | 1700 | 312 | 15.23323 | 0.1469694 | 199 | 0.1581933 |  | 33 | 33 |  | 79 | 0.09273 | 0.03729 | 182.8125 | 222 | 700 | 0.14 | -0.014 | 0.01098462 | 0.05101538 | 0.013464 | 0.02376508 | 121.11 | 27.72 | 1336.5 | 627 |  |  |  | 0.5905 | 1.195 | 0.792 | 0.389 | 0.379518975 | 0.74557395 | 0.5015373 | 0.25750065 | 79
79 | 8 | 9 | 68 | -64 | 132 | -50 | 177.8693 | 222 |  | 0.074 | 0.019 | 87 | 13 | 1150 | 119 | 16.8533 | 0.1469694 | 55 | 0.1954017 |  | 33 | 33 |  | 79 |  |  |  |  | 600 | 0.0522 | 0.0218 | 0.0078 | 0.0112 | [9 empty] | 0.2847575 | 0.547715 | 0.37241 | 0.197105 |  |  |  |  | 79
79 | 8 | 9 | 68 | -64 | 132 | 58 | 182.4716 | 222 |  | 0.081 | 0.032 | 80 | 37 | 1200 | 308 | 15.24689 | 0.1469694 | 158 | 0.1622625 |  | 33 | 33 |  | 79 |  |  |  |  | 600 | 0.048 | 0.033 | 0.0222 | 0.0098 | [9 empty] | 0.2748 | 0.5166 | 0.3554 | 0.1942 |  |  |  |  | 79
172 | 16 | 2 | 67 | -68 | 135 | 0 | 135 | 138 |  | 0.175 | 0.116 | 180 | 37 | 900 | 288 | 15.32065 | 0.1469694 | 294 | 0.152975 |  | 33 | 33 |  | 172 | 0.21615 | 0.14157 | 137.8125 | 138 | 700 | 0.126 | 0.049 | 0.01195385 | 0.1040462 | 0.055176 | 0.1150532 | 192.06 | 37.29 | 1023 | 825 |  |  |  | 0.59305 | 1.1371 | 0.7744 | 0.4117 | 0.63567735 | 1.2161787 | 0.8291778 | 0.4421769 | 172
172 | 16 | 2 | 67 | -68 | 135 | -50 | 132.9167 | 138 |  | 0.162 | 0.102 | 182 | 39 | 900 | 377 | 15.05075 | 0.1469694 | 290 | 0.1531283 |  | 33 | 33 |  | 172 |  |  |  |  | 900 | 0.1638 | -0.0018 | 0.0351 | 0.0669 | [9 empty] | 0.548295 | 1.09839 | 0.73166 | 0.36493 |  |  |  |  | 172
172 | 16 | 2 | 67 | -68 | 135 | 57 | 137.375 | 138 |  | 0.318 | 0.211 | 220 | 37 | 1300 | 345 | 15.13227 | 0.1469694 | 403 | 0.149938 |  | 33 | 33 |  | 172 |  |  |  |  | 900 | 0.198 | 0.12 | 0.0333 | 0.1777 | [9 empty] | 0.78495 | 1.4499 | 1.0066 | 0.5633 |  |  |  |  | 172
180 | 16 | 10 | 72 | -72 | 144 | 0 | 135 | 234 |  | 0.016 | 0.042 | 70 | 70 | 2100 | 412 | 14.97571 | 0.1469694 | 181 | 0.159765 |  | 33 | 33 |  | 180 | 0.00528 | 0.01386 | 137.8125 | 234 | 800 | 0.056 | -0.04 | 0.02584615 | 0.01615385 | -0.0132 | 0.005330769 | 88.77 | 65.67 | 1716 | 264 |  |  |  | 0.171575 | 0.38315 | 0.2421 | 0.10105 | 0.255107325 | 0.52341465 | 0.3445431 | 0.16567155 | 180
180 | 16 | 10 | 72 | -72 | 144 | -50 | 133.046875 | 234 |  | 0 | 0 | 90 | 60 | 1800 | 0 | #DIV/0! | 0.1469694 | 0 | #DIV/0! |  | 33 | 33 |  | 180 |  |  |  |  | 0 | 0 | 0 | 0 | 0 | [9 empty] | 0.272025 | 0.54405 | 0.3627 | 0.18135 |  |  |  |  | 180
180 | 16 | 10 | 72 | -72 | 144 | 62 | 137.421875 | 234 |  | 0 | 0 | 109 | 69 | 1300 | 0 | #DIV/0! | 0.1469694 | 0 | #DIV/0! |  | 33 | 33 |  | 180 |  |  |  |  | 0 | 0 | 0 | 0 | 0 | [9 empty] | 0.3294525 | 0.658905 | 0.43927 | 0.219635 |  |  |  |  | 180
628 | 61 | 8 | 66 | -74 | 140 | 0 | -118.125 | 210 |  | 0.179 | 0.055 | 320 | 47 | 5100 | 519 | 14.80769 | 0.1469694 | 278 | 0.1536135 |  | 33 | 33 |  | 628 | 0.07623 | 0.02277 | -115.3125 | 210 | 700 | 0.224 | -0.045 | 0.01518462 | 0.03981538 | 0.00231 | 0.01775908 | 227.7 | 54.78 | 2871 | 231 |  |  |  | 0.9222 | 1.8894 | 1.2446 | 0.5998 | 0.69053325 | 1.3787565 | 0.919941 | 0.4611255 | 628
628 | 61 | 8 | 66 | -74 | 140 | -50 | -120.1339 | 210 |  | 0.052 | 0.014 | 70 | 19 | 600 | 216 | 15.69383 | 0.1469694 | 78 | 0.1811643 |  | 33 | 33 |  | 628 |  |  |  |  | 0 | 0 | 0.052 | 0 | 0.014 | [9 empty] | 0.263575 | 0.47515 | 0.3341 | 0.19305 |  |  |  |  | 628
628 | 61 | 8 | 66 | -74 | 140 | 56 | -115.875 | 210 |  | 0 | 0 | 300 | 100 | 3000 | 0 | #DIV/0! | 0.1469694 | 0 | #DIV/0! |  | 33 | 33 |  | 628 |  |  |  |  | 0 | 0 | 0 | 0 | 0 | [9 empty] | 0.90675 | 1.8135 | 1.209 | 0.6045 |  |  |  |  | 628
231 | 24 | 1 |  |  | 144 | 0 | 90 | 126 |  | 0.47 | 0.32 | 300 | 100 | 1000 | [9 empty] | 231 | [26 empty] | 231
231 | 24 | 1 |  |  | 144 | -56 | 87.8125 | 126 |  | 0.68 | 0.555 | 250 | 180 | 1000 | [9 empty] | 231 | [26 empty] | 231
231 | 24 | 1 |  |  | 144 | 56 | 92.1875 | 126 |  | 0.45 | 0.345 | 200 | 50 | 1200 | [9 empty] | 231 | [26 empty] | 231
330 | 33 | 10 |  |  | 144 | 0 | 39.375 | 234 |  | 1.35 | 0.35 | 800 | 80 | 5500 | [9 empty] | 330 | [26 empty] | 330
330 | 33 | 10 |  |  | 144 | -56 | 37.1875 | 234 |  | 2.2 | 0.39 | 1500 | 190 | 10000
330 | 33 | 10 |  |  | 144 | 56 | 41.5625 | 234 |  | 1.29 | 0.33 | 3100 | 150 | 0
350 | 35 | 10 |  |  | 144 | 0 | 28.125 | 234 |  | 0.4 | 0.075 | 100 | 70 | 500
350 | 35 | 10 |  |  | 144 | -56 | 25.9375 | 234 |  | 0.22 | 0.042 | 90 | 40 | 200
350 | 35 | 10 |  |  | 144 | 56 | 30.3125 | 234 |  | 0.268 | 0.036 | 100 | 35 | 200
[47 empty] | 0.7549767 | 1.28841 | 0.9327878 | 0.5771656
[10 empty] | 0.3405296 | 0.08253893 |  |  | 1522.376 | [9 empty] | DED area | total moved Mo | W surf | Nr. tiles |  | Peak width | Mo BG |  |  |  | inj. Mo moved | W moved | Av. Mo BG | Av. W BG | Av. Ni BG | [6 empty] | Mo with BG subtraction |  | 39257.56 | 59304.29 | 45939.8 | 32575.32
[24 empty] | 86713.6 | 32522.37 | 7899.464 | 94 |  | 736.0129 | 13303 |  |  |  | 19219.37 | 4286.722 | 176.6068 | 52.84788 | 1493.485 | [6 empty] | Mo depos. |  | 65466.75 | 111722.7 | 80885.38 | 50048.11 | E15
[24 empty] | Fraction |  |  | 0.146875 |  |  | 0.4090415 |  |  |  | 0.5909585 | [10 empty] | rel. inj. % |  | 11.48539 | 19.60047 | 14.19042 | 8.78037 | %
|  |  | 1 | [6 empty] | 4.67 |  | 179.6601 | [17 empty] | 0.126038 |  |  |  | inj. Mo found | [10 empty] | rel. inj. % - BG |  | 6.887292 | 10.40426 | 8.059615 | 5.714969
|  |  | 1 | [30 empty] | 0.03371819 | [13 empty] | 0.6839067
1
1
1
1
1
1
1
1
1
1
1
1
1
|  |  | 1 | [36 empty] | angle | 240 | deg
|  |  | 1 | [36 empty] | Mo | 5.48342 | E15/cm2
[40 empty] | int | 13446.11
Elements considered for all spectra:
C, O, Ni (Inconel surrogate), Mo, W
Elements considered for many spectra:
B, C, N, O, Ni, Mo, W
Elements considered for several spectra:
B, N, O, F, Na, Al, Cl, Ca, Ti, Ni, Mo, W
1E15/cm2
1E15/cm2
1E15/cm2
1E15/cm2
1E15/cm2
1E15/cm2
ppm
ppm
ppm
ppm
ppm
ppm
Note on E1: Armin Weckmann: higher value - z axis oriented against altitude. Scale in mm.
Note on F1: Armin Weckmann: Lower (sometimes negative) number. Scale in mm.
Note on G1: Armin Weckmann: Scale in mm
Note on I1: Armin Weckmann: with respect to the upper edge. Bold: toroidally on the right side (i.e. downstream). Scale in mm.
Note on J1: Armin Weckmann: toroidal position in the machine (r=0,49m). Takes actual z position on the tile into consideration (unless no tile orientation, then mean value!). Scale in degrees.
Note on K1: Armin Weckmann: Poloidal position in the machine (r=0,49m). Measurements along tor. axis, so all pol. positions on one tile are the same. Scale in degrees.
Note on O1: Armin Weckmann: Concentration in peaks. If 0, no peak occured. Scale in 1E15/cm2.
Note on P1: Armin Weckmann: Concentration in peaks. If bold, the concentration actually drops at outer edge! Scale in 1E15/cm2.
Note on R1: Armin Weckmann: Mo background level - This does not necessarily mean a continuum! A change is just not traceable until the Ni edge. Hence, scale is in ppm instead.
Note on S1: Armin Weckmann: Scale in ppm.
Note on T1: Armin Weckmann: Nickel background is used as surrogate for Inconel component caused background. Scale in ppm.
Note on V1: Armin Weckmann: Counts in Mo peaks, W counts are subtracted! 0 means either no peak or "negative" peak.
Note on W1: Armin Weckmann: Error on Mo peak concentration, given in %. Assumption: Other errors from RBS and from fitting, 20 and 10%, respectively.
Note on AA1: Armin Weckmann: For sorting: 1 - single meas. point av - average x - not trusted
Note on AB1: Armin Weckmann: How representative is the measured area for the whole tile? Given in %.
Note on AC1: Armin Weckmann: How representative is the measured area for the whole tile? Given in %.
Note on AF1: Armin Weckmann: Weighted sum of Mo peak concentration in 1E15/cm2
Note on AH1: Armin Weckmann: average toroidal position respective to the gas inlet, for the whole tile.
Note on AK1: Armin Weckmann: in 1E15/cm2
Note on AL1: Armin Weckmann: Mo background amount in the peak position (depth scale) in 1E15/cm2 - to be subtracted from "Mo peak"
Note on AM1: Armin Weckmann: corrected Mo peak value: Peak value minus Mo background in the peak - in 1E15/cm2
Note on AN1: Armin Weckmann: W background amount in the peak position (depth scale) in 1E15/cm2 - to be subtracted from "W peak"
Note on AO1: Armin Weckmann: corrected W peak value: Peak value minus W background in the peak - in 1E15/cm2
Note on AQ1: Armin Weckmann: Corrected Mo peak (Mo peak - BG under peak), weighted and summed up per tile. [1E15/cm2]
Note on AS1: Armin Weckmann: Corrected W peak concentration (W peak - W background under the peak), weighted and summed up per tile. [1E15/cm2]
Note on AU1: Armin Weckmann: Mo background behind peak, weighted and summed up per tile. [ppm]
Note on AV1: Armin Weckmann: W background behind the peak, weighted and summed up. [ppm]
Note on AW1: Armin Weckmann: Ni background, proxy for Inconel background, weighted and summed up. [ppm]
Note on BO1: Armin Weckmann: Assuming that the deposition is 1,5nm/s and the Mo of the experiment is actually also buried in the background. Hence, this value is the peak value + the background value integrated from behind the peak until the depth deposited in the experiment (growth rate*experimental time*31 discharges).
Note on BV1: Armin Weckmann: If deposition on bumper is 1nm/s, then RBS can just assess the whole deposited Mo concentration...
Note on T220: Armin Weckmann: very uncertain!
Note on T232: Armin Weckmann: very uncertain!
Note on T233: Armin Weckmann: very uncertain!
Note on T234: Armin Weckmann: very uncertain!
Note on T238: Armin Weckmann: very uncertain!
Note on R241: Armin Weckmann: very uncertain
Note on S241: Armin Weckmann: very uncertain
Note on T241: Armin Weckmann: very uncertain!
Note on R244: Armin Weckmann: uncertain
Note on AK249: Armin Weckmann: Mo peak: 1400 W peak: 700 - therefore factor "/2" in AL249
Note on P264: Armin Weckmann: higher error...
Note on S291: Armin Weckmann: bigger uncertainty
Note on AK313: Armin Weckmann: Mo peak: 1300 W peak: 600 - therefore factor 6/13 in AL310
Note on AE341: Armin Weckmann: DED tile area, based on phi=[120,240], theta=360, r=49cm, R=175cm. Area given in cm2
Note on AF341: Armin Weckmann: Amount of Mo moved during the experiment, i.e. all the Mo in the position of the Mo peak. In 1E15
Note on AK341: Armin Weckmann: average peak width in 1E15/cm2
Note on AL341: Armin Weckmann: Average Mo background in the peak [1E15] - i.e. machine (liner) originated Mo moved during experiment.
Note on AQ341: Armin Weckmann: Amount of Mo from MoF6 injection on DED 1E15
Note on AS341: Armin Weckmann: W moved during the MoF6 injection, JUST BECAUSE of the injection, in 1E15
Note on AU341: Armin Weckmann: due to former experiments with Mo, Inconel liner. In ppm
Note on AV341: Armin Weckmann: due to previous W limiter experiments, WF6 injection etc. In ppm
Note on AW341: Armin Weckmann: Due to Inconel liner. In ppm
Note on AE343: Armin Weckmann: Fraction of respective units to total (tiles, injected amount etc.)
Note on AQ345: Armin Weckmann: Fraction of injected Mo from MoF6 experiment, assuming 5,7E20 injected MoF6 molecules from MoI line

## Calibration
Calibration 20.3.2015
ADC0 | Energy
Element | edge | energy
C | 174 | 511.7
O | 262 | 731.9
Be
W | 734 | 1835.9
Mo | 676 | 1697.2
Si | 436 | 1137.6
ADC0+3 | p*sr
Element | cts | p*sr
C | 4497 | 34050000000
SiO | 2962 | 26300000000
W | 419 | 2626000000
Mo | 715 | 4447000000
calculate p*sr
cts | 6549
p*sr | 52392000000
[8 empty] | ADC3 |  |  | p/sr | livetime
Calibration 29.6.15 |  | ADC1 | [5 empty] | Element | counts | p/sr | 287000000000 | 460
Element | edge | energy (keV) | [5 empty] | C | 476025 | 110100000000 | 318300000000 | 590
C | 81 | 511.7 | [5 empty] | Si | 194051 | 34390000000 | 263200000000 | 480
O |  | 731.9 | [5 empty] | Mo | 141109 | 15220000000 | 375500000000 | 730
Mo | 329 | 1697.2 | [5 empty] | W | 75432 | 5794000000
Si | 215 | 1137.6
W | 358 | 1835.9
Noise calculator
[8 empty] | "counts" | 622253
[8 empty] | "p/sr" | 132387437015
EPS | 1.7.15 | on LL1
2MeV protons
Calibration | [8 empty] | ADC3
Element | energy (keV) |  | ADC0 | ADC1 |  |  |  |  | counts | p/sr
C | 1436.8 |  | 238 | 214 |  |  |  | C | 3641 | 11510000000
Cu | 1879.1 |  | 316 | 284 |  |  |  | Be | 11358 | 43180000000
Be | 1286.1 |  | 211 | 190 |  |  |  | Cu | 3135 | 7491000000
Mo | 1919.1 |  | 321 | 290 |  |  |  | Mo | 6013 | 17400000000
W | 1957.4 |  | 328 | 296 |  |  |  | W | 3255 | 6193000000
[8 empty] | Si | 11002 | 36930000000
p/sr calculator
counts
[8 empty] | p/sr | 0
2017-04-20 | RBS
ADC0 | # | keV |  |  |  | Spektrum | ADC1 | p*sr
C | 87 | 512 |  |  |  | C | 2529 | 48100000000
O | 141 | 732 |  |  |  | AlO | 4157 | 80790000000
Al | 229 | 1111 |  |  |  | Ms63 | 4515 | 68490000000
Cu | 327 | 1561 |  |  |  | Zr | 3217 | 52300000000
Zn | 330 | 1572 |  |  |  | Mo | 1624 | 23730000000
Zr | 354 | 1683 |  |  |  | W | 767 | 9724000000
Mo | 358 | 1697 |  |  |  | CALCULATOR
W | 389 | 1836 |  |  |  | ADC1 counts |  | 18106
[6 empty] | p*sr |  | 308164120000
2017-04-21
| ADC0 | keV |  |  |  | ADC3 | p*sr
W | 202 | 2625 |  |  | C | 33420 | 506800000000
9Be(3He,p0)11B | 783 | 9848 |  |  | W | 1760 | 14220000000
9Be(3He,p1)11B | 638 | 8038 |  |  | Be | 1289 | 142500000000
D(3He,p)4He | 902 | 11424
12C(3He,p0)14N | 443 | 5618
12C(3He,p1)14N | 283 | 3635 |  |  | AlO | 23115 | 68200000000
Al | 137 | 1800
O | 98 | 1322 |  |  | Calculator
[5 empty] | ADC3 | 90187
[5 empty] | p*sr | 1378959230000
BEWARE: Signal comes from noise - current integrator was not connected!

## for python plot
Θ aver. | φ | Mo corr. tot. | W corr. tot. | Mo back tot. | W back tot. | Ni back tot. | row | line
222.1875 | 174 | 0.1156 | 0.0234 | 225.5 | 0 | 0 | 1 | 5
194.0625 | 174 | 0.21015 | 0.09545 | 181 | 0 | 0 | 6 | 5
188.4375 | 162 | 0.2084 | 0.15035 | 119.25 | 0 | 0 | 7 | 4
188.4375 | 174 | 0.1418 | 0.0193 | 158 | 41 | 1160 | 7 | 5
149.0625 | 174 | 0.1092 | 0.0493 | 205 | 41 | 755 | 14 | 5
149.0625 | 186 | 0.3834 | 0.02495 | 216 | 45 | 1600 | 14 | 6
143.4375 | 162 | 0.2261 | -0.05235 | 152.2 | 119.3 | 2450 | 15 | 4
143.4375 | 174 | 0.266 | -0.0354 | 46 | 88.6 | 1800 | 15 | 5
126.5625 | 186 | 0.07101 | 0.02976 | 199.8 | 44.3 | 1593 | 18 | 6
120.9375 | 126 | 0.12384 | 0.0463 | 8.9 | 140.5 | 1482 | 19 | 1
120.9375 | 150 | 0.20638 | 0.07556 | 294.5 | 89 | 1035 | 19 | 3
120.9375 | 174 | 0.1795333 | 0.02908333 | 258.1667 | 75.83333 | 1763.333 | 19 | 5
120.9375 | 198 | 0.09353 | 0.01805 | 53.45 | 15.75 | 752.5 | 19 | 7
120.9375 | 222 | 0.11872 | -0.000175 | 92.9 | 33.05 | 910 | 19 | 9
137.8125 | 186 | 0.03694 | 0.04424 | 222.8 | 31.05 | 1825 | 16 | 6
115.3125 | 186 | 0.06672 | 0.05373 | 219.7 | 62.3 | 2028 | 20 | 6
104.0625 | 174 | 0.14032 | 0.05186 | 207 | 60.6 | 1587 | 22 | 5
104.0625 | 186 | 0.04443 | 0.07298 | 164.2 | 21.3 | 1175 | 22 | 6
98.4375 | 162 | 0.07282 | 0.06543 | 162.9 | 23.3 | 1030 | 23 | 4
154.6875 | 138 | -0.0134 | 0.0024 | 32 | 151.6 | 4143 | 13 | 2
154.6875 | 162 | -0.0843 | 0.06451 | 230 | 52.65 | 4790 | 13 | 4
154.6875 | 186 | -0.00588 | 0.00918 | 179.55 | 41.7 | 1870 | 13 | 6
154.6875 | 210 | 0.03212 | 0.02998 | 100.8 | 64 | 2680 | 13 | 8
120.9375 | 138 | 0.09288 | 0.05298 | 182.85 | 41.95 | 1055 | 19 | 2
120.9375 | 162 | -0.01336 | -0.00656 | 225.8 | 61.4 | 1990 | 19 | 4
120.9375 | 186 | 0.056615 | 0.002195 | 194.95 | 39.6 | 1787.5 | 19 | 6
120.9375 | 210 | -0.0211 | 0.0114 | 161.3 | 52 | 2640 | 19 | 8
120.9375 | 234 | -0.17838 | 0.05356 | 178.3 | 62.8 | 3140 | 19 | 10
98.4375 | 174 | 0.09483333 | 0.01776667 | 159.3333 | 43.5 | 1083.333 | 23 | 5
92.8125 | 162 | 0.15699 | 0.04413 | 248.3 | 59.5 | 1060 | 24 | 4
92.8125 | 174 | 0.06896667 | 0.0161 | 247.6667 | 39 | 1495 | 24 | 5
70.3125 | 174 | 0.17113 | 0.02904 | 219.9 | 54.6 | 1035 | 28 | 5
64.6875 | 162 | 0.19755 | 0.13375 | 60.5 | 63.5 | 1010 | 29 | 4
64.6875 | 174 | 0.18771 | 0.04451 | 180.8 | 79.65 | 1958.5 | 29 | 5
14.0625 | 174 | 0.25142 | 0.02019 | 151.4 | 18.3 | 835 | 38 | 5
8.4375 | 162 | 0.69994 | 0.02882 | 157 | 33 | 890 | 39 | 4
8.4375 | 174 | 0.6544333 | 0.04186667 | 143.8333 | 23.5 | 1016.667 | 39 | 5
2.8125 | 186 | 0.216605 | 0.010645 | 111.4 | 21.3 | 575 | 40 | 6
-2.8125 | 186 | 0.96748 | 0.0321 | 172.4 | 28.2 | 980 | 41 | 6
-8.4375 | 186 | 0.81552 | 0.04422 | 209.3 | 18.3 | 1120 | 42 | 6
-14.0625 | 186 | 0.71883 | 0.02597 | 124.1 | 34.9 | 990 | 43 | 6
-19.6875 | 186 | 0.37896 | 0.04042 | 168.6 | 17.8 | 875 | 44 | 6
-25.3125 | 126 | 0.278235 | 0.133285 | 212.55 | 75.85 | 1035 | 45 | 1
-25.3125 | 138 | 0.270575 | 0.040375 | 99.25 | 83.75 | 1487.5 | 45 | 2
-25.3125 | 150 | 0.16581 | 0.008165 | 93.45 | 45.6 | 1270 | 45 | 3
-25.3125 | 162 | 0.124505 | 0.01194 | 115.2 | 37.85 | 1092.5 | 45 | 4
-25.3125 | 174 | 0.09474 | 0.00258 | 128.6 | 65.95 | 1775 | 45 | 5
-25.3125 | 186 | 0.22561 | 0.01997 | 124.9 | 27.6 | 1010 | 45 | 6
-25.3125 | 198 | 0.17096 | 0.02403 | 159 | 20.1 | 763 | 45 | 7
-25.3125 | 210 | 0.17995 | 0.02153 | 209.9 | 26.2 | 1085 | 45 | 8
-25.3125 | 222 | 0.1771 | 0.0226 | 286 | 16 | 1300 | 45 | 9
-25.3125 | 234 | 0.90491 | 0.07057 | 290.6 | 30.2 | 2000 | 45 | 10
-30.9375 | 174 | 0.12854 | 0.02515 | 125.8 | 23.5 | 850 | 46 | 5
-30.9375 | 186 | 0.146555 | 0.031655 | 71.35 | 12.95 | 610 | 46 | 6
-36.5625 | 162 | 0.230475 | 0.020675 | 90.4 | 40.3 | 995 | 47 | 4
-36.5625 | 174 | 0.09471667 | 0.02390833 | 103.1667 | 23 | 833.3333 | 47 | 5
-36.5625 | 186 | 0.05886 | 0.02585 | 101.2 | 17.9 | 700 | 47 | 6
-42.1875 | 186 | 0.12367 | 0.05 | 61.2 | 79.2 | 2525.6 | 48 | 6
-47.8125 | 186 | 0.00082 | 0.02794 | 118.75 | 14.55 | 740 | 49 | 6
-75.9375 | 174 | 0.06339 | 0.00913 | 89.8 | 36.15 | 820 | 54 | 5
-81.5625 | 162 | 0.03101 | 0.05097 | 87.5 | 22.15 | 790 | 55 | 4
-81.5625 | 174 | 0.022145 | 0.0275525 | 82.075 | 29.775 | 1085 | 55 | 5
-109.6875 | 174 | -0.000305 | 0.018385 | 95.15 | 27.95 | 1610 | 60 | 5
-115.3125 | 162 | 0.00379 | 0.04395 | 45.5 | 38.1 | 1750 | 61 | 4
-115.3125 | 174 | 0.02678375 | 0.02508625 | 110.1625 | 33.325 | 2008.75 | 61 | 5
216.5625 | 162 | 0.036895 | 0.01749 | 65.55 | 43.3 | 1195 | 2 | 4
216.5625 | 174 | 0.0201725 | 0.03577625 | 90.0625 | 69.575 | 2432.5 | 2 | 5
154.6875 | 126 | 0.05756 | 0.16019 | 135.05 | 81.95 | 3600 | 13 | 1
154.6875 | 150 | 0.04635 | 0.10046 | 49.7 | 59.8 | 160 | 13 | 3
154.6875 | 174 | 0.11554 | 0.26187 | 11.8 | 74.9 | 2165 | 13 | 5
154.6875 | 198 | 0.13836 | 0.05124 | 61.9 | 35.1 | 2570 | 13 | 7
154.6875 | 222 | -0.09187 | 0.07531 | 289.65 | 45.7 | 3045 | 13 | 9
154.6875 | 234 | -0.00804 | 0.24371 | 299.8 | 37.7 | 3310 | 13 | 10
64.6875 | 126 | 0.09598 | 0.18542 | 264.6 | 221.6 | 7480 | 29 | 1
64.6875 | 138 | 0.11185 | 0.19048 | 84 | 129.2 | 2205 | 29 | 2
64.6875 | 150 | 0.10745 | 0.0622 | 48.5 | 74.5 | 820 | 29 | 3
64.6875 | 186 | 0.11307 | 0.03196 | 103.1 | 28.6 | 1345 | 29 | 6
64.6875 | 198 | 0.10737 | 0.04746 | 110.9 | 28.2 | 1300 | 29 | 7
64.6875 | 210 | -0.007685 | 0.04516 | 179.55 | 32.7 | 1670 | 29 | 8
64.6875 | 222 | -0.00721 | 0.00384 | 415.3 | 137.8 | 4530 | 29 | 9
64.6875 | 234 | 0.415535 | 0.052465 | 153.65 | 165.6 | 560 | 29 | 10
30.9375 | 186 | 0.03714 | 0.02189 | 117.8 | 29.6 | 860 | 35 | 6
47.8125 | 186 | 0.02921053 | 0.009578947 | 132.5789 | 30.78947 | 642.1053 | 32 | 6
14.0625 | 186 | 0.5506842 | 0.04408947 | 196.7368 | 31.10526 | 578.9474 | 38 | 6
2.8125 | 126 | 1.82282 | 0.21999 | 460.7 | 93.95 | 805 | 40 | 1
2.8125 | 138 | 0.58333 | -0.00195 | 135.6 | 131 | 1060 | 40 | 2
2.8125 | 150 | 0.3352 | 0.04808 | 155 | 84.2 | 910 | 40 | 3
2.8125 | 162 | 0.29086 | 0.00897 | 152.75 | 58.15 | 855 | 40 | 4
2.8125 | 174 | 0.317905 | 0.02607 | 261.6 | 74.8 | 1342.5 | 40 | 5
2.8125 | 198 | 0.56304 | 0.03094 | 412.1 | 63.5 | 965 | 40 | 7
2.8125 | 210 | 0.37861 | 0.03202 | 384.45 | 39.3 | 1127.5 | 40 | 8
2.8125 | 222 | 1.1746 | 0.03854 | 602 | 59.8 | 700 | 40 | 9
2.8125 | 234 | 2.413395 | 0.10458 | 1121.15 | 89.85 | 560 | 40 | 10
Note on A1: Armin Weckmann: average toroidal position respective to the gas inlet, for the whole tile.
Note on C1: Armin Weckmann: Corrected Mo peak (Mo peak - BG under peak), weighted and summed up per tile. [1E15/cm2]
Note on D1: Armin Weckmann: Corrected W peak concentration (W peak - W background under the peak), weighted and summed up per tile. [1E15/cm2]
Note on E1: Armin Weckmann: Mo background behind peak, weighted and summed up per tile. [ppm]
Note on F1: Armin Weckmann: W background behind the peak, weighted and summed up. [ppm]
Note on G1: Armin Weckmann: Ni background, proxy for Inconel background, weighted and summed up. [ppm]

## equator
DED | row | line | edge low | high | length | z on tile | Θ | Φ | Comments on measurements | Mo peak | W peak | Mo back | W back | Ni back | Mo counts | Mo error | W counts | W error | Category | Weight | Comments on evaluation | Mo peak total | Θ aver. | φ | peak width | Mo BG | Mo peak corr. | W BG | W peak corr. | Mo corr. tot. | W corr. tot. | Mo back tot. | W back tot. | Ni back tot.
25 | 3 | 5 | 132 | 14 | 118 | 10 | 213.2733 | 174 |  | 0.07 | 0.011 | 60 |  |  | 222 | 15.65391 |  | #DIV/0! |  | 20 |  | 0.1156 | 210.9375 | 174 | 0 | 0 | 0.07 | 0 | 0.011 | 0.1156 | 0.0234 | 225.5 | 0 | 0
25 | 3 | 5 | 132 | 14 | 118 | 49 | 211.4142 | 174 |  | 0.076 | 0.013 | 190 |  |  | 614 | 14.70669 |  | #DIV/0! |  | 65 |  |  |  |  | 0 | 0 | 0.076 | 0 | 0.013
25 | 3 | 5 | 132 | 14 | 118 | 108 | 208.6017 | 174 |  | 0.348 | 0.085 | 600 |  |  | 920 | 14.52135 |  | #DIV/0! |  | 15 |  |  |  |  | 0 | 0 | 0.348 | 0 | 0.085
55 | 6 | 5 | 134 | 12 | 122 | 10 | 196.4139 | 174 |  | 0.305 | 0.065 | 200 |  |  | 1418 | 14.38931 |  | #DIV/0! |  | 5 |  | 0.21015 | 194.0625 | 174 | 0 | 0 | 0.305 | 0 | 0.065 | 0.21015 | 0.09545 | 181 | 0 | 0
55 | 6 | 5 | 134 | 12 | 122 | 61 | 194.0625 | 174 |  | 0.202 | 0.098 | 180 |  |  | 819 | 14.56743 |  | #DIV/0! |  | 90 |  |  |  |  | 0 | 0 | 0.202 | 0 | 0.098
55 | 6 | 5 | 134 | 12 | 122 | 112 | 191.7111 | 174 |  | 0.262 | 0.08 | 180 |  |  | 1116 | 14.45547 |  | #DIV/0! |  | 5 |  |  |  |  | 0 | 0 | 0.262 | 0 | 0.08
65 | 7 | 5 | 133 | 10 | 123 | 10 | 188.4375 | 174 |  | 0.12 | 0.048 | 0 | 50 | 1600 | 339 | 15.14921 |  | #DIV/0! |  | 20 |  | 0.2214 | 188.4375 | 174 | 600 | 0 | 0.12 | 0.03 | 0.018 | 0.1418 | 0.0193 | 158 | 41 | 1160
65 | 7 | 5 | 133 | 10 | 123 | 36 | 188.4375 | 174 |  | 0.291 | 0.042 | 200 | 50 | 1200 | 619 | 14.70221 |  | #DIV/0! |  | 20 |  |  |  |  | 600 | 0.12 | 0.171 | 0.03 | 0.012
65 | 7 | 5 | 133 | 10 | 123 | 62 | 188.4375 | 174 |  | 0.26 | 0.048 | 170 | 25 | 1000 | 577 | 14.74215 |  | #DIV/0! |  | 20 |  |  |  |  | 500 | 0.085 | 0.175 | 0.0125 | 0.0355
65 | 7 | 5 | 133 | 10 | 123 | 88 | 188.4375 | 174 | Special tile! | 0.196 | 0.052 | 170 | 40 | 1100 | 395 | 15.01054 |  | #DIV/0! |  | 20 |  |  |  |  | 400 | 0.068 | 0.128 | 0.016 | 0.036
65 | 7 | 5 | 133 | 10 | 123 | 113 | 188.4375 | 174 | no tile orrientation! | 0.24 | 0.015 | 250 | 40 | 900 | 466 | 14.88151 |  | #DIV/0! |  | 20 |  |  |  |  | 500 | 0.125 | 0.115 | 0.02 | -0.005
135 | 14 | 5 | 134 | 10 | 124 | 10 | 151.4214 | 174 |  | 0.385 | 0.06 | 250 | 50 | 800 | 677 | 14.65507 |  | #DIV/0! |  | 10 |  | 0.2227 | 149.0625 | 174 | 700 | 0.175 | 0.21 | 0.035 | 0.025 | 0.1092 | 0.0493 | 205 | 41 | 755
135 | 14 | 5 | 134 | 10 | 124 | 62 | 149.0625 | 174 |  | 0.212 | 0.073 | 200 | 40 | 800 | 362 | 15.08722 |  | #DIV/0! |  | 75 |  |  |  |  | 500 | 0.1 | 0.112 | 0.02 | 0.053
135 | 14 | 5 | 134 | 10 | 124 | 114 | 146.7036 | 174 |  | 0.168 | 0.075 | 200 | 40 | 500 | 357 | 15.10004 |  | #DIV/0! |  | 15 |  |  |  |  | 700 | 0.14 | 0.028 | 0.028 | 0.047
136 | 14 | 6 | 135 | 10 | 125 | 10 | 151.425 | 186 |  | 0.224 | 0.04 | 180 | 45 | 1600 | 644 | 14.68087 |  | #DIV/0! |  | 10 |  | 0.5124 | 149.0625 | 186 | 400 | 0.072 | 0.152 | 0.018 | 0.022 | 0.3834 | 0.02495 | 216 | 45 | 1600
136 | 14 | 6 | 135 | 10 | 125 | 62 | 149.085 | 186 |  | 0.567 | 0.054 | 210 | 45 | 1600 | 1022 | 14.48395 |  | #DIV/0! |  | 80 |  |  |  |  | 600 | 0.126 | 0.441 | 0.027 | 0.027
136 | 14 | 6 | 135 | 10 | 125 | 115 | 146.7 | 186 |  | 0.364 | 0.043 | 300 | 45 | 1600 | 975 | 14.50022 |  | #DIV/0! |  | 10 |  |  |  |  | 700 | 0.21 | 0.154 | 0.0315 | 0.0115
145 | 15 | 5 | 135 | 13 | 122 | 10 | 145.7889 | 174 |  | 0.049 | 0.051 | 70 | 30 | 900 | 0 | #DIV/0! |  | #DIV/0! |  | 20 | Mo peak looks strange… | 0.3118 | 143.4375 | 174 | 700 | 0.049 | 0 | 0.021 | 0.03 | 0.266 | -0.0354 | 46 | 88.6 | 1800
145 | 15 | 5 | 135 | 13 | 122 | 35 | 144.6363 | 174 |  | 0.35 | 0.065 | 80 | 95 | 2000 | 332 | 15.16972 |  | #DIV/0! |  | 20 | Mo peak looks strange… |  |  |  | 1000 | 0.08 | 0.27 | 0.095 | -0.03
145 | 15 | 5 | 135 | 13 | 122 | 61 | 143.4375 | 174 |  | 0.325 | 0.065 | 30 | 108 | 2000 | 308 | 15.24689 |  | #DIV/0! |  | 20 | Mo peak looks strange… |  |  |  | 1000 | 0.03 | 0.295 | 0.108 | -0.043
145 | 15 | 5 | 135 | 13 | 122 | 87 | 142.2387 | 174 |  | 0.366 | 0.076 | 0 | 110 | 2100 | 428 | 14.94538 |  | #DIV/0! |  | 20 | Mo peak looks strange… |  |  |  | 1200 | 0 | 0.366 | 0.132 | -0.056
145 | 15 | 5 | 135 | 13 | 122 | 111 | 141.1322 | 174 |  | 0.469 | 0.062 | 50 | 100 | 2000 | 480 | 14.86046 |  | #DIV/0! |  | 20 | Mo peak looks strange… |  |  |  | 1400 | 0.07 | 0.399 | 0.14 | -0.078
156 | 18 | 6 | 131 | 11 | 120 | 10 | 124.21875 | 186 |  | 0.216 | 0.052 | 198 | 50 | 1680 | 391 | 15.01917 |  | #DIV/0! |  | 10 |  | 0.23085 | 126.5625 | 186 | 800 | 0.1584 | 0.0576 | 0.04 | 0.012 | 0.07101 | 0.02976 | 199.8 | 44.3 | 1593
156 | 18 | 6 | 131 | 11 | 120 | 60 | 126.5625 | 186 |  | 0.215 | 0.07 | 203 | 41 | 1660 | 336 | 15.1579 |  | #DIV/0! |  | 75 |  |  |  |  | 800 | 0.1624 | 0.0526 | 0.0328 | 0.0372
156 | 18 | 6 | 131 | 11 | 120 | 110 | 128.90625 | 186 |  | 0.32 | 0.05 | 185 | 57 | 1200 | 459 | 14.8925 |  | #DIV/0! |  | 15 |  |  |  |  | 800 | 0.148 | 0.172 | 0.0456 | 0.0044
165 | 19 | 5 | 134 | 9 | 125 | 10 | 123.3 | 174 |  | 0.238 | 0.04 | 151 | 118 | 1200 | 398 | 15.00419 |  | #DIV/0! |  | 16.66667 |  | 0.3688333 | 120.9375 | 174 | 600 | 0.0906 | 0.1474 | 0.0708 | -0.0308 | 0.1795333 | 0.02908333 | 258.1667 | 75.83333 | 1763.333
165 | 19 | 5 | 134 | 9 | 125 | 30 | 122.4 | 174 |  | 0.549 | 0.1 | 370 | 85 | 3600 | 881 | 14.53791 |  | #DIV/0! |  | 16.66667 |  |  |  |  | 900 | 0.333 | 0.216 | 0.0765 | 0.0235
165 | 19 | 5 | 134 | 9 | 125 | 50 | 121.5 | 174 |  | 0.496 | 0.094 | 267 | 60 | 1300 | 761 | 14.59934 |  | #DIV/0! |  | 16.66667 |  |  |  |  | 800 | 0.2136 | 0.2824 | 0.048 | 0.046
165 | 19 | 5 | 134 | 9 | 125 | 70 | 120.6 | 174 |  | 0.342 | 0.095 | 320 | 57 | 1560 | 444 | 14.91719 |  | #DIV/0! |  | 16.66667 |  |  |  |  | 600 | 0.192 | 0.15 | 0.0342 | 0.0608
165 | 19 | 5 | 134 | 9 | 125 | 90 | 119.7 | 174 |  | 0.33 | 0.067 | 231 | 80 | 1520 | 512 | 14.81659 |  | #DIV/0! |  | 16.66667 |  |  |  |  | 600 | 0.1386 | 0.1914 | 0.048 | 0.019
165 | 19 | 5 | 134 | 9 | 125 | 110 | 118.8 | 174 |  | 0.258 | 0.1 | 210 | 55 | 1400 | 359 | 15.09487 |  | #DIV/0! |  | 16.66667 |  |  |  |  | 800 | 0.168 | 0.09 | 0.044 | 0.056
176 | 16 | 6 | 131 | 11 | 120 | 10 | 135.46875 | 186 |  | 0.15 | 0.066 | 167 | 28 | 1900 | 274 | 15.37844 |  | #DIV/0! |  | 10 |  | 0.1741 | 137.8125 | 186 | 600 | 0.1002 | 0.0498 | 0.0168 | 0.0492 | 0.03694 | 0.04424 | 222.8 | 31.05 | 1825
176 | 16 | 6 | 131 | 11 | 120 | 60 | 137.8125 | 186 |  | 0.166 | 0.063 | 222 | 31 | 1800 | 279 | 15.35716 |  | #DIV/0! |  | 85 |  |  |  |  | 600 | 0.1332 | 0.0328 | 0.0186 | 0.0444
176 | 16 | 6 | 131 | 11 | 120 | 110 | 140.15625 | 186 |  | 0.36 | 0.062 | 348 | 38 | 2100 | 680 | 14.65285 |  | #DIV/0! |  | 5 |  |  |  |  | 800 | 0.2784 | 0.0816 | 0.0304 | 0.0316
196 | 20 | 6 | 133 | 11 | 122 | 10 | 112.9611 | 186 |  | 0.27 | 0.077 | 201 | 64 | 2800 | 0 | #DIV/0! |  | #DIV/0! |  | 10 | Other elements: Ti, Ca | 0.2046 | 115.3125 | 186 | 0 | 0 | 0.27 | 0 | 0.077 | 0.06672 | 0.05373 | 219.7 | 62.3 | 2028
196 | 20 | 6 | 133 | 11 | 122 | 61 | 115.3125 | 186 |  | 0.203 | 0.1 | 238 | 67 | 2060 | 326 | 15.18798 |  | #DIV/0! |  | 80 | Other elements: Ti, Ca |  |  |  | 700 | 0.1666 | 0.0364 | 0.0469 | 0.0531
196 | 20 | 6 | 133 | 11 | 122 | 112 | 117.6639 | 186 |  | 0.152 | 0.047 | 92 | 23 | 1000 | 285 | 15.33257 |  | #DIV/0! |  | 10 |  |  |  |  | 500 | 0.046 | 0.106 | 0.0115 | 0.0355
215 | 22 | 5 | 136 | 10 | 126 | 10 | 106.4286 | 174 |  | 0.53 | 0.062 | 236 | 63 | 1800 | 437 | 14.92928 |  | #DIV/0! |  | 10 |  | 0.2796 | 104.0625 | 174 | 1000 | 0.236 | 0.294 | 0.063 | -0.001 | 0.14032 | 0.05186 | 207 | 60.6 | 1587
215 | 22 | 5 | 136 | 10 | 126 | 63 | 104.0625 | 174 |  | 0.255 | 0.088 | 194 | 60 | 1500 | 213 | 15.71459 |  | #DIV/0! |  | 80 |  |  |  |  | 600 | 0.1164 | 0.1386 | 0.036 | 0.052
215 | 22 | 5 | 136 | 10 | 126 | 116 | 101.6964 | 174 |  | 0.226 | 0.154 | 282 | 63 | 2070 | 0 | #DIV/0! |  | #DIV/0! |  | 10 |  |  |  |  | 800 | 0.2256 | 0.0004 | 0.0504 | 0.1036
216 | 22 | 6 | 130 | 8 | 122 | 10 | 101.7111 | 186 |  | 0.152 | 0.081 | 130 | 17 | 800 | 219 | 15.67361 |  | #DIV/0! |  | 10 |  | 0.14555 | 104.0625 | 186 | 800 | 0.104 | 0.048 | 0.0136 | 0.0674 | 0.04443 | 0.07298 | 164.2 | 21.3 | 1175
216 | 22 | 6 | 130 | 8 | 122 | 61 | 104.0625 | 186 |  | 0.138 | 0.089 | 167 | 21 | 1200 | 206 | 15.76527 |  | #DIV/0! |  | 85 | Considerable amounts of N-15! |  |  |  | 600 | 0.1002 | 0.0378 | 0.0126 | 0.0764
216 | 22 | 6 | 130 | 8 | 122 | 112 | 106.4139 | 186 |  | 0.261 | 0.047 | 185 | 35 | 1500 | 476 | 14.86635 |  | #DIV/0! |  | 5 | Considerable amounts of N-15! |  |  |  | 600 | 0.111 | 0.15 | 0.021 | 0.026
126 | 13 | 6 | 58 | -59 | 117 | 10 | 157.0192 | 186 |  | 0.063 | 0.016 | 101 | 10 | 1800 | 0 | #DIV/0! |  | #DIV/0! |  | 15 |  | 0.07035 | 154.6875 | 186 | 600 | 0.0606 | 0.0024 | 0.006 | 0.01 | -0.00588 | 0.00918 | 179.55 | 41.7 | 1870
126 | 13 | 6 | 58 | -59 | 117 | 59 | 154.6635 | 186 |  | 0.072 | 0.03 | 210 | 52 | 2000 | 0 | #DIV/0! |  | #DIV/0! |  | 75 |  |  |  |  | 400 | 0.084 | -0.012 | 0.0208 | 0.0092
126 | 13 | 6 | 58 | -59 | 117 | 107 | 152.3558 | 186 |  | 0.069 | 0.015 | 69 | 12 | 1000 | 80 | 18.02776 |  | #DIV/0! |  | 10 |  |  |  |  | 600 | 0.0414 | 0.0276 | 0.0072 | 0.0078
166 | 19 | 6 | 63 | -55 | 118 | 10 | 118.6017 | 186 |  | 0.055 | 0.01 | 38 | 9 | 1000 |  | #DIV/0! |  | #DIV/0! |  | 20 |  | 0.2669 | 120.9375 | 186 | 600 | 0.0228 | 0.0322 | 0.0054 | 0.0046 | 0.056615 | 0.002195 | 194.95 | 39.6 | 1787.5
166 | 19 | 6 | 63 | -55 | 118 | 59 | 120.9375 | 186 |  | 0.335 | 0.053 | 245 | 47 | 2000 |  | #DIV/0! |  | #DIV/0! |  | 75 |  |  |  |  | 1100 | 0.2695 | 0.0655 | 0.0517 | 0.0013
166 | 19 | 6 | 63 | -55 | 118 | 108 | 123.2733 | 186 |  | 0.093 | 0.057 | 72 | 51 | 1750 |  | #DIV/0! |  | #DIV/0! |  | 5 |  |  |  |  | 1000 | 0.072 | 0.021 | 0.051 | 0.006
225 | 23 | 5 | 136 | 14 | 122 | 10 | 100.7889 | 174 |  | 0.333 | 0.036 | 187 | 51 | 1000 | 331 | 15.17272 |  | #DIV/0! |  | 16.66667 |  | 0.2078333 | 98.4375 | 174 | 1000 | 0.187 | 0.146 | 0.051 | -0.015 | 0.09483333 | 0.01776667 | 159.3333 | 43.5 | 1083.333
225 | 23 | 5 | 136 | 14 | 122 | 30 | 99.8668 | 174 |  | 0.174 | 0.058 | 165 | 40 | 1000 | 193 | 15.86863 |  | #DIV/0! |  | 16.66667 |  |  |  |  | 600 | 0.099 | 0.075 | 0.024 | 0.034
225 | 23 | 5 | 136 | 14 | 122 | 50 | 98.94467 | 174 |  | 0.167 | 0.045 | 163 | 49 | 1200 | 247 | 15.50761 |  | #DIV/0! |  | 16.66667 |  |  |  |  | 600 | 0.0978 | 0.0692 | 0.0294 | 0.0156
225 | 23 | 5 | 136 | 14 | 122 | 70 | 98.02254 | 174 |  | 0.14 | 0.053 | 153 | 38 | 900 | 176 | 16.02555 |  | #DIV/0! |  | 16.66667 |  |  |  |  | 600 | 0.0918 | 0.0482 | 0.0228 | 0.0302
225 | 23 | 5 | 136 | 14 | 122 | 90 | 97.10041 | 174 |  | 0.193 | 0.067 | 140 | 41 | 1200 | 250 | 15.49193 |  | #DIV/0! |  | 16.66667 |  |  |  |  | 600 | 0.084 | 0.109 | 0.0246 | 0.0424
225 | 23 | 5 | 136 | 14 | 122 | 110 | 96.17828 | 174 |  | 0.24 | 0.033 | 148 | 42 | 1200 | 298 | 15.28257 |  | #DIV/0! |  | 16.66667 |  |  |  |  | 800 | 0.1184 | 0.1216 | 0.0336 | -0.0006
235 | 24 | 5 | 133 | 11 | 122 | 10 | 90.46107 | 174 |  | 0.159 | 0.014 | 405 | 17 | 2070 | 0 | #DIV/0! |  | #DIV/0! |  | 16.66667 |  | 0.2261667 | 92.8125 | 174 | 600 | 0.243 | -0.084 | 0.0102 | 0.0038 | 0.06896667 | 0.0161 | 247.6667 | 39 | 1495
235 | 24 | 5 | 133 | 11 | 122 | 30 | 91.3832 | 174 |  | 0.184 | 0.041 | 205 | 44 | 1100 | 220 | 15.66699 |  | #DIV/0! |  | 16.66667 |  |  |  |  | 600 | 0.123 | 0.061 | 0.0264 | 0.0146
235 | 24 | 5 | 133 | 11 | 122 | 50 | 92.30533 | 174 |  | 0.228 | 0.041 | 240 | 36 | 1200 | 295 | 15.29373 |  | #DIV/0! |  | 16.66667 |  |  |  |  | 600 | 0.144 | 0.084 | 0.0216 | 0.0194
235 | 24 | 5 | 133 | 11 | 122 | 70 | 93.22746 | 174 |  | 0.252 | 0.055 | 184 | 36 | 1100 | 237 | 15.56259 |  | #DIV/0! |  | 16.66667 |  |  |  |  | 800 | 0.1472 | 0.1048 | 0.0288 | 0.0262
235 | 24 | 5 | 133 | 11 | 122 | 90 | 94.14959 | 174 |  | 0.266 | 0.075 | 200 | 53 | 1200 | 292 | 15.30512 |  | #DIV/0! |  | 16.66667 |  |  |  |  | 800 | 0.16 | 0.106 | 0.0424 | 0.0326
235 | 24 | 5 | 133 | 11 | 122 | 110 | 95.07172 | 174 |  | 0.268 | 0.024 | 252 | 48 | 2300 | 299 | 15.2789 |  | #DIV/0! |  | 16.66667 |  |  |  |  | 500 | 0.126 | 0.142 | 0.024 | 0
295 | 28 | 5 | 138 | 17 | 121 | 10 | 72.66012 | 174 |  | 0.34 | 0.043 | 268 | 52 | 1450 | 718 | 14.62626 |  | #DIV/0! |  | 10 |  | 0.3193 | 70.3125 | 174 | 500 | 0.134 | 0.206 | 0.026 | 0.017 | 0.17113 | 0.02904 | 219.9 | 54.6 | 1035
295 | 28 | 5 | 138 | 17 | 121 | 61 | 70.28926 | 174 |  | 0.357 | 0.074 | 273 | 44 | 900 | 639 | 14.68501 |  | #DIV/0! |  | 70 |  |  |  |  | 700 | 0.1911 | 0.1659 | 0.0308 | 0.0432
295 | 28 | 5 | 138 | 17 | 121 | 111 | 67.96488 | 174 |  | 0.177 | 0.032 | 10 | 93 | 1300 | 221 | 15.66042 |  | #DIV/0! |  | 20 |  |  |  |  | 500 | 0.005 | 0.172 | 0.0465 | -0.0145
305 | 29 | 5 | 137 | 8 | 129 | 10 | 67.06395 | 174 |  | 0.222 | 0.179 | 200 | 36 | 1300 | 223 | 15.64746 |  | #DIV/0! |  | 10 |  | 0.312 | 64.6875 | 174 | 600 | 0.12 | 0.102 | 0.0216 | 0.1574 | 0.18771 | 0.04451 | 180.8 | 79.65 | 1958.5
305 | 29 | 5 | 137 | 8 | 129 | 30 | 66.19186 | 174 |  | 0.462 | 0.088 | 290 | 41 | 1500 | 348 | 15.12401 |  | #DIV/0! |  | 15 |  |  |  |  | 700 | 0.203 | 0.259 | 0.0287 | 0.0593
305 | 29 | 5 | 137 | 8 | 129 | 50 | 65.31977 | 174 |  | 0.35 | 0.083 | 180 | 97 | 2600 | 113 | 16.98516 |  | #DIV/0! |  | 15 |  |  |  |  | 700 | 0.126 | 0.224 | 0.0679 | 0.0151
305 | 29 | 5 | 137 | 8 | 129 | 70 | 64.44767 | 174 |  | 0.141 | 0.141 | 100 | 120 | 3000 | 55 | 19.54017 |  | #DIV/0! |  | 15 |  |  |  |  | 700 | 0.07 | 0.071 | 0.084 | 0.057
305 | 29 | 5 | 137 | 8 | 129 | 90 | 63.57558 | 174 |  | 0.57 | 0.092 | 190 | 100 | 1800 | 742 | 14.61086 |  | #DIV/0! |  | 15 |  |  |  |  | 700 | 0.133 | 0.437 | 0.07 | 0.022
305 | 29 | 5 | 137 | 8 | 129 | 110 | 62.70349 | 174 |  | 0.24 | 0.104 | 147 | 101 | 1100 | 257 | 15.45673 |  | #DIV/0! |  | 15 |  |  |  |  | 800 | 0.1176 | 0.1224 | 0.0808 | 0.0232
305 | 29 | 5 | 137 | 8 | 129 | 120 | 62.26744 | 174 |  | 0.169 | 0.044 | 165 | 48 | 2190 | 205 | 15.77278 |  | #DIV/0! |  | 15 |  |  |  |  | 600 | 0.099 | 0.07 | 0.0288 | 0.0152
375 | 38 | 5 | 132 | 10 | 122 | 10 | 16.41393 | 174 |  | 0.61 | 0.051 | 116 | 12 | 550 | 1392 | 14.39388 |  | #DIV/0! |  | 10 |  | 0.3574 | 14.0625 | 174 | 700 | 0.0812 | 0.5288 | 0.0084 | 0.0426 | 0.25142 | 0.02019 | 151.4 | 18.3 | 835
375 | 38 | 5 | 132 | 10 | 122 | 61 | 14.0625 | 174 |  | 0.462 | 0.043 | 122 | 13 | 600 | 1216 | 14.42996 |  | #DIV/0! |  | 30 |  |  |  |  | 700 | 0.0854 | 0.3766 | 0.0091 | 0.0339
375 | 38 | 5 | 132 | 10 | 122 | 112 | 11.71107 | 174 |  | 0.263 | 0.025 | 172 | 22 | 1000 | 673 | 14.65806 |  | #DIV/0! |  | 60 |  |  |  |  | 700 | 0.1204 | 0.1426 | 0.0154 | 0.0096
385 | 39 | 5 | 133 | 11 | 122 | 14 | 10.60451 | 174 |  | 0.686 | 0.054 | 147 | 14 | 700 | 1398 | 14.39281 |  | #DIV/0! |  | 16.66667 |  | 0.75 | 8.4375 | 174 | 600 | 0.0882 | 0.5978 | 0.0084 | 0.0456 | 0.6544333 | 0.04186667 | 143.8333 | 23.5 | 1016.667
385 | 39 | 5 | 133 | 11 | 122 | 34 | 9.682377 | 174 |  | 0.669 | 0.059 | 160 | 15 | 800 | 1298 | 14.41195 |  | #DIV/0! |  | 16.66667 |  |  |  |  | 600 | 0.096 | 0.573 | 0.009 | 0.05
385 | 39 | 5 | 133 | 11 | 122 | 54 | 8.760246 | 174 |  | 0.74 | 0.057 | 138 | 21 | 900 | 1403 | 14.39193 |  | #DIV/0! |  | 16.66667 |  |  |  |  | 700 | 0.0966 | 0.6434 | 0.0147 | 0.0423
385 | 39 | 5 | 133 | 11 | 122 | 74 | 7.838115 | 174 |  | 0.837 | 0.069 | 154 | 29 | 1100 | 1869 | 14.33005 |  | #DIV/0! |  | 16.66667 |  |  |  |  | 700 | 0.1078 | 0.7292 | 0.0203 | 0.0487
385 | 39 | 5 | 133 | 11 | 122 | 94 | 6.915984 | 174 |  | 0.918 | 0.066 | 161 | 29 | 1200 | 1515 | 14.37361 |  | #DIV/0! |  | 16.66667 |  |  |  |  | 700 | 0.1127 | 0.8053 | 0.0203 | 0.0457
385 | 39 | 5 | 133 | 11 | 122 | 114 | 5.993852 | 174 |  | 0.65 | 0.042 | 103 | 33 | 1400 | 858 | 14.54837 |  | #DIV/0! |  | 16.66667 |  |  |  |  | 700 | 0.0721 | 0.5779 | 0.0231 | 0.0189
396 | 40 | 6 | 137 | 15 | 122 | 10 | 5.163934 | 186 |  | 0.188 | 0.013 | 49 | 17 | 500 | 287 | 15.32459 |  | #DIV/0! |  | 15 |  | 0.29385 | 2.8125 | 186 | 600 | 0.0294 | 0.1586 | 0.0102 | 0.0028 | 0.216605 | 0.010645 | 111.4 | 21.3 | 575
396 | 40 | 6 | 137 | 15 | 122 | 61 | 2.8125 | 186 |  | 0.409 | 0.041 | 193 | 35 | 1000 | 653 | 14.67358 |  | #DIV/0! |  | 35 |  |  |  |  | 700 | 0.1351 | 0.2739 | 0.0245 | 0.0165
396 | 40 | 6 | 137 | 15 | 122 | 112 | 0.4610656 | 186 |  | 0.245 | 0.018 | 73 | 13 | 300 | 309 | 15.24344 |  | #DIV/0! |  | 50 |  |  |  |  | 700 | 0.0511 | 0.1939 | 0.0091 | 0.0089
406 | 41 | 6 | 136 | 13 | 123 | 13 | -5.030488 | 186 |  | 0.389 | 0.019 | 160 | 24 | 800 | 283 | 15.34065 |  | #DIV/0! |  | 10 |  | 1.0744 | -2.8125 | 186 | 700 | 0.112 | 0.277 | 0.0168 | 0.0022 | 0.96748 | 0.0321 | 172.4 | 28.2 | 980
406 | 41 | 6 | 136 | 13 | 123 | 61 | -2.835366 | 186 |  | 1.088 | 0.052 | 172 | 23 | 900 | 1768 | 14.34072 |  | #DIV/0! |  | 80 |  |  |  |  | 600 | 0.1032 | 0.9848 | 0.0138 | 0.0382
406 | 41 | 6 | 136 | 13 | 123 | 113 | -0.4573171 | 186 |  | 1.651 | 0.065 | 188 | 74 | 1800 | 2396 | 14.28893 |  | #DIV/0! |  | 10 |  |  |  |  | 700 | 0.1316 | 1.5194 | 0.0518 | 0.0132
416 | 42 | 6 | 135 | 12 | 123 | 10 | -6.082317 | 186 |  | 0.28 | 0.026 | 235 | 25 | 1000 | 402 | 14.99585 |  | #DIV/0! |  | 10 |  | 0.9626 | -8.4375 | 186 | 800 | 0.188 | 0.092 | 0.02 | 0.006 | 0.81552 | 0.04422 | 209.3 | 18.3 | 1120
416 | 42 | 6 | 135 | 12 | 123 | 62 | -8.460366 | 186 |  | 1.079 | 0.063 | 210 | 15 | 1100 | 687 | 14.64773 |  | #DIV/0! |  | 80 |  |  |  |  | 700 | 0.147 | 0.932 | 0.0105 | 0.0525
416 | 42 | 6 | 135 | 12 | 123 | 114 | -10.83841 | 186 |  | 0.714 | 0.039 | 178 | 38 | 1400 | 863 | 14.54605 |  | #DIV/0! |  | 10 |  |  |  |  | 600 | 0.1068 | 0.6072 | 0.0228 | 0.0162
426 | 43 | 6 | 137 | 13 | 124 | 10 | -11.70363 | 186 |  | 0.7 | 0.044 | 86 | 28 | 900 | 124 | 16.75247 | 26 | 0.2417882 |  | 10 |  | 0.8057 | -14.0625 | 186 | 700 | 0.0602 | 0.6398 | 0.0196 | 0.0244 | 0.71883 | 0.02597 | 124.1 | 34.9 | 990
426 | 43 | 6 | 137 | 13 | 124 | 62 | -14.0625 | 186 |  | 0.805 | 0.05 | 120 | 37 | 1000 | 881 | 14.53791 | 185 | 0.1593907 |  | 80 |  |  |  |  | 700 | 0.084 | 0.721 | 0.0259 | 0.0241
426 | 43 | 6 | 137 | 13 | 124 | 114 | -16.42137 | 186 |  | 0.917 | 0.06 | 195 | 25 | 1000 | 1971 | 14.32039 | 426 | 0.1494905 |  | 10 |  |  |  |  | 700 | 0.1365 | 0.7805 | 0.0175 | 0.0425
436 | 44 | 6 | 132 | 14 | 118 | 10 | -17.35169 | 186 |  | 0.465 | 0.072 | 132 | 10 | 800 | 927 | 14.51852 | 409 | 0.1498165 |  | 10 |  | 0.50385 | -19.6875 | 186 | 500 | 0.066 | 0.399 | 0.005 | 0.067 | 0.37896 | 0.04042 | 168.6 | 17.8 | 875
436 | 44 | 6 | 132 | 14 | 118 | 59 | -19.6875 | 186 |  | 0.572 | 0.057 | 167 | 15 | 900 | 756 | 14.60231 | 232 | 0.1559178 |  | 75 |  |  |  |  | 800 | 0.1336 | 0.4384 | 0.012 | 0.045
436 | 44 | 6 | 132 | 14 | 118 | 108 | -22.02331 | 186 |  | 0.189 | 0.022 | 201 | 37 | 800 | 0 | #DIV/0! | 0 | #DIV/0! |  | 15 |  |  |  |  | 600 | 0.1206 | 0.0684 | 0.0222 | -0.0002
445 | 45 | 5 | 135 | 13 | 122 | 10 | -22.96107 | 174 |  | 0.08 | 0.019 | 39 | 22 | 500 | 328 | 15.18182 | 0 | #DIV/0! |  | 10 |  | 0.1719 | -25.3125 | 174 | 600 | 0.0234 | 0.0566 | 0.0132 | 0.0058 | 0.09474 | 0.00258 | 128.6 | 65.95 | 1775
445 | 45 | 5 | 135 | 13 | 122 | 61 | -25.3125 | 174 |  | 0.185 | 0.046 | 143 | 74 | 2000 | 824 | 14.56489 | 0 | #DIV/0! |  | 85 |  |  |  |  | 600 | 0.0858 | 0.0992 | 0.0444 | 0.0016
445 | 45 | 5 | 135 | 13 | 122 | 112 | -27.66393 | 174 |  | 0.133 | 0.023 | 63 | 17 | 500 | 523 | 14.80272 | 271 | 0.1539157 |  | 5 |  |  |  |  | 600 | 0.0378 | 0.0952 | 0.0102 | 0.0128
446 | 45 | 6 | 134 | 11 | 123 | 10 | -22.95732 | 186 |  | 0.11 | 0.025 | 94 | 29 | 1600 | 564 | 14.75569 | 416 | 0.1496791 |  | 10 |  | 0.3121 | -25.3125 | 186 | 600 | 0.0564 | 0.0536 | 0.0174 | 0.0076 | 0.22561 | 0.01997 | 124.9 | 27.6 | 1010
446 | 45 | 6 | 134 | 11 | 123 | 62 | -25.33537 | 186 |  | 0.359 | 0.044 | 139 | 29 | 1000 | 1518 | 14.37316 | 534 | 0.1478941 |  | 80 |  |  |  |  | 700 | 0.0973 | 0.2617 | 0.0203 | 0.0237
446 | 45 | 6 | 134 | 11 | 123 | 113 | -27.66768 | 186 |  | 0.139 | 0.013 | 43 | 15 | 500 | 526 | 14.79903 | 0 | #DIV/0! |  | 10 |  |  |  |  | 700 | 0.0301 | 0.1089 | 0.0105 | 0.0025
455 | 46 | 5 | 136 | 14 | 122 | 10 | -28.58607 | 174 |  | 0.123 | 0.029 | 76 | 29 | 1100 | 166 | 16.13199 | 0 | #DIV/0! |  | 10 |  | 0.2166 | -30.9375 | 174 | 700 | 0.0532 | 0.0698 | 0.0203 | 0.0087 | 0.12854 | 0.02515 | 125.8 | 23.5 | 850
455 | 46 | 5 | 136 | 14 | 122 | 61 | -30.9375 | 174 |  | 0.217 | 0.043 | 138 | 20 | 800 | 292 | 15.30512 | 179 | 0.1599581 |  | 80 |  |  |  |  | 700 | 0.0966 | 0.1204 | 0.014 | 0.029
455 | 46 | 5 | 136 | 14 | 122 | 112 | -33.28893 | 174 |  | 0.307 | 0.043 | 78 | 46 | 1000 | 380 | 15.0438 | 0 | #DIV/0! |  | 10 |  |  |  |  | 700 | 0.0546 | 0.2524 | 0.0322 | 0.0108
456 | 46 | 6 | 136 | 10 | 126 | 10 | -28.57143 | 186 |  | 0.07 | 0.032 | 57 | 19 | 600 | 116 | 16.91765 | 163 | 0.1616631 |  | 5 |  | 0.1837 | -30.9375 | 186 | 700 | 0.0399 | 0.0301 | 0.0133 | 0.0187 | 0.146555 | 0.031655 | 71.35 | 12.95 | 610
456 | 46 | 6 | 136 | 10 | 126 | 63 | -30.9375 | 186 |  | 0.192 | 0.04 | 70 | 12 | 600 | 265 | 15.41869 | 157 | 0.1623867 |  | 85 |  |  |  |  | 500 | 0.035 | 0.157 | 0.006 | 0.034
456 | 46 | 6 | 136 | 10 | 126 | 116 | -33.30357 | 186 |  | 0.17 | 0.029 | 90 | 18 | 700 | 235 | 15.57412 | 145 | 0.1640017 |  | 10 |  |  |  |  | 600 | 0.054 | 0.116 | 0.0108 | 0.0182
465 | 47 | 5 | 136 | 14 | 122 | 9 | -34.16496 | 174 |  | 0.131 | 0.042 | 121 | 15 | 700 | 200 | 15.81139 | 166 | 0.1613199 |  | 16.66667 |  | 0.1715 | -36.5625 | 174 | 700 | 0.0847 | 0.0463 | 0.0105 | 0.0315 | 0.09471667 | 0.02390833 | 103.1667 | 23 | 833.3333
465 | 47 | 5 | 136 | 14 | 122 | 29 | -35.08709 | 174 |  | 0.148 | 0.041 | 103 | 20 | 850 | 174 | 16.04591 | 128 | 0.1667708 |  | 16.66667 |  |  |  |  | 700 | 0.0721 | 0.0759 | 0.014 | 0.027
465 | 47 | 5 | 136 | 14 | 122 | 49 | -36.00922 | 174 |  | 0.161 | 0.04 | 102 | 19 | 750 | 178 | 16.00562 | 135 | 0.1655518 |  | 16.66667 |  |  |  |  | 800 | 0.0816 | 0.0794 | 0.0152 | 0.0248
465 | 47 | 5 | 136 | 14 | 122 | 69 | -36.93135 | 174 |  | 0.158 | 0.043 | 102 | 27 | 800 | 161 | 16.18987 | 165 | 0.161433 |  | 16.66667 |  |  |  |  | 750 | 0.0765 | 0.0815 | 0.02025 | 0.02275
465 | 47 | 5 | 136 | 14 | 122 | 89 | -37.85348 | 174 |  | 0.245 | 0.04 | 121 | 27 | 1000 | 278 | 15.36135 | 130 | 0.1664101 |  | 16.66667 |  |  |  |  | 800 | 0.0968 | 0.1482 | 0.0216 | 0.0184
465 | 47 | 5 | 136 | 14 | 122 | 109 | -38.77561 | 174 |  | 0.186 | 0.04 | 70 | 30 | 900 | 176 | 16.02555 | 127 | 0.1669551 |  | 16.66667 |  |  |  |  | 700 | 0.049 | 0.137 | 0.021 | 0.019
466 | 47 | 6 | 134 | 16 | 118 | 10 | -34.22669 | 186 |  | 0.081 | 0.035 | 76 | 22 | 600 | 139 | 16.49068 | 173 | 0.1605626 |  | 10 | 466new | 0.1111 | -36.5625 | 186 | 400 | 0.0304 | 0.0506 | 0.0088 | 0.0262 | 0.05886 | 0.02585 | 101.2 | 17.9 | 700
466 | 47 | 6 | 134 | 16 | 118 | 59 | -36.5625 | 186 |  | 0.108 | 0.034 | 102 | 17 | 700 | 80 | 18.02776 | 77 | 0.1816233 |  | 80 | 466new |  |  |  | 500 | 0.051 | 0.057 | 0.0085 | 0.0255
466 | 47 | 6 | 134 | 16 | 118 | 108 | -38.89831 | 186 |  | 0.166 | 0.043 | 120 | 21 | 800 | 217 | 15.68703 | 159 | 0.1621398 |  | 10 | 466new |  |  |  | 700 | 0.084 | 0.082 | 0.0147 | 0.0283
496 | 48 | 6 | 137 | 7 | 130 | 10 | -39.80769 | 186 |  | 0.132 | 0.121 | 71 | 78 | 2600 | 612 | 14.7085 | 1743 | 0.1434354 |  | 10 | high Ni peak! | 0.1813 | -42.1875 | 186 | 900 | 0.0639 | 0.0681 | 0.0702 | 0.0508 | 0.12367 | 0.05 | 61.2 | 79.2 | 2525.6
496 | 48 | 6 | 137 | 7 | 130 | 65 | -42.1875 | 186 |  | 0.174 | 0.113 | 57 | 70 | 2407 | 719 | 14.6256 | 1580 | 0.1436416 |  | 80 | high Ni peak! |  |  |  | 900 | 0.0513 | 0.1227 | 0.063 | 0.05
496 | 48 | 6 | 137 | 7 | 130 | 120 | -44.56731 | 186 |  | 0.289 | 0.234 | 85 | 154 | 3400 | 1070 | 14.46879 | 3264 | 0.1425004 |  | 10 | high Ni peak! |  |  |  | 1200 | 0.102 | 0.187 | 0.1848 | 0.0492
506 | 49 | 6 | 131 | 7 | 124 | 9 | -45.40827 | 186 |  | 0.06 | 0.007 | 106 | 26 | 800 | 0 | #DIV/0! | 0 | #DIV/0! |  | 5 | 506new | 0.07285 | -47.8125 | 186 | 600 | 0.0636 | -0.0036 | 0.0156 | -0.0086 | 0.00082 | 0.02794 | 118.75 | 14.55 | 740
506 | 49 | 6 | 131 | 7 | 124 | 10 | -45.45363 | 186 |  | 0.107 | 0.026 | 105 | 17 | 900 | 190 | 15.89439 | 115 | 0.1693979 |  | 15 | 506new |  |  |  | 600 | 0.063 | 0.044 | 0.0102 | 0.0158
506 | 49 | 6 | 131 | 7 | 124 | 60 | -47.72177 | 186 |  | 0.06 | 0.044 | 134 | 14 | 700 | 0 | #DIV/0! | 123 | 0.1677202 |  | 70 | 506new |  |  |  | 600 | 0.0804 | -0.0204 | 0.0084 | 0.0356
506 | 49 | 6 | 131 | 7 | 124 | 108 | -49.89919 | 186 |  | 0.118 | 0.018 | 39 | 9 | 750 | 80 | 18.02776 | 33 | 0.2242834 |  | 10 | 506new |  |  |  | 800 | 0.0312 | 0.0868 | 0.0072 | 0.0108
535 | 54 | 5 | 137 | 13 | 124 | 10 | -73.57863 | 174 |  | 0.018 | 0.019 | 90 | 27 | 1000 | 0 | #DIV/0! | 0 | #DIV/0! |  | 5 |  | 0.12765 | -75.9375 | 174 | 600 | 0.054 | -0.036 | 0.0162 | 0.0028 | 0.06339 | 0.00913 | 89.8 | 36.15 | 820
535 | 54 | 5 | 137 | 13 | 124 | 62 | -75.9375 | 174 |  | 0.139 | 0.032 | 96 | 34 | 800 | 222 | 15.65391 | 157 | 0.1623867 |  | 85 |  |  |  |  | 700 | 0.0672 | 0.0718 | 0.0238 | 0.0082
535 | 54 | 5 | 137 | 13 | 124 | 114 | -78.29637 | 174 |  | 0.086 | 0.091 | 37 | 59 | 900 | 110 | 17.05606 | 432 | 0.1493814 |  | 10 |  |  |  |  | 1200 | 0.0444 | 0.0416 | 0.0708 | 0.0202
545 | 55 | 5 | 134 | 12 | 122 | 13 | -79.34939 | 174 |  | 0.107 | 0.045 | 63 | 36 | 900 | 112 | 17.0084 | 186 | 0.1592995 |  | 5 |  | 0.0877 | -81.5625 | 174 | 1000 | 0.063 | 0.044 | 0.036 | 0.009 | 0.022145 | 0.0275525 | 82.075 | 29.775 | 1085
545 | 55 | 5 | 134 | 12 | 122 | 33 | -80.27152 | 174 |  | 0.124 | 0.071 | 81 | 40 | 1000 | 140 | 16.47509 | 243 | 0.1552908 |  | 22.5 |  |  |  |  | 1100 | 0.0891 | 0.0349 | 0.044 | 0.027
545 | 55 | 5 | 134 | 12 | 122 | 53 | -81.19365 | 174 |  | 0.078 | 0.05 | 43 | 28 | 1300 | 85 | 17.82266 | 171 | 0.160773 |  | 22.5 |  |  |  |  | 700 | 0.0301 | 0.0479 | 0.0196 | 0.0304
545 | 55 | 5 | 134 | 12 | 122 | 73 | -82.11578 | 174 |  | 0.05 | 0.041 | 72 | 30 | 1000 | 0 | #DIV/0! | 147 | 0.1637154 |  | 22.5 |  |  |  |  | 700 | 0.0504 | -0.0004 | 0.021 | 0.02
545 | 55 | 5 | 134 | 12 | 122 | 93 | -83.03791 | 174 |  | 0.098 | 0.053 | 143 | 21 | 1100 | 0 | #DIV/0! | 156 | 0.1625123 |  | 22.5 |  |  |  |  | 700 | 0.1001 | -0.0021 | 0.0147 | 0.0383
545 | 55 | 5 | 134 | 12 | 122 | 113 | -83.96004 | 174 |  | 0.072 | 0.037 | 53 | 24 | 1000 | 78 | 18.11643 | 115 | 0.1693979 |  | 5 |  |  |  |  | 650 | 0.03445 | 0.03755 | 0.0156 | 0.0214
615 | 60 | 5 | 134 | 13 | 121 | 10 | -107.3399 | 174 |  | 0.069 | 0.042 | 74 | 23 | 1700 | 95 | 17.47178 | 204 | 0.1578036 |  | 10 |  | 0.0663 | -109.6875 | 174 | 700 | 0.0518 | 0.0172 | 0.0161 | 0.0259 | -0.000305 | 0.018385 | 95.15 | 27.95 | 1610
615 | 60 | 5 | 134 | 13 | 121 | 61 | -109.7107 | 174 |  | 0.069 | 0.043 | 86 | 24 | 1600 | 0 | #DIV/0! | 204 | 0.1578036 |  | 45 |  |  |  |  | 700 | 0.0602 | 0.0088 | 0.0168 | 0.0262
615 | 60 | 5 | 134 | 13 | 121 | 111 | -112.0351 | 174 |  | 0.063 | 0.032 | 109 | 33 | 1600 | 0 | #DIV/0! | 159 | 0.1621398 |  | 45 |  |  |  |  | 700 | 0.0763 | -0.0133 | 0.0231 | 0.0089
625 | 61 | 5 | 132 | 12 | 120 | 10 | -112.96875 | 174 |  | 0.036 | 0.034 | 50 | 50 | 1800 | 0 | #DIV/0! | 0 | #DIV/0! |  | 15 |  | 0.1058375 | -115.3125 | 174 | 700 | 0.035 | 0.001 | 0.035 | -0.001 | 0.02678375 | 0.02508625 | 110.1625 | 33.325 | 2008.75
625 | 61 | 5 | 132 | 12 | 120 | 30 | -113.90625 | 174 |  | 0.123 | 0.054 | 138 | 35 | 2100 | 211 | 15.72874 | 240 | 0.1554563 |  | 18.75 |  |  |  |  | 700 | 0.0966 | 0.0264 | 0.0245 | 0.0295
625 | 61 | 5 | 132 | 12 | 120 | 50 | -114.84375 | 174 |  | 0.114 | 0.055 | 130 | 41 | 2500 | 0 | #DIV/0! | 213 | 0.1571459 |  | 18.75 |  |  |  |  | 700 | 0.091 | 0.023 | 0.0287 | 0.0263
625 | 61 | 5 | 132 | 12 | 120 | 70 | -115.78125 | 174 |  | 0.164 | 0.066 | 120 | 31 | 2500 | 222 | 15.65391 | 289 | 0.1531673 |  | 18.75 |  |  |  |  | 800 | 0.096 | 0.068 | 0.0248 | 0.0412
625 | 61 | 5 | 132 | 12 | 120 | 90 | -116.71875 | 174 |  | 0.124 | 0.055 | 143 | 27 | 1800 | 0 | #DIV/0! | 330 | 0.1517574 |  | 18.75 |  |  |  |  | 700 | 0.1001 | 0.0239 | 0.0189 | 0.0361
625 | 61 | 5 | 132 | 12 | 120 | 110 | -117.65625 | 174 |  | 0.02 | 0.007 | 31 | 7 | 700 | 0 | #DIV/0! | 47 | 0.2031664 |  | 10 |  |  |  |  | 600 | 0.0186 | 0.0014 | 0.0042 | 0.0028
635 | 2 | 5 | 132 | 11 | 121 | 10 | 218.9101 | 174 |  | 0.055 | 0.012 | 31 | 13 | 900 | 159 | 16.21398 | 111 | 0.1703203 |  | 10 |  | 0.0989125 | 216.5625 | 174 | 600 | 0.0186 | 0.0364 | 0.0078 | 0.0042 | 0.0201725 | 0.03577625 | 90.0625 | 69.575 | 2432.5
635 | 2 | 5 | 132 | 11 | 121 | 30 | 217.9804 | 174 |  | 0.08 | 0.038 | 21 | 108 | 2400 | 191 | 15.88572 | 0 | #DIV/0! |  | 21.25 |  |  |  |  | 400 | 0.0084 | 0.0716 | 0.0432 | -0.0052
635 | 2 | 5 | 132 | 11 | 121 | 50 | 217.0506 | 174 |  | 0.073 | 0.068 | 54 | 99 | 2400 | 215 | 15.70069 | 0 | #DIV/0! |  | 21.25 |  |  |  |  | 600 | 0.0324 | 0.0406 | 0.0594 | 0.0086
635 | 2 | 5 | 132 | 11 | 121 | 70 | 216.1209 | 174 |  | 0.155 | 0.14 | 226 | 46 | 2900 | 0 | #DIV/0! | 1254 | 0.1442132 |  | 21.25 |  |  |  |  | 1000 | 0.226 | -0.071 | 0.046 | 0.094
635 | 2 | 5 | 132 | 11 | 121 | 90 | 215.1911 | 174 |  | 0.117 | 0.124 | 84 | 65 | 2900 | 322 | 15.20052 | 1214 | 0.1443043 |  | 21.25 |  |  |  |  | 900 | 0.0756 | 0.0414 | 0.0585 | 0.0655
635 | 2 | 5 | 132 | 11 | 121 | 110 | 214.2614 | 174 |  | 0.062 | 0.026 | 103 | 14 | 1800 | 0 | #DIV/0! | 214 | 0.1570761 |  | 5 |  |  |  |  | 800 | 0.0824 | -0.0204 | 0.0112 | 0.0148
125 | 13 | 5 | 63 | -60 | 123 | 61 | 154.7104 | 174 |  | 0.133 | 0.459 | 0 | 90 | 2500 | 0 | #DIV/0! | 5571 | 0.1420546 |  | 80 | surface layer thickness ca. 1500E15 atm/cm2!!! | 0.1238 | 154.6875 | 174 | 1500 | 0 | 0.133 | 0.135 | 0.324 | 0.11554 | 0.26187 | 11.8 | 74.9 | 2165
125 | 13 | 5 | 63 | -60 | 123 | 10 | 157.0427 | 174 |  | 0.101 | 0.031 | 63 | 15 | 900 | 417 | 14.96599 | 395 | 0.1501054 |  | 10 |  |  |  |  | 700 | 0.0441 | 0.0569 | 0.0105 | 0.0205
125 | 13 | 5 | 63 | -60 | 123 | 111 | 152.4238 | 174 |  | 0.073 | 0.016 | 55 | 14 | 750 | 314 | 15.22653 | 217 | 0.1568703 |  | 10 |  |  |  |  | 700 | 0.0385 | 0.0345 | 0.0098 | 0.0062
306 | 29 | 6 | 64 | -59 | 123 | 61 | 64.71037 | 186 |  | 0.188 | 0.052 | 98 | 29 | 1400 | 420 | 14.96026 | 371 | 0.15065 |  | 80 |  | 0.1954 | 64.6875 | 186 | 800 | 0.0784 | 0.1096 | 0.0232 | 0.0288 | 0.11307 | 0.03196 | 103.1 | 28.6 | 1345
306 | 29 | 6 | 64 | -59 | 123 | 10 | 67.04268 | 186 |  | 0.221 | 0.048 | 131 | 14 | 1200 | 498 | 14.8351 | 300 | 0.1527525 |  | 10 |  |  |  |  | 700 | 0.0917 | 0.1293 | 0.0098 | 0.0382
306 | 29 | 6 | 64 | -59 | 123 | 113 | 62.33232 | 186 |  | 0.229 | 0.087 | 116 | 40 | 1050 | 572 | 14.74729 | 614 | 0.1470669 |  | 10 |  |  |  |  | 900 | 0.1044 | 0.1246 | 0.036 | 0.051
326 | 35 | 6 | 60 | -60 | 120 | 60 | 30.9375 | 186 | 10mm too close! | 0.231 | 0.093 | 236 | 64 | 1500 | 354 | 15.1079 | 380 | 0.150438 |  | 70 | REASSESS!!!
326 | 35 | 6 | 60 | -60 | 120 | 10 | 33.28125 | 186 | --> geom. factor f=1,833 | 0.25 | 0.034 | 271 | 47 | 1500 | 395 | 15.01054 | 0 | #DIV/0! |  | 10 | Geom. factor!!!
326 | 35 | 6 | 60 | -60 | 120 | 110 | 28.59375 | 186 |  | 0.126 | 0.04 | 212 | 35 | 2000 | 0 | #DIV/0! | 161 | 0.1618987 |  | 20 | f=1,8333333
326_corr | 35 | 6 | 60 | -60 | 120 | 60 | 30.9375 | 186 | 326 corrected | 0.122 | 0.049 | 120 | 33 | 800 | 354 | 15.1079 | 380 | 0.150438 |  | 70 | 1.914492 | 0.1112 | 30.9375 | 186 | 600 | 0.072 | 0.05 | 0.0198 | 0.0292 | 0.03714 | 0.02189 | 117.8 | 29.6 | 860
326_corr | 35 | 6 | 60 | -60 | 120 | 10 | 33.28125 | 186 | geom. factor approx. reproduced… | 0.13 | 0.018 | 136 | 23 | 800 | 395 | 15.01054 | 0 | #DIV/0! |  | 10 | 1.944618 |  |  |  | 700 | 0.0952 | 0.0348 | 0.0161 | 0.0019
326_corr | 35 | 6 | 60 | -60 | 120 | 110 | 28.59375 | 186 | --> usage of 1,9 instead | 0.064 | 0.021 | 101 | 21 | 1100 | 0 | #DIV/0! | 161 | 0.1618987 |  | 20 | 1.891474 |  |  |  | 700 | 0.0707 | -0.0067 | 0.0147 | 0.0063
336 | 32 | 6 | 62 | -60 | 122 | 61 | 47.8125 | 186 | corrected values by 1,9 | 0.1626316 | 0.04105263 | 139.4737 | 32.63158 | 631.5789 | 0 | #DIV/0! | 408 | 0.1498365 |  | 80 | for correction: multiplication with factor 1/1,9 | 0.1617895 | 47.8125 | 186 | 1000 | 0.1394737 | 0.02315789 | 0.03263158 | 0.008421053 | 0.02921053 | 0.009578947 | 132.5789 | 30.78947 | 642.1053
336 | 32 | 6 | 62 | -60 | 122 | 10 | 50.16393 | 186 | corrected values by 1,9 | 0.1847368 | 0.04473684 | 123.6842 | 26.84211 | 789.4737 | 619 | 14.70221 | 447 | 0.1491212 |  | 10 | for correction: multiplication with factor 1/1,9 |  |  |  | 1000 | 0.1236842 | 0.06105263 | 0.02684211 | 0.01789474
336 | 32 | 6 | 62 | -60 | 122 | 112 | 45.46107 | 186 | corrected values by 1,9 | 0.1321053 | 0.03052632 | 86.31579 | 20 | 578.9474 | 584 | 14.7351 | 422 | 0.1495649 |  | 10 | for correction: multiplication with factor 1/1,9 |  |  |  | 1000 | 0.08631579 | 0.04578947 | 0.02 | 0.01052632
376 | 38 | 6 | 64 | -57 | 121 | 61 | 14.03926 | 186 | corrected values by 1,9 | 0.7857895 | 0.09157895 | 195.7895 | 41.05263 | 736.8421 | 189 | 15.90315 | 75 | 0.1825742 |  | 40 | factor 10 lower counting rate!!! | 0.7118947 | 14.0625 | 186 | 1000 | 0.1957895 | 0.59 | 0.04105263 | 0.05052632 | 0.5506842 | 0.04408947 | 196.7368 | 31.10526 | 578.9474
376 | 38 | 6 | 64 | -57 | 121 | 10 | 16.41012 | 186 | corrected values by 1,9 | 0.3494737 | 0.03368421 | 200 | 33.68421 | 736.8421 | 134 | 16.57187 | 39 | 0.2136376 |  | 10 | factor 10 lower counting rate!!! |  |  |  | 700 | 0.14 | 0.2094737 | 0.02357895 | 0.01010526
376 | 38 | 6 | 64 | -57 | 121 | 111 | 11.71488 | 186 | corrected values by 1,9 | 0.7252632 | 0.06157895 | 196.8421 | 22.63158 | 421.0526 | 1682 | 14.35079 | 459 | 0.148925 |  | 50 |  |  |  |  | 700 | 0.1377895 | 0.5874737 | 0.01584211 | 0.04573684
395 | 40 | 5 | 63 | -59 | 122 | 61 | 2.8125 | 174 |  | 0.572 | 0.1 | 287 | 80 | 1450 | 1545 | 14.36915 | 740 | 0.146121 |  | 85 | errorneous current measurement!!! | 0.54805 | 2.8125 | 174 | 900 | 0.2583 | 0.3137 | 0.072 | 0.028 | 0.317905 | 0.02607 | 261.6 | 74.8 | 1342.5
395 | 40 | 5 | 63 | -59 | 122 | 10 | 5.163934 | 174 |  | 0.263 | 0.027 | 121 | 40 | 900 | 586 | 14.73312 | 0 | #DIV/0! |  | 5 |  |  |  |  | 600 | 0.0726 | 0.1904 | 0.024 | 0.003
395 | 40 | 5 | 63 | -59 | 122 | 112 | 0.4610656 | 174 |  | 0.487 | 0.05 | 116 | 48 | 650 | 1014 | 14.48661 | 343 | 0.1513785 |  | 10 |  |  |  |  | 600 | 0.0696 | 0.4174 | 0.0288 | 0.0212
Note on E1: Armin Weckmann: higher value - z axis oriented against altitude. Scale in mm.
Note on F1: Armin Weckmann: Lower (sometimes negative) number. Scale in mm.
Note on G1: Armin Weckmann: Scale in mm
Note on I1: Armin Weckmann: with respect to the upper edge. Bold: toroidally on the right side (i.e. downstream). Scale in mm.
Note on J1: Armin Weckmann: toroidal position in the machine (r=0,49m). Takes actual z position on the tile into consideration (unless no tile orientation, then mean value!). Scale in degrees.
Note on K1: Armin Weckmann: Poloidal position in the machine (r=0,49m). Measurements along tor. axis, so all pol. positions on one tile are the same. Scale in degrees.
Note on O1: Armin Weckmann: Concentration in peaks. If 0, no peak occured. Scale in 1E15/cm2.
Note on P1: Armin Weckmann: Concentration in peaks. If bold, the concentration actually drops at outer edge! Scale in 1E15/cm2.
Note on R1: Armin Weckmann: Mo background level - This does not necessarily mean a continuum! A change is just not traceable until the Ni edge. Hence, scale is in ppm instead.
Note on S1: Armin Weckmann: Scale in ppm.
Note on T1: Armin Weckmann: Nickel background is used as surrogate for Inconel component caused background. Scale in ppm.
Note on V1: Armin Weckmann: Counts in Mo peaks, W counts are subtracted! 0 means either no peak or "negative" peak.
Note on W1: Armin Weckmann: Error on Mo peak concentration, given in %. Assumption: Other errors from RBS and from fitting, 20 and 10%, respectively.
Note on AA1: Armin Weckmann: For sorting: 1 - single meas. point av - average x - not trusted
Note on AB1: Armin Weckmann: How representative is the measured area for the whole tile? Given in %.
Note on AE1: Armin Weckmann: Weighted sum of Mo peak concentration in 1E15/cm2
Note on AF1: Armin Weckmann: average toroidal position respective to the gas inlet, for the whole tile.
Note on AI1: Armin Weckmann: in 1E15/cm2
Note on AJ1: Armin Weckmann: Mo background amount in the peak position (depth scale) in 1E15/cm2 - to be subtracted from "Mo peak"
Note on AK1: Armin Weckmann: corrected Mo peak value: Peak value minus Mo background in the peak - in 1E15/cm2
Note on AL1: Armin Weckmann: W background amount in the peak position (depth scale) in 1E15/cm2 - to be subtracted from "W peak"
Note on AM1: Armin Weckmann: corrected W peak value: Peak value minus W background in the peak - in 1E15/cm2
Note on AO1: Armin Weckmann: Corrected Mo peak (Mo peak - BG under peak), weighted and summed up per tile. [1E15/cm2]
Note on AQ1: Armin Weckmann: Corrected W peak concentration (W peak - W background under the peak), weighted and summed up per tile. [1E15/cm2]
Note on AS1: Armin Weckmann: Mo background behind peak, weighted and summed up per tile. [ppm]
Note on AT1: Armin Weckmann: W background behind the peak, weighted and summed up. [ppm]
Note on AU1: Armin Weckmann: Ni background, proxy for Inconel background, weighted and summed up. [ppm]
Note on T137: Armin Weckmann: very uncertain!
Note on T146: Armin Weckmann: very uncertain!
Note on T147: Armin Weckmann: very uncertain!
Note on T148: Armin Weckmann: very uncertain!
Note on R149: Armin Weckmann: very uncertain
Note on S149: Armin Weckmann: very uncertain
Note on T149: Armin Weckmann: very uncertain!
Note on P154: Armin Weckmann: higher error...
Elements considered for all spectra:
C, O, Ni (Inconel surrogate), Mo, W
Elements considered for many spectra:
B, C, N, O, Ni, Mo, W
Elements considered for several spectra:
B, N, O, F, Na, Al, Cl, Ca, Ti, Ni, Mo, W