## Figure12
pressure |  | velocity |  | SIF
time (s) | pressure (kPa) | time (s) | velocity (mm/s) | time (s) | SIF (kPam0.5)
0 | 0 | 7.6 | 0 | 10.2 | 1.481865523
0.1 | 0.223173921 | 7.7 | 2.158273 | 10.3 | 1.527401055 | 0 | 0
0.2 | 0.623629933 | 7.8 | 1.726619 | 10.4 | 1.533564558 | 15 | 0
0.3 | 0.986291862 | 7.9 | 0.01510791 | 10.5 | 1.534421034
0.4 | 1.436244063 | 8 | 1.927338 | 10.6 | 1.557568242
0.5 | 1.917691334 | 8.1 | 3.021583 | 10.7 | 1.517900658
0.6 | 2.365844801 | 8.2 | 0.1510791 | 10.8 | 1.488434337
0.7 | 2.955285011 | 8.3 | 1.359712 | 10.9 | 1.557449723
0.8 | 3.631112679 | 8.4 | 2.158273 | 11 | 1.531664701
0.9 | 4.301537255 | 8.5 | 0.4820144 | 11.1 | 1.547387567
1 | 4.836105749 | 8.6 | 4.482014 | 11.2 | 1.531565936
1.1 | 5.548824688 | 8.7 | 0.5179856 | 11.3 | 1.542397511
1.2 | 6.18055926 | 8.8 | 1.856115 | 11.4 | 1.541528443
1.3 | 6.700703426 | 8.9 | 5.611511 | 11.5 | 1.53817432
1.4 | 7.372030815 | 9 | 0.5323741 | 11.6 | 1.561567024
1.5 | 8.013661868 | 9.1 | 1.625899 | 11.7 | 1.605379309
1.6 | 8.670592496 | 9.2 | 3.669065 | 11.8 | 1.572603979
1.7 | 9.284325947 | 9.3 | 5.611511 | 11.9 | 1.536809748
1.8 | 9.892663198 | 9.4 | 1.079137 | 12 | 1.530298562
1.9 | 10.60268748 | 9.5 | 3.021583 | 12.1 | 1.563644394
2 | 11.06523771 | 9.6 | 6.258993 | 12.2 | 1.557361543
2.1 | 11.86255916 | 9.7 | 3.453237 | 12.3 | 1.589677558
2.2 | 12.3314084 | 9.8 | 4.532374 | 12.4 | 1.642195218
2.3 | 13.09542916 | 9.9 | 3.884892 | 12.5 | 1.608860169
2.4 | 13.70106486 | 10 | 6.258993 | 12.6 | 1.572001829
2.5 | 14.23560579 | 10.1 | 3.23741 | 12.7 | 1.591414156
2.6 | 14.98792443 | 10.2 | 6.043165 | 12.8 | 1.589160094
2.7 | 15.43967537 | 10.3 | 6.47482 | 12.9 | 1.596943748
2.8 | 16.38277695 | 10.4 | 5.395683 | 13 | 1.610804783
2.9 | 16.77513521 | 10.5 | 5.827338 | 13.1 | 1.589553394
3 | 17.51755738 | 10.6 | 6.47482 | 13.2 | 1.607887553
3.1 | 18.11778999 | 10.7 | 9.496403 | 13.3 | 1.591439804
3.2 | 18.79811794 | 10.8 | 7.553957 | 13.4 | 1.61161404
3.3 | 19.54056078 | 10.9 | 6.043165 | 13.5 | 1.572235619
3.4 | 20.01750777 | 11 | 9.928058 | 13.6 | 1.610110474
3.5 | 20.84992175 | 11.1 | 11.00719 | 13.7 | 1.591090872
3.6 | 21.3358693 | 11.2 | 9.928058 | 13.8 | 1.623489213
3.7 | 22.13138513 | 11.3 | 9.496403 | 13.9 | 1.579396205
3.8 | 22.91069856 | 11.4 | 10.14388 | 14 | 1.586416203
3.9 | 23.44703822 | 11.5 | 10.35971 | 14.1 | 1.614516132
4 | 24.20475996 | 11.6 | 9.928058 | 14.2 | 1.619172448
4.1 | 24.73930089 | 11.7 | 9.71223 | 14.3 | 1.594778288
4.2 | 25.70400106 | 11.8 | 9.928058 | 14.4 | 1.607827778
4.3 | 26.18726084 | 11.9 | 12.6259
4.4 | 26.9404823 | 12 | 10.2518
4.5 | 27.59200984 | 12.1 | 12.08633
4.6 | 28.3173337 | 12.2 | 10.35971
4.7 | 29.31802921 | 12.3 | 10.79137
4.8 | 29.68968481 | 12.4 | 10.79137
4.9 | 30.48610344 | 12.5 | 12.51799
5 | 31.16823013 | 12.6 | 10.57554
5.1 | 32.02853482 | 12.7 | 10.14388
5.2 | 32.64857418 | 12.8 | 9.064748
5.3 | 33.32349904 | 12.9 | 11.91727
5.4 | 34.0173485 | 13 | 8.154676
5.5 | 34.74986729 | 13.1 | 9.71223
5.6 | 35.68936451 | 13.2 | 9.064748
5.7 | 36.21491177 | 13.3 | 10.35971
5.8 | 37.00052422 | 13.4 | 11.20863
5.9 | 37.78164328 | 13.5 | 8.647482
6 | 38.50606433 | 13.6 | 10.35252
6.1 | 39.27008508 | 13.7 | 8.42446
6.2 | 39.9486143 | 13.8 | 8.848921
6.3 | 40.6100521 | 13.9 | 7.826619
6.4 | 41.41906876 | 14 | 11.40186321
6.5 | 42.29197837 | 14.1 | 8.50357811
6.6 | 42.87871014 | 14.2 | 7.98531857
6.7 | 43.70302638 | 14.3 | 8.94964
6.8 | 44.36715194 | 14.4 | 9.496403
6.9 | 45.18876663
7 | 46.01577752
7.1 | 46.64301182
7.2 | 47.430423
7.3 | 48.11888316
7.4 | 48.88830011
7.5 | 49.86739015
7.6 | 50.35514332
7.7 | 51.1479576
7.8 | 51.91197146
7.9 | 52.84247501
8 | 53.20603975
8.1 | 54.11854218
8.2 | 54.71517733
8.3 | 55.57909327
8.4 | 56.27562361
8.5 | 56.83806214
8.6 | 57.53998867
8.7 | 58.26620845
8.8 | 59.07342638
8.9 | 59.51527394
9 | 60.23969499
9.1 | 60.90473026
9.2 | 61.46986344
9.3 | 62.00800872
9.4 | 62.60465765
9.5 | 63.08880647
9.6 | 63.6791426
9.7 | 64.36397083
9.8 | 64.71853501
9.9 | 65.02090146
10 | 65.58244406
10.1 | 66.22407512
10.2 | 66.31856032
10.3 | 66.77661027
10.4 | 66.92780039
10.5 | 67.356154
10.6 | 67.63332439
10.7 | 67.76380495
10.8 | 68.00858435
10.9 | 68.25515559
11 | 68.2776501
11.1 | 68.41083909
11.2 | 68.45493219
11.3 | 68.54312528
11.4 | 68.46843303
11.5 | 68.3334453
11.6 | 68.2056594
11.7 | 68.00408407
11.8 | 68.08417251
11.9 | 67.65852045
12 | 67.36425175
12.1 | 67.14737684
12.2 | 66.92780039
12.3 | 66.45534679
12.4 | 66.39595411
12.5 | 65.84071052
12.6 | 65.51944703
12.7 | 65.3619648
12.8 | 64.86701669
12.9 | 64.407168
13 | 64.24698422
13.1 | 63.86542525
13.2 | 63.52975811
13.3 | 63.0573114
13.4 | 62.89803043
13.5 | 62.5128671
13.6 | 62.21678588
13.7 | 61.98641014
13.8 | 61.85232522
13.9 | 61.45457076
14 | 61.14770403
14.1 | 61.08740855
14.2 | 60.82463492
14.3 | 60.47097355
14.4 | 60.42867919