## Sheet1
COUNTRY | PRIMARY FIELD ID | SECONDARY FIELD ID | SAMPLE TYPE PER SUBMITTER | PROCESS PER SUBMITTER | SAMPLE LITHOLOGY PER SUBMITTER | SAMPLE THICKNESS (m) | SAMPLE DEPTHS (m) | LONGITUDE IN DECIMAL DEGREES | LATITUDE IN DECIMAL DEGREES | LOCATION ACCURACY ESTIMATE | PROVINCE/STATE PER SUBMITTER | REGION/DISTRICT/AREA PER SUBMITTER | CITY/COUNTY PER SUBMITTER | TOWN/VILLAGE PER SUBMITTER | COAL BASIN OR FIELD PER SUBMITTER | COAL MINE PER SUBMITTER | MINE TYPE PER SUBMITTER | OPERATOR PER SUBMITTER | SYSTEM/PERIOD PER SUBMITTER | SERIES/EPOCH PER SUBMITTER | STAGE/AGE PER SUBMITTER | FORMATION PER SUBMITTER | MEMBER PER SUBMITTER | PUBLISHED RANK OR ESTIMATED RANK PER SUBMITTER | COMMENTS | CURRENT USGS COUNTRY CONTACT | LAB1 JOB NUMBER | LAB1 SAMPLE NUMBER | LAB1 DATE OF ANALYSIS | LAB2 SAMPLE NUMBER | LAB2 DATE | LAB2 TOTAL MOISTURE IN % | LAB2 RESIDUAL MOISTURE IN % | LAB2 AIR DRY LOSS IN % | LAB2 EQUILIBRIUM MOISTURE IN % | LAB2 ASH YIELD IN % ON AS-RECEIVED BASIS | LAB2 VOLATILE MATTER IN % ON AS-RECEIVED BASIS | LAB2 FIXED CARBON IN % ON AS-RECEIVED BASIS | LAB2 HYDROGEN IN % ON AS-RECEIVED BASIS | LAB2 CARBON IN % ON AS-RECEIVED BASIS | LAB2 NITROGEN IN % ON AS-RECEIVED BASIS | LAB2 SULFUR IN % ON AS-RECEIVED BASIS | LAB2 OXYGEN IN % ON AS-RECEIVED BASIS | LAB2 CALORIFIC VALUE IN Btu PER lb ON AS-RECEIVED BASIS | CALORIFIC VALUE IN MJ PER kg ON AS-RECEIVED BASIS | LAB2 SULFATE SULFUR IN % ON AS-RECEIVED BASIS | LAB2 PYRITIC SULFUR IN % ON AS-RECEIVED BASIS | LAB2 ORGANIC SULFUR IN % ON AS-RECEIVED BASIS | LAB2 INITIAL ASH FUSION TEMP (F) | LAB2 SOFTENING ASH FUSION TEMP (F) | LAB2 HEMISPHERICAL ASH FUSION TEMP (F) | LAB2 FLUID ASH FUSION TEMP (F) | LAB2 HARDGROVE GRINDABILITY INDEX | LAB2 FREE SWELLING INDEX | LAB2 APPARENT SPECIFIC GRAVITY | LAB2 FLUORINE IN % ON DRY WHOLE-COAL BASIS | LAB1 ASH YIELD AT 750 (C) IN % ON AS-DETERMINED BASIS | LAB1 ASH YIELD AT 525 (C) IN % ON AS-DETERMINED BASIS | LAB1 SiO2 OF ASH IN % ON AS-DETERMINED BASIS | LAB1 Al2O3 OF ASH IN % ON AS-DETERMINED BASIS | LAB1 CaO OF ASH IN % ON AS-DETERMINED BASIS | LAB1 MgO OF ASH IN % ON AS-DETERMINED BASIS | LAB1 Na2O OF ASH IN % ON AS-DETERMINED BASIS | LAB1 K2O OF ASH IN % ON AS-DETERMINED BASIS | LAB1 Fe2O3 OF ASH IN % ON AS-DETERMINED BASIS | LAB1 TiO2 OF ASH IN % ON AS-DETERMINED BASIS | LAB1 P2O5 OF ASH IN % ON AS-DETERMINED BASIS | LAB1 SO3 OF ASH IN % ON AS-DETERMINED BASIS | LAB1 OXIDE SUM IN % | LAB1 REMNANT MOISTURE IN % ON AS-DETERMINED BASIS | LAB1 Si IN % ON DRY, WHOLE COAL BASIS | LAB1 Al IN % ON DRY, WHOLE-COAL BASIS | LAB1 Ca IN % ON DRY, WHOLE-COAL BASIS | LAB1 Mg IN % ON DRY, WHOLE-COAL BASIS | LAB1 Na IN % ON DRY, WHOLE-COAL BASIS | LAB1 K IN % ON DRY, WHOLE-COAL BASIS | LAB1 Fe IN % ON DRY, WHOLE-COAL BASIS | LAB1 Ti IN % ON DRY, WHOLE-COAL BASIS | LAB1 P IN % ON DRY, WHOLE-COAL BASIS | LAB1 S IN % ON DRY, WHOLE-COAL BASIS | LAB1 Ag IN PPM ON DRY, WHOLE-COAL BASIS | LAB1 As IN PPM ON DRY, WHOLE-COAL BASIS | LAB1 B IN PPM ON DRY, WHOLE-COAL BASIS | LAB1 Ba IN PPM ON DRY, WHOLE-COAL BASIS | LAB1 Be IN PPM ON DRY, WHOLE-COAL BASIS | LAB1 Bi IN PPM ON DRY, WHOLE-COAL BASIS | LAB1 Cd IN PPM ON DRY, WHOLE-COAL BASIS | LAB1 Cl IN PPM ON DRY, WHOLE-COAL BASIS | LAB1 Co IN PPM ON DRY, WHOLE-COAL BASIS | LAB1 Cr IN PPM ON DRY, WHOLE-COAL BASIS | LAB1 Cs IN PPM ON DRY, WHOLE-COAL BASIS | LAB1 Cu IN PPM ON DRY, WHOLE-COAL BASIS | LAB1 Ga IN PPM ON DRY, WHOLE-COAL BASIS | LAB1 Ge IN PPM ON DRY, WHOLE-COAL BASIS | LAB1 Hg IN PPM ON DRY, WHOLE-COAL BASIS | LAB1 Li IN PPM ON DRY, WHOLE-COAL BASIS | LAB1 Mn IN PPM ON DRY, WHOLE-COAL BASIS | LAB1 Mo IN PPM ON DRY, WHOLE-COAL BASIS | LAB1 Nb IN PPM ON DRY, WHOLE-COAL BASIS | LAB1 Ni IN PPM ON DRY, WHOLE-COAL BASIS | LAB1 Pb IN PPM ON DRY, WHOLE-COAL BASIS | LAB1 Rb IN PPM ON DRY, WHOLE-COAL BASIS | LAB1 Sb IN PPM ON DRY, WHOLE-COAL BASIS | LAB1 Sc IN PPM ON DRY, WHOLE-COAL BASIS | LAB1 Se IN PPM ON DRY, WHOLE-COAL BASIS | LAB1 Sn IN PPM ON DRY, WHOLE-COAL BASIS | LAB1 Sr IN PPM ON DRY, WHOLE-COAL BASIS | LAB1 Te IN PPM ON DRY, WHOLE-COAL BASIS | LAB1 Th IN PPM ON DRY, WHOLE-COAL BASIS | LAB1 Tl IN PPM ON DRY, WHOLE-COAL BASIS | LAB1 U IN PPM ON DRY, WHOLE-COAL BASIS | LAB1 V IN PPM ON DRY, WHOLE-COAL BASIS | LAB1 Y IN PPM ON DRY, WHOLE-COAL BASIS | LAB1 Zn IN PPM ON DRY, WHOLE-COAL BASIS | LAB1 Zr IN PPM ON DRY, WHOLE-COAL BASIS
Zambia | Zm-99-3 | n.d. | grab | n.d. | coal | n.d. | n.d. | 27.16667 | -17.35 | 2-5 km | n.d. | Siankondobo | n.d. | n.d. | n.d. | Maamba, Kazinze pit | surface | n.d. | Permian | n.d. | n.d. | Gwembe Coal Formation | n.d. | n.d. | Locality 1, Siankondobo area, sample 128.2 m from basement complex rocks and Karoo Supergroup, Main bed | Paul Hackley; phackley@usgs.gov | ERP-00016 | 132459 | 7/13/1999 | n.d. | n.d. | n.d. | n.d. | n.d. | n.d. | n.d. | n.d. | n.d. | n.d. | n.d. | n.d. | n.d. | n.d. | n.d. | n.d. | n.d. | n.d. | n.d. | n.d. | n.d. | n.d. | n.d. | n.d. | n.d. | n.d. | n.d. | n.d. | 32.6 | 40.4 | 34.1 | 3.6 | 0.15 | 0.07 | 0.28 | 0.8 | 0.62 | 1.7 | n.d. | n.d. | 1.6 | 6.26 | 5.98 | 0.852 | 0.03 | 0.0172 | 0.077 | 0.185 | 0.123 | 0.246 | n.d. | <0.34 | 2.02 | <6.7 | 113 | 1.16 | 0.861 | 0.0563 | 213 | 25.2 | 73.5 | 4.37 | 13.7 | 14.6 | 4.21 | 0.091 | 78.5 | 19.2 | 6.73 | 5.76 | 43.4 | 9.81 | 9.18 | 1.69 | 6.16 | 0.17 | 3.51 | 31.6 | 0.152 | 5.33 | <0.034 | 1.89 | 161 | 13.1 | 37.8 | 114
Zambia | Zm-99-2 | n.d. | grab | n.d. | coal | n.d. | n.d. | 27.16667 | -17.35 | 2-5 km | n.d. | Siankondobo | n.d. | n.d. | n.d. | Maamba, Kazinze pit | surface | n.d. | Permian | n.d. | n.d. | Gwembe Coal Formation | n.d. | n.d. | Locality 1, Siankondobo area, sample 121.5 m from basement complex rocks and Karoo Supergroup, Main bed | Paul Hackley; phackley@usgs.gov | ERP-00016 | 132458 | 7/13/1999 | n.d. | n.d. | n.d. | n.d. | n.d. | n.d. | n.d. | n.d. | n.d. | n.d. | n.d. | n.d. | n.d. | n.d. | n.d. | n.d. | n.d. | n.d. | n.d. | n.d. | n.d. | n.d. | n.d. | n.d. | n.d. | n.d. | n.d. | n.d. | 6.1 | 34 | 27.4 | 0.55 | 0.5 | 0.17 | 1.4 | 1.4 | 13.6 | 0.93 | n.d. | n.d. | 2.2 | 0.991 | 0.904 | 0.0245 | 0.0188 | 0.00787 | 0.0725 | 0.0611 | 0.509 | 0.0253 | n.d. | 0.462 | 1.39 | <1.3 | 132 | 1.18 | 5.02 | 0.699 | 215 | 32.9 | 21.8 | >12.5 | 94.2 | 12 | 9.36 | 0.082 | 2.55 | 3.07 | 1.06 | 12.5 | 8.86 | 15.8 | 6.49 | 0.412 | 4.65 | 1.6 | 16.4 | 228 | 1.04 | 6.36 | 0.0686 | 3.88 | 31.5 | 8.48 | 34.2 | 115
Zambia | Zm-99-1 | n.d. | grab | n.d. | coal | n.d. | n.d. | 27.16667 | -17.35 | 2-5 km | n.d. | Siankondobo | n.d. | n.d. | n.d. | Maamba, Kazinze pit | surface | n.d. | Permian | n.d. | n.d. | Gwembe Coal Formation | n.d. | n.d. | Locality 1, Siankondobo area, sample 119.5 m from basement complex rocks and Karoo Supergroup, Main bed | Paul Hackley; phackley@usgs.gov | ERP-00016 | 132457 | 7/13/1999 | n.d. | n.d. | n.d. | n.d. | n.d. | n.d. | n.d. | n.d. | n.d. | n.d. | n.d. | n.d. | n.d. | n.d. | n.d. | n.d. | n.d. | n.d. | n.d. | n.d. | n.d. | n.d. | n.d. | n.d. | n.d. | n.d. | n.d. | n.d. | 11.5 | 30.4 | 23.2 | 4.5 | 0.37 | 0.13 | 1.2 | 1.7 | 8.1 | 3.8 | n.d. | n.d. | 2.3 | 1.67 | 1.45 | 0.379 | 0.0263 | 0.0114 | 0.117 | 0.14 | 0.572 | 0.195 | n.d. | 0.518 | 1.26 | <2.4 | 198 | 1.11 | 6.05 | 0.636 | 256 | 19.5 | 16.9 | >23.5 | 103 | 14.8 | 5.74 | 0.15 | 6.45 | 12.9 | 16.1 | 18.6 | 4.59 | 38 | 10.4 | 0.8 | 5.05 | 3.5 | 12.9 | 272 | 0.965 | 10 | 0.188 | 4.8 | 31.1 | 33.7 | 22.6 | 126
Zambia | Zambia2-9 | n.d. | n.d. | washed/sized | coal | n.d. | n.d. | 27.1967 | -17.3424 | n.d. | n.d. | n.d. | n.d. | n.d. | Maamba | Maamba colliery | n.d. | n.d. | Permian | n.d. | n.d. | n.d. | n.d. | n.d. | Rounds Washed #3, 80-150mm, from Izuma A and Izuma Mdaala pits | Paul Hackley; phackley@usgs.gov | ERP-00261 | 202346 | 2/25/2002 | 01-043624 | 12/4/2001 | 2.55 | 1.09 | 1.48 | n.d. | 18.39 | 23.01 | 56.05 | 3.48 | 66.98 | 1.37 | 2.94 | 4.29 | 11609 | 27 | 0.02 | 2.02 | 0.9 | 2630 | 2770 | >2800 | >2800 | n.d. | 0.5 | n.d. | n.d. | n.d. | 19.1 | 39.3 | 27.7 | 1.8 | 0.54 | 0.2 | 3.5 | 12.6 | 2 | 0.67 | 0.94 | 89.25 | 0.97 | 3.54 | 2.83 | 0.248 | 0.0628 | 0.0286 | 0.56 | 1.7 | 0.231 | 0.0564 | 3.1 | <0.39 | 3.01 | 35.9 | 33.8 | 3.22 | 0.251 | 0.0714 | 202 | 11.4 | 34.9 | 22.4 | 15.2 | 11.8 | 2.78 | 0.58 | 50.7 | 19.3 | 0.964 | 5.07 | 6.81 | 19 | 66.7 | 0.27 | 5.44 | 0.44 | 4.03 | 39.7 | 0.11 | 8.41 | 1.45 | 2.06 | 26.4 | 9.01 | 19.9 | 84.5
Zambia | ZM-2000-1 | n.d. | grab | n.d. | coal | n.d. | n.d. | 27.18 | -17.35613 | 5-10 km | n.d. | n.d. | n.d. | n.d. | n.d. | Maamba, Kazinze pit | surface | n.d. | Permian | n.d. | n.d. | Gwembe Coal Formation | n.d. | n.d. | Sample from upper coal bed in Kazinze pit (above Main bed) | Paul Hackley; phackley@usgs.gov | ERP-00073 | 154094 | 2/22/2000 | 99-020690 | 10/21/1999 | 2.12 | 1.26 | 0.87 | n.d. | 26.36 | 17.73 | 53.79 | 2.8 | 60.06 | 1.12 | 0.7 | 6.84 | 10013 | 23.29 | 0.01 | 0.49 | 0.2 | >2800 | >2800 | >2800 | >2800 | n.d. | 1 | n.d. | n.d. | n.d. | 27.2 | 57 | 34.9 | 0.36 | 0.17 | 0.08 | 0.43 | 5 | 2.4 | 0.6 | n.d. | n.d. | 1.4 | 7.35 | 5.1 | 0.071 | 0.0283 | 0.0164 | 0.0985 | 0.965 | 0.397 | 0.0722 | n.d. | 0.331 | 9.32 | 20 | 203 | 3.06 | 0.717 | 0.132 | 160 | 22.5 | 58.2 | 1.21 | 33.4 | 8.91 | 2.21 | 0.25 | 32.3 | 91.3 | 0.414 | 9.3 | 25.8 | 34.5 | 5.41 | 1.24 | 7.59 | 1 | 7.31 | 236 | 0.141 | 14 | 0.303 | 2.81 | 24.7 | 17.9 | 59.9 | 149
Zambia | Zambia2-6 | n.d. | n.d. | washed/sized | coal | n.d. | n.d. | 27.1967 | -17.3424 | 5-10 km | n.d. | n.d. | n.d. | n.d. | Maamba | Maamba colliery | n.d. | n.d. | Permian | n.d. | n.d. | n.d. | n.d. | n.d. | Small Peas Washed #4, 10-20mm, from Izuma A and Izuma Mdaala pits | Paul Hackley; phackley@usgs.gov | ERP-00259 | 202330 | 2/21/2002 | 01-043625 | 12/4/2001 | 2.29 | 1.1 | 1.2 | n.d. | 18.23 | 19.56 | 59.92 | 3.27 | 68.48 | 1.41 | 1.24 | 5.07 | 11536 | 26.83 | 0.01 | 0.54 | 0.69 | >2800 | >2800 | >2800 | >2800 | n.d. | 1 | n.d. | n.d. | n.d. | 18.8 | 53 | 30.3 | 1.7 | 0.42 | 0.2 | 2.3 | 4.2 | 2.7 | 0.82 | 0.5 | 96.14 | 0.68 | 4.69 | 3.04 | 0.23 | 0.0479 | 0.0281 | 0.361 | 0.556 | 0.306 | 0.0677 | 1.32 | 0.549 | 2.03 | 20.1 | 61.9 | 3.29 | 0.681 | 0.102 | 322 | 7.63 | 36.2 | 15.6 | 13.1 | 13.1 | 3.1 | 0.26 | 43.3 | 16.5 | 1 | 8.37 | 8.18 | 11.2 | 49.6 | 0.14 | 6.7 | 0.29 | 4.85 | 82 | 0.136 | 11.2 | 0.7 | 3.77 | 22.1 | 14.2 | 21.6 | 111
Zambia | Zambia2-4 | n.d. | n.d. | washed/sized | coal | n.d. | n.d. | 27.1967 | -17.3424 | 5-10 km | n.d. | n.d. | n.d. | n.d. | Maamba | Maamba colliery | n.d. | n.d. | Permian | n.d. | n.d. | n.d. | n.d. | n.d. | Fines Washed #2, 0.5-10mm, from Izuma A and Izuma Mdaala pits | Paul Hackley; phackley@usgs.gov | ERP-00259 | 202328 | 2/21/2002 | 01-043623 | 12/4/2001 | 2.37 | 1.11 | 1.27 | n.d. | 18.32 | 19.61 | 59.7 | 3.25 | 68.64 | 1.45 | 1.13 | 4.83 | 11590 | 26.95 | 0.02 | 0.47 | 0.64 | >2800 | >2800 | >2800 | >2800 | n.d. | 1 | n.d. | n.d. | n.d. | 18.8 | 50.1 | 27.3 | 1.5 | 0.47 | 0.19 | 2.5 | 4.5 | 2.8 | 0.77 | 0.62 | 90.75 | 1.2 | 4.46 | 2.75 | 0.204 | 0.0539 | 0.0268 | 0.395 | 0.599 | 0.319 | 0.0639 | 1.11 | 0.495 | 2.02 | 18 | 39.4 | 3.6 | 0.685 | 0.0875 | 192 | 7.95 | 36.5 | 12.7 | 14.4 | 11.1 | 3.46 | 0.24 | 49.5 | 15.1 | 0.818 | 7.84 | 8.03 | 9.13 | 54.6 | 0.133 | 6.32 | 0.28 | 4.95 | 71.9 | 0.127 | 10.5 | 0.628 | 3.2 | 21.7 | 13.8 | 23 | 109
Zambia | Zambia2-5 | n.d. | n.d. | washed/sized | coal | n.d. | n.d. | 27.1967 | -17.3424 | 5-10 km | n.d. | n.d. | n.d. | n.d. | Maamba | Maamba colliery | n.d. | n.d. | Permian | n.d. | n.d. | n.d. | n.d. | n.d. | Nuts Washed #1, 20-40mm,from Izuma A and Izuma Mdaala pits | Paul Hackley; phackley@usgs.gov | ERP-00259 | 202329 | 2/21/2002 | 01-043622 | 12/4/2001 | 2.51 | 1.09 | 1.44 | n.d. | 17.33 | 23 | 57.16 | 3.38 | 68.68 | 1.44 | 2.18 | 4.48 | 11767 | 27.37 | 0.01 | 1.47 | 0.7 | 2690 | >2800 | >2800 | >2800 | n.d. | 1 | n.d. | n.d. | n.d. | 17.8 | 45.3 | 25 | 1.7 | 0.46 | 0.19 | 2.7 | 9.8 | 2.6 | 0.76 | 0.44 | 88.95 | 0.87 | 3.8 | 2.38 | 0.218 | 0.0498 | 0.0253 | 0.402 | 1.23 | 0.28 | 0.0596 | 2.24 | 0.431 | 2.57 | 24.4 | 29.1 | 3.61 | 0.7 | 0.126 | 160 | 9.28 | 32.7 | 11.2 | 23.5 | 10.5 | 2.75 | 0.39 | 36.3 | 20.8 | 0.754 | 6.43 | 7.9 | 17.4 | 53.2 | 0.172 | 6.14 | 0.51 | 4.92 | 60.2 | 0.18 | 8.92 | 0.934 | 2.48 | 21.4 | 13.3 | 22.4 | 105
Zambia | Zambia2-3 | n.d. | n.d. | n.d. | coal | n.d. | n.d. | 27.1833 | -17.33 | > 10 km | n.d. | n.d. | n.d. | n.d. | Maamba | n.d. | n.d. | n.d. | Permian | n.d. | n.d. | n.d. | n.d. | n.d. | Coal for making briquettes; poor location | Paul Hackley; phackley@usgs.gov | ERP-00259 | 202327 | 2/21/2002 | 01-043628 | 12/4/2001 | 2.09 | 1.15 | 0.95 | n.d. | 17.65 | 20.87 | 59.39 | 3.28 | 67.93 | 1.5 | 0.95 | 6.6 | 11525 | 26.8 | 0.17 | 0.19 | 0.59 | 2440 | 2450 | 2460 | 2470 | n.d. | 0.5 | n.d. | n.d. | n.d. | 18.1 | 47.8 | 28.8 | 0.59 | 0.37 | 0.06 | 0.95 | 9.3 | 2.5 | 0.4 | 0.75 | 91.52 | 1 | 4.09 | 2.79 | 0.0771 | 0.0408 | 0.00814 | 0.144 | 1.19 | 0.274 | 0.0319 | 0.991 | 0.366 | 2.25 | 12.7 | 120 | 1.9 | 0.603 | 0.0548 | 172 | 7.64 | 39.5 | 2.38 | 25 | 8.68 | 3.78 | 0.21 | 12.9 | 131 | 0.622 | 5.69 | 9.16 | 19 | 10.6 | 0.143 | 5.05 | 0.44 | 4.1 | 136 | 0.143 | 9.29 | 0.201 | 2.32 | 20.7 | 8.9 | 17 | 117
Zambia | Zambia2-7 | n.d. | channel | composited | coal | 3 | n.d. | 27.1833 | -17.3486 | 5-10 km | n.d. | n.d. | n.d. | n.d. | Maamba | Izuma | surface | n.d. | Permian | n.d. | n.d. | n.d. | n.d. | n.d. | Izuma A Pit, composited 7 samples from Main coal bed; 3 m thick total of benches | Paul Hackley; phackley@usgs.gov | ERP-00259 | 202331 | 2/21/2002 | 02-045693 | 2/22/2002 | 1.57 | n.d. | n.d. | n.d. | 14.45 | 21.4 | 62.58 | 3.59 | 71.35 | 1.61 | 2.08 | 5.34 | 12161 | 28.28 | 0.19 | 1.18 | 0.71 | 2780 | >2800 | >2800 | >2800 | n.d. | 1 | n.d. | n.d. | n.d. | 14.9 | 43.2 | 29.1 | 0.75 | 0.33 | 0.08 | 1.3 | 13.6 | 2.5 | 0.31 | 0.67 | 91.84 | 0.74 | 3.03 | 2.31 | 0.0805 | 0.0299 | 0.00891 | 0.162 | 1.43 | 0.225 | 0.0203 | 2.25 | 0.39 | 8.27 | 18.9 | 139 | 1.4 | 0.54 | 0.125 | 191 | 9.76 | 27 | 2.99 | 16.8 | 9.2 | 5.97 | 0.53 | 11.3 | 152 | 0.751 | 5.91 | 9.83 | 15 | 12.3 | 0.15 | 4.5 | 0.57 | 3.8 | 110 | 0.15 | 7.09 | 0.751 | 2.28 | 17.1 | 8.44 | 17.6 | 92.3
Zambia | Zambia2-1 | n.d. | briquette | briquetted | briquette | n.d. | n.d. | 27.1833 | -17.33 | > 10 km | n.d. | n.d. | n.d. | n.d. | Maamba | n.d. | n.d. | n.d. | Permian | n.d. | n.d. | n.d. | n.d. | n.d. | Charcoal briquettes; poor location | Paul Hackley; phackley@usgs.gov | ERP-00259 | 202325 | 2/21/2002 | 01-043627 | 12/4/2001 | 5.49 | 2.94 | 2.63 | n.d. | 29.18 | 23.38 | 41.95 | 1.97 | 49.73 | 0.53 | 0.27 | 12.83 | 7633 | 17.75 | 0.24 | 0.02 | 0.03 | 2180 | 2190 | 2200 | 2210 | n.d. | 0 | n.d. | n.d. | n.d. | 33 | 54.4 | 4.6 | 12 | 2 | 0.41 | 6.2 | 3.4 | 0.78 | 0.68 | 1.8 | 86.27 | 2.7 | 8.62 | 0.826 | 2.91 | 0.409 | 0.103 | 1.75 | 0.807 | 0.159 | 0.101 | 0.266 | <0.68 | 0.882 | 57 | 137 | <0.34 | 0.227 | <0.034 | 3320 | 4.99 | 10.4 | 1.02 | 10.3 | 1.73 | 0.509 | <0.03 | 16.6 | 319 | 0.339 | 1.22 | 14.1 | 13.4 | 79 | 0.509 | 1.7 | 0.11 | <1.1 | 180 | <0.034 | 2.75 | 0.061 | 0.61 | 15.3 | 4.41 | 33 | 65.1
Zambia | Zambia2-2 | n.d. | briquette | briquetted | briquette | n.d. | n.d. | 27.1833 | -17.33 | > 10 km | n.d. | n.d. | n.d. | n.d. | Maamba | n.d. | n.d. | n.d. | Permian | n.d. | n.d. | n.d. | n.d. | n.d. | Coal briquettes; poor location | Paul Hackley; phackley@usgs.gov | ERP-00259 | 202326 | 2/21/2002 | 01-043626 | 12/4/2001 | 5.83 | 3 | 2.92 | n.d. | 26.25 | 25.61 | 42.31 | 2.06 | 49.81 | 0.6 | 0.26 | 15.17 | 7689 | 17.88 | 0.24 | 0.02 | 0 | 2150 | 2180 | 2200 | 2210 | n.d. | 0 | n.d. | n.d. | n.d. | 30.9 | 51.9 | 4.6 | 14 | 2 | 0.29 | 6.2 | 3.8 | 0.61 | 0.68 | 3 | 87.08 | 3.4 | 7.76 | 0.779 | 3.2 | 0.386 | 0.0688 | 1.65 | 0.85 | 0.117 | 0.0949 | 0.33 | <0.64 | 0.896 | 34.2 | 151 | <0.32 | 0.118 | 0.048 | 4390 | 5.37 | 12.8 | 1.02 | 11.7 | 1.79 | 0.64 | <0.03 | 16.3 | 286 | 0.416 | 1.06 | 12.3 | 6.43 | 76.8 | 0.294 | 1.76 | 0.13 | 1.12 | 231 | 0.032 | 2.72 | <0.032 | 0.672 | 13 | 4.51 | 397 | 64.9
Zambia | Zambia2-8 | n.d. | channel | composited | coal | 4 | n.d. | 27.1833 | -17.3363 | 5-10 km | n.d. | n.d. | n.d. | n.d. | Maamba | Izuma | surface | n.d. | Permian | n.d. | n.d. | n.d. | n.d. | n.d. | Izuma Mdaala Pit, composited 6 samples from Main coal bed; 4 m thick total of benches | Paul Hackley; phackley@usgs.gov | ERP-00259 | 202332 | 2/21/2002 | 02-045694 | 2/22/2002 | 1.35 | n.d. | n.d. | n.d. | 33.27 | 17.34 | 48.04 | 2.33 | 47.37 | 0.94 | 14.6 | 0.14 | 8952 | 20.82 | 0.2 | 12.99 | 1.41 | 1910 | 1980 | 1990 | 2010 | n.d. | 1 | n.d. | n.d. | n.d. | 33.1 | 28.2 | 13.5 | 0.96 | 0.22 | 0.13 | 1.7 | 50.7 | 0.92 | 0.39 | 0.53 | 97.25 | 0.58 | 4.39 | 2.38 | 0.228 | 0.0442 | 0.0321 | 0.47 | 11.8 | 0.184 | 0.0567 | 13.7 | <0.67 | 19.2 | 68.3 | 43.6 | 2.3 | 0.4 | 0.15 | 160 | 13.6 | 22.5 | 17.7 | 24 | 6.86 | 2.13 | 3.6 | 49.9 | 25.4 | 3.93 | 2.7 | 19.1 | 15.7 | 52.9 | 0.206 | 4.53 | 1.8 | 2.5 | 45.6 | 0.166 | 5.29 | 14.1 | 1.3 | 12 | 8.56 | 25.7 | 92.2
Zambia | Zm-99-4 | n.d. | grab | n.d. | coaly mudstone- roof | n.d. | n.d. | 27.16667 | -17.35 | 2-5 km | n.d. | Siankondobo | n.d. | n.d. | n.d. | Maamba, Kazinze pit | surface | n.d. | Permian | n.d. | n.d. | Gwembe Coal Formation | n.d. | n.d. | Locality 1, Siankondobo area, sample 131.8 m from basement complex rocks and Karoo Supergroup | Paul Hackley; phackley@usgs.gov | ERP-00016 | 132460 | 7/13/1999 | n.d. | n.d. | n.d. | n.d. | n.d. | n.d. | n.d. | n.d. | n.d. | n.d. | n.d. | n.d. | n.d. | n.d. | n.d. | n.d. | n.d. | n.d. | n.d. | n.d. | n.d. | n.d. | n.d. | n.d. | n.d. | n.d. | n.d. | n.d. | 39.7 | 10.7 | 7 | 16.5 | 7.2 | <0.01 | 0.09 | 26.5 | 0.42 | 0.08 | n.d. | n.d. | 8.7 | 2.02 | 1.5 | 4.76 | 1.75 | 0.003 | 0.0302 | 7.49 | 0.102 | 0.0141 | n.d. | <0.41 | 28.4 | <8.1 | 38.4 | <0.41 | 0.258 | 0.21 | 193 | 37.5 | 11 | 1.9 | <0.81 | 4.56 | 2.67 | 0.81 | 7.96 | 3720 | 2.95 | 2.18 | 6.42 | 28.2 | 2.91 | 0.767 | 9.69 | 3 | <1.3 | 40.4 | 0.0646 | <3.3 | 0.388 | 1.01 | 7.63 | 10.6 | 36.5 | 57.8
Tanzania | 6-TZ-76-93 | n.d. | channel | raw | coal | 0.55 | n.d. | 33.01 | -8.7 | 5-10 km | n.d. | n.d. | n.d. | n.d. | Golula | n.d. | n.d. | n.d. | Permian | n.d. | n.d. | n.d. | n.d. | n.d. | 0.55 m thick bed | Paul Hackley; phackley@usgs.gov | ERP-00299 | 206261 | 7/9/2002 | n.d. | n.d. | n.d. | n.d. | n.d. | n.d. | n.d. | n.d. | n.d. | n.d. | n.d. | n.d. | n.d. | n.d. | n.d. | n.d. | n.d. | n.d. | n.d. | n.d. | n.d. | n.d. | n.d. | n.d. | n.d. | n.d. | n.d. | n.d. | 35.1 | 53.9 | 28.7 | 0.75 | 0.37 | 0.09 | 0.69 | 3.2 | 2.4 | 0.24 | 1.1 | 91.44 | 3.57 | 9.17 | 5.53 | 0.195 | 0.0812 | 0.0243 | 0.208 | 0.815 | 0.524 | 0.0381 | 0.201 | <0.73 | 22.4 | <7.3 | 95.4 | 3.17 | 0.331 | <0.037 | 332 | 9.94 | 85.9 | 2 | 40 | 14.6 | 3.6 | 0.11 | 23.9 | 119 | 2.26 | 11.4 | 26 | 20.8 | 15.2 | 0.339 | 16.2 | 2.1 | 41.9 | 298 | 0.218 | 14.2 | 0.51 | 5.31 | 104 | 21.9 | 15.3 | 144
Tanzania | 1-TZ-1-93 | n.d. | channel | raw | coal | 1.74 | n.d. | 31.5 | -7.775 | 5-10 km | n.d. | n.d. | n.d. | n.d. | Namwele-Mkomolo | n.d. | n.d. | n.d. | Permian | n.d. | n.d. | Mchuchuma | n.d. | n.d. | 1.74 m thick bed | Paul Hackley; phackley@usgs.gov | ERP-00299 | 206258 | 7/9/2002 | n.d. | n.d. | n.d. | n.d. | n.d. | n.d. | n.d. | n.d. | n.d. | n.d. | n.d. | n.d. | n.d. | n.d. | n.d. | n.d. | n.d. | n.d. | n.d. | n.d. | n.d. | n.d. | n.d. | n.d. | n.d. | n.d. | n.d. | n.d. | 51 | 54.2 | 21.8 | 0.52 | 0.53 | 0.1 | 1.6 | 9.4 | 1.1 | 0.43 | 1.4 | 91.08 | 2.83 | 13.3 | 6.06 | 0.195 | 0.168 | 0.0389 | 0.697 | 3.45 | 0.346 | 0.0985 | 5.6 | <1.1 | 8.4 | 36.7 | 207 | 2.73 | 0.247 | 0.735 | 160 | 39.8 | 68.8 | 5.98 | 34.4 | 14.1 | 4.78 | 0.15 | 24.8 | 126 | 1.68 | 8.87 | 48.2 | 16.2 | 52.1 | 0.525 | 14.3 | <0.2 | 6.61 | 59.8 | 0.115 | 10.7 | 1.15 | 3.83 | 81.9 | 27.1 | 124 | 203
Tanzania | 12-TZ-58/59-94 | n.d. | channel | n.d. | coal | 1.1 | n.d. | 35.4064 | -11.2675 | 5-10 km | n.d. | n.d. | n.d. | n.d. | Mhukuru | n.d. | n.d. | n.d. | Permian | n.d. | n.d. | Upper coal measures | n.d. | n.d. | n.d. | Paul Hackley; phackley@usgs.gov | ERP-00299 | 206270 | 7/9/2002 | n.d. | n.d. | n.d. | n.d. | n.d. | n.d. | n.d. | n.d. | n.d. | n.d. | n.d. | n.d. | n.d. | n.d. | n.d. | n.d. | n.d. | n.d. | n.d. | n.d. | n.d. | n.d. | n.d. | n.d. | n.d. | n.d. | n.d. | n.d. | 42.5 | 56.1 | 13.5 | 0.63 | 1.2 | 0.36 | 1.8 | 7 | 0.89 | 0.07 | 2 | 83.55 | 7.17 | 12 | 3.27 | 0.206 | 0.331 | 0.122 | 0.684 | 2.24 | 0.244 | 0.014 | 0.804 | <0.92 | 32.9 | <9.2 | 216 | 1.65 | 0.156 | <0.046 | 170 | 7.33 | 40.7 | 2.98 | 13.6 | 9.16 | 10.3 | 0.19 | 14.6 | 93.4 | 10.9 | 8.06 | 14.7 | 12.6 | 48.5 | 2.29 | 6.5 | 0.6 | 7.19 | 49.4 | 0.11 | 4.21 | 0.961 | 2.61 | 70.5 | 13.6 | 16.2 | 94.3
Tanzania | 8-TZ-135-93 | n.d. | channel | raw | coal | 1.8 | n.d. | 33.67 | -9.5 | 5-10 km | n.d. | n.d. | n.d. | n.d. | Songwe-Kiwira | n.d. | n.d. | n.d. | Permian | n.d. | n.d. | Mchuchuma | n.d. | n.d. | 1.8 m thick; bed 3B | Paul Hackley; phackley@usgs.gov | ERP-00299 | 206265 | 7/9/2002 | n.d. | n.d. | n.d. | n.d. | n.d. | n.d. | n.d. | n.d. | n.d. | n.d. | n.d. | n.d. | n.d. | n.d. | n.d. | n.d. | n.d. | n.d. | n.d. | n.d. | n.d. | n.d. | n.d. | n.d. | n.d. | n.d. | n.d. | n.d. | 40.3 | 62.6 | 24.9 | 1.8 | 0.37 | 0.18 | 1.4 | 0.95 | 1.6 | 1.4 | 0.25 | 95.45 | 1.62 | 12 | 5.4 | 0.527 | 0.0914 | 0.0547 | 0.476 | 0.272 | 0.393 | 0.25 | 0.479 | <0.82 | 1.88 | <8.2 | 141 | 2.62 | 0.201 | 0.18 | 163 | 14 | 69.6 | 5.57 | 28 | 14.7 | 2.05 | 0.11 | 41.4 | 28 | 1.47 | 7.95 | 23.5 | 17 | 42.2 | 0.451 | 11.1 | 0.75 | 3.56 | 803 | 0.188 | 13.2 | 0.344 | 3.24 | 69.6 | 25.7 | 93 | 125
Tanzania | 6-TZ-77-93 | n.d. | channel | raw | coal | 0.57 | n.d. | 32.92 | -8.7 | 5-10 km | n.d. | n.d. | n.d. | n.d. | Golula | n.d. | n.d. | n.d. | Permian | n.d. | n.d. | n.d. | n.d. | n.d. | 0.57 m thick bed | Paul Hackley; phackley@usgs.gov | ERP-00299 | 206262 | 7/9/2002 | n.d. | n.d. | n.d. | n.d. | n.d. | n.d. | n.d. | n.d. | n.d. | n.d. | n.d. | n.d. | n.d. | n.d. | n.d. | n.d. | n.d. | n.d. | n.d. | n.d. | n.d. | n.d. | n.d. | n.d. | n.d. | n.d. | n.d. | n.d. | 24.2 | 50.2 | 25.3 | 1.8 | 1 | 0.16 | 0.64 | 12.9 | 2 | 0.64 | 2.7 | 97.34 | 6.24 | 6.06 | 3.46 | 0.332 | 0.156 | 0.0306 | 0.137 | 2.33 | 0.309 | 0.0721 | 0.242 | <0.52 | 29.7 | 5.37 | 88.3 | 3.2 | 0.258 | 0.0465 | 160 | 10.5 | 48.8 | 0.774 | 28.1 | 10.7 | 5.99 | 0.21 | 12.7 | 114 | 3.74 | 8.49 | 25.3 | 19.3 | 7.02 | 0.387 | 12.8 | 2 | 8.16 | 570 | 0.176 | 11.8 | 0.878 | 4.9 | 68.7 | 17.6 | 22.7 | 111
Tanzania | Tanzania KCM-TZ02 | n.d. | n.d. | slurry coal | coal | 2 | n.d. | 33.67 | -9.5 | 5-10 km | n.d. | n.d. | n.d. | n.d. | Songwe-Kiwira | n.d. | n.d. | n.d. | Permian | n.d. | n.d. | Mchuchuma | n.d. | subbituminous | "Slurry" coal (<0.5 mm coal and carbonaceous shale) from bed 3B | Paul Hackley; phackley@usgs.gov | ERP-00193 | 191327 | 8/20/2001 | 01-040413 | 8/3/2001 | 2.61 | 2.12 | 0.5 | n.d. | 29.98 | 24.4 | 43.01 | 3.31 | 53.7 | 1.27 | 1.13 | 8 | 9246 | 21.5 | 0.08 | 0.67 | 0.38 | 2620 | 2770 | >2800 | >2800 | n.d. | 0 | n.d. | n.d. | n.d. | 30.5 | 58.4 | 23.1 | 2.9 | 0.38 | 0.12 | 1.3 | 5.6 | 1.7 | 1.2 | 1.7 | 96.4 | 2.5 | 8.54 | 3.82 | 0.648 | 0.0717 | 0.0278 | 0.338 | 1.23 | 0.319 | 0.164 | 1.29 | <0.63 | 9.1 | 19.7 | 152 | 1.41 | 0.313 | 0.135 | 160 | 15.5 | 41.9 | 2.88 | 27.9 | 12.2 | 4.04 | 0.16 | 24.7 | 222 | 5.04 | 9.57 | 18.4 | 16.2 | 23.8 | 0.594 | 9.57 | 0.71 | 3.5 | 444 | 0.194 | 10.4 | 0.438 | 5.22 | 65.7 | 12.9 | 57.6 | 145
Tanzania | 15-TZ-204-95 | n.d. | channel | raw | coal | 0.5 | n.d. | 34.73 | -10.083 | > 10 km | n.d. | n.d. | n.d. | n.d. | Mchuchuma-Katewaka | n.d. | n.d. | n.d. | Permian | n.d. | n.d. | Mchuchuma | n.d. | n.d. | n.d. | Paul Hackley; phackley@usgs.gov | ERP-00299 | 206275 | 7/9/2002 | n.d. | n.d. | n.d. | n.d. | n.d. | n.d. | n.d. | n.d. | n.d. | n.d. | n.d. | n.d. | n.d. | n.d. | n.d. | n.d. | n.d. | n.d. | n.d. | n.d. | n.d. | n.d. | n.d. | n.d. | n.d. | n.d. | n.d. | n.d. | 28.2 | 59.7 | 26.8 | 0.23 | 0.43 | 0.1 | 2.3 | 1.3 | 1.4 | 0.17 | 0.08 | 92.51 | 1.11 | 7.96 | 4.04 | 0.0469 | 0.0739 | 0.0212 | 0.544 | 0.259 | 0.239 | 0.0212 | 1.21 | <0.58 | 1.2 | <5.8 | 256 | 2.05 | 0.128 | 0.0399 | 253 | 18.1 | 52.8 | 3.14 | 9.61 | 13.5 | 4.71 | 0.091 | 21.4 | 14.7 | 2.74 | 7.27 | 17.4 | 11.5 | 26.3 | 0.342 | 13.5 | 0.12 | 3.02 | 61.6 | 0.0913 | 8.95 | 0.314 | 2.97 | 65 | 21.5 | 9.38 | 135
Tanzania | Tanzania KCM-TZ04 | n.d. | waste coal | washed | waste coal | 2 | n.d. | 33.67 | -9.5 | 5-10 km | n.d. | n.d. | n.d. | n.d. | Songwe-Kiwira | n.d. | n.d. | n.d. | Permian | n.d. | n.d. | Mchuchuma | n.d. | subbituminous | "waste" sample (carbonaceous mudstone < 14mm); bed 3B | Paul Hackley; phackley@usgs.gov | ERP-00193 | 191329 | 2001-08-20 | 01-040415 | 2001-08-03 | 2.29 | 1.69 | 0.61 | n.d. | 52.58 | 16.21 | 28.92 | 2.183749 | 34.91 | 0.85 | 0.47 | 6.716251 | 5887 | 13.6907 | 0.01 | 0.23 | 0.23 | >2800 | >2800 | >2800 | >2800 | n.d. | 0 | n.d. | n.d. | n.d. | 53.3 | 74.7 | 26.2 | 0.43 | 0.34 | 0.08 | 1.5 | 1.5 | 1.7 | 0.64 | 0.37 | 107.46 | 1.9 | 19 | 7.53 | 0.167 | 0.111 | 0.0322 | 0.677 | 0.57 | 0.554 | 0.152 | 0.461 | <1.1 | 4.56 | 17.9 | 249 | 1.3 | 0.331 | 0.12 | 160 | 9.78 | 48.7 | 6.14 | 30.6 | 14.3 | 1.3 | 0.061 | 44.2 | 44.8 | 5.11 | 11.8 | 18.5 | 15.9 | 47 | 0.353 | 10.3 | 0.45 | 5.87 | 1060 | 0.196 | 16.8 | 0.467 | 6.19 | 64.1 | 4.67 | 29.6 | 243
Tanzania | Tanzania KCM-TZ03 | n.d. | run-of-mine | raw | coal | 2.2 | n.d. | 33.67 | -9.5 | 5-10 km | n.d. | n.d. | n.d. | n.d. | Songwe-Kiwira | n.d. | n.d. | n.d. | Permian | n.d. | n.d. | Mchuchuma | n.d. | subbituminous | Run-of-mine sample from coal bed 6 | Paul Hackley; phackley@usgs.gov | ERP-00193 | 191328 | 8/20/2001 | 01-040414 | 8/3/2001 | 2.5 | 1.96 | 0.55 | n.d. | 38.61 | 23.24 | 35.65 | 3.14 | 46.38 | 1.11 | 1.18 | 7.08 | 8107 | 18.85 | 0.01 | 0.75 | 0.42 | >2800 | >2800 | >2800 | >2800 | n.d. | 0 | n.d. | n.d. | n.d. | 38.8 | 64.9 | 25.4 | 0.99 | 0.38 | 0.1 | 1.6 | 3.6 | 1.6 | 0.66 | 0.26 | 99.49 | 2.2 | 12 | 5.33 | 0.281 | 0.0909 | 0.0294 | 0.527 | 0.999 | 0.381 | 0.114 | 1.35 | <0.8 | 7.54 | 16.4 | 140 | 1.59 | 0.27 | 0.131 | 160 | 14.6 | 45.6 | 5.47 | 23.8 | 12.5 | 2.34 | 0.15 | 30.3 | 61.9 | 2.82 | 8.77 | 22.2 | 13.6 | 40.5 | 0.436 | 9.52 | 0.55 | 4.01 | 512 | 0.182 | 10.9 | 0.555 | 2.7 | 61.9 | 10.8 | 46.8 | 131
Tanzania | 15-TZ-178-95 | n.d. | channel | raw | coal | 0.77 | n.d. | 34.73 | -10.083 | > 10 km | n.d. | n.d. | n.d. | n.d. | Mchuchuma-Katewaka | n.d. | n.d. | n.d. | Permian | n.d. | n.d. | Mchuchuma | n.d. | n.d. | n.d. | Paul Hackley; phackley@usgs.gov | ERP-00299 | 206274 | 7/9/2002 | n.d. | n.d. | n.d. | n.d. | n.d. | n.d. | n.d. | n.d. | n.d. | n.d. | n.d. | n.d. | n.d. | n.d. | n.d. | n.d. | n.d. | n.d. | n.d. | n.d. | n.d. | n.d. | n.d. | n.d. | n.d. | n.d. | n.d. | n.d. | 50.5 | 55.2 | 24.6 | 1.3 | 0.82 | 0.11 | 1.2 | 3.5 | 1.4 | 0.65 | 0.52 | 89.3 | 0.813 | 13.1 | 6.63 | 0.473 | 0.252 | 0.0415 | 0.507 | 1.25 | 0.427 | 0.144 | 0.256 | <1.1 | 2.09 | 17.5 | 466 | 2.09 | 0.234 | 0.132 | 262 | 10.9 | 118 | 5.75 | 22.1 | 14.5 | 1.37 | 0.02 | 31.3 | 85 | 8.45 | 10.5 | 66.7 | 19.3 | 40.8 | 0.382 | 10.3 | 0.75 | 5.86 | 514 | 0.183 | 11.5 | 0.321 | 2.7 | 60.6 | 15.1 | 27 | 132
Tanzania | 4-TZ-57A-93 | n.d. | channel | raw | coal | 0.8 | n.d. | 31.57 | -7.689 | 5-10 km | n.d. | n.d. | n.d. | n.d. | Muze | n.d. | n.d. | n.d. | Permian | n.d. | n.d. | n.d. | n.d. | n.d. | 0.80 m thick bed | Paul Hackley; phackley@usgs.gov | ERP-00299 | 206259 | 7/9/2002 | n.d. | n.d. | n.d. | n.d. | n.d. | n.d. | n.d. | n.d. | n.d. | n.d. | n.d. | n.d. | n.d. | n.d. | n.d. | n.d. | n.d. | n.d. | n.d. | n.d. | n.d. | n.d. | n.d. | n.d. | n.d. | n.d. | n.d. | n.d. | 31.3 | 63.9 | 22.4 | 0.36 | 0.51 | 0.13 | 1.8 | 2.7 | 1.4 | 0.25 | 1 | 94.45 | 4.99 | 9.84 | 3.91 | 0.0848 | 0.101 | 0.0318 | 0.492 | 0.622 | 0.276 | 0.0359 | 2.38 | <0.66 | 2.96 | 30.6 | 183 | 1.55 | 0.171 | 0.125 | 200 | 5.5 | 53 | 4.38 | 21.9 | 13.5 | 8.83 | 0.15 | 19.6 | 19.1 | 1.42 | 8.04 | 11.4 | 15.9 | 33.6 | 0.303 | 10.3 | 0.29 | 7.21 | 169 | 0.102 | 7.61 | 0.428 | 3.69 | 60 | 13.4 | 9.82 | 133
Tanzania | 4-TZ-57B-93 | n.d. | channel | raw | coal | 2.95 | n.d. | 31.57 | -7.689 | 5-10 km | n.d. | n.d. | n.d. | n.d. | Muze | n.d. | n.d. | n.d. | Permian | n.d. | n.d. | n.d. | n.d. | n.d. | 2.95 m thick bed | Paul Hackley; phackley@usgs.gov | ERP-00299 | 206260 | 7/9/2002 | n.d. | n.d. | n.d. | n.d. | n.d. | n.d. | n.d. | n.d. | n.d. | n.d. | n.d. | n.d. | n.d. | n.d. | n.d. | n.d. | n.d. | n.d. | n.d. | n.d. | n.d. | n.d. | n.d. | n.d. | n.d. | n.d. | n.d. | n.d. | 27.5 | 49.9 | 20.2 | 1.4 | 0.7 | 0.19 | 1.7 | 4.5 | 1.4 | 1.4 | 2.9 | 84.29 | 7.24 | 6.92 | 3.17 | 0.297 | 0.125 | 0.0418 | 0.418 | 0.933 | 0.249 | 0.181 | 2.26 | <0.6 | 4.15 | 12.2 | 451 | 0.978 | 0.148 | 0.086 | 216 | 6.23 | 42.1 | 3.14 | 16.8 | 11.8 | 5.99 | 0.097 | 22.2 | 23.2 | 1.63 | 8.06 | 11.4 | 14.5 | 31.1 | 0.326 | 9.01 | 0.45 | 3.91 | 554 | 0.11 | 8.51 | 0.326 | 3.26 | 57.8 | 12.9 | 10.1 | 111
Tanzania | Tanzania KCM-TZ01 | n.d. | run-of-mine | raw fines | coal | 2 | n.d. | 33.67 | -9.5 | 5-10 km | n.d. | n.d. | n.d. | n.d. | Songwe-Kiwira | n.d. | n.d. | n.d. | Permian | n.d. | n.d. | Mchuchuma | n.d. | subbituminous | Coal bed 5 (<40 mm fraction); averages 2 m in thickness | Paul Hackley; phackley@usgs.gov | ERP-00193 | 191326 | 8/20/2001 | 01-040412 | 8/3/2001 | 3 | 2.31 | 0.71 | n.d. | 35.22 | 22.9 | 38.88 | 2.86 | 49.01 | 1.19 | 0.7 | 8.02 | 8287 | 19.27 | 0.02 | 0.48 | 0.2 | 2580 | 2670 | 2730 | 2780 | n.d. | 0 | n.d. | n.d. | n.d. | 36.8 | 49.5 | 23.4 | 5.7 | 0.43 | 0.06 | 0.87 | 5.2 | 1.7 | 0.76 | 1.4 | 89.02 | 2.1 | 8.7 | 4.66 | 1.53 | 0.0975 | 0.0167 | 0.271 | 1.37 | 0.383 | 0.125 | 0.783 | <0.76 | 3.23 | 13.8 | 104 | 1.01 | 0.35 | 0.094 | 160 | 12.7 | 42.9 | 2.52 | 26.7 | 12.4 | 2.33 | 0.1 | 37.1 | 373 | 1.65 | 9.55 | 10.3 | 13.7 | 19.3 | 0.323 | 10.5 | 0.72 | 3.98 | 451 | 0.203 | 13 | 0.286 | 2.82 | 53.8 | 12.2 | 46.2 | 139
Tanzania | Tanzania KCM-TZ05 | n.d. | n.d. | washed | coal | 2 | n.d. | 33.67 | -9.5 | 5-10 km | n.d. | n.d. | n.d. | n.d. | Songwe-Kiwira | n.d. | n.d. | n.d. | Permian | n.d. | n.d. | Mchuchuma | n.d. | subbituminous | "Washed coal" sample from coal bed 3B | Paul Hackley; phackley@usgs.gov | ERP-00193 | 191330 | 8/20/2001 | 01-040416 | 8/3/2001 | 2.75 | 2.18 | 0.58 | n.d. | 20.91 | 30.97 | 45.37 | 4.2 | 61.9 | 1.48 | 0.69 | 8.07 | 10898 | 25.34 | 0.01 | 0.13 | 0.55 | 2690 | >2800 | >2800 | >2800 | n.d. | 1.5 | n.d. | n.d. | n.d. | 21.2 | 62.1 | 27.3 | 3.5 | 0.38 | 0.22 | 1.6 | 2 | 1.7 | 3.4 | 0.6 | 102.8 | 2.5 | 6.31 | 3.14 | 0.544 | 0.0498 | 0.0355 | 0.289 | 0.304 | 0.222 | 0.323 | 0.767 | <0.44 | 2.15 | 25.7 | 132 | 1.46 | 0.152 | 0.12 | 160 | 15 | 27.6 | 3.22 | 18.2 | 9.44 | 2.02 | 0.041 | 15.7 | 24.8 | 2.11 | 4.15 | 12 | 8.7 | 20.9 | 0.239 | 7.31 | 0.21 | 1.5 | 609 | 0.13 | 7.09 | 0.283 | 1.98 | 48.3 | 17.2 | 40.2 | 97.2
Tanzania | 15-TZ-147-95 | n.d. | channel | raw | coal | 0.8 | n.d. | 34.73 | -10.083 | > 10 km | n.d. | n.d. | n.d. | n.d. | Mchuchuma-Katewaka | n.d. | n.d. | n.d. | Permian | n.d. | n.d. | Mchuchuma | n.d. | n.d. | n.d. | Paul Hackley; phackley@usgs.gov | ERP-00299 | 206273 | 7/9/2002 | n.d. | n.d. | n.d. | n.d. | n.d. | n.d. | n.d. | n.d. | n.d. | n.d. | n.d. | n.d. | n.d. | n.d. | n.d. | n.d. | n.d. | n.d. | n.d. | n.d. | n.d. | n.d. | n.d. | n.d. | n.d. | n.d. | n.d. | n.d. | 48.5 | 66.4 | 17 | 1.4 | 0.44 | 0.18 | 1.7 | 3.8 | 1.5 | 0.08 | 0.24 | 92.74 | 0.404 | 15.1 | 4.38 | 0.487 | 0.129 | 0.065 | 0.687 | 1.29 | 0.438 | 0.017 | 1.41 | <0.98 | 2.48 | <9.8 | 131 | 2.19 | 0.263 | 0.0536 | 151 | 10.9 | 86.7 | 3.99 | 25.8 | 13 | 2.09 | 0.19 | 20 | 56 | 5.06 | 8.13 | 43.1 | 19.8 | 37.3 | 0.584 | 10.4 | 0.28 | 28.5 | 78.4 | 0.166 | 13.5 | 0.399 | 3.65 | 47.6 | 19.4 | 17.9 | 160
Tanzania | 1-TZ-1-43 | n.d. | channel | raw | coal | 0.95 | n.d. | 31.5 | -7.775 | 5-10 km | n.d. | n.d. | n.d. | n.d. | Namwele-Mkomolo | n.d. | n.d. | n.d. | Permian | n.d. | n.d. | Mchuchuma | n.d. | n.d. | 0.95 m thick bed | Paul Hackley; phackley@usgs.gov | ERP-00299 | 206257 | 7/9/2002 | n.d. | n.d. | n.d. | n.d. | n.d. | n.d. | n.d. | n.d. | n.d. | n.d. | n.d. | n.d. | n.d. | n.d. | n.d. | n.d. | n.d. | n.d. | n.d. | n.d. | n.d. | n.d. | n.d. | n.d. | n.d. | n.d. | n.d. | n.d. | 24.8 | 51.8 | 22.2 | 0.11 | 0.32 | 0.17 | 1.3 | 3.5 | 1.4 | 0.47 | 0.97 | 82.24 | 6.08 | 6.39 | 3.1 | 0.0208 | 0.051 | 0.0333 | 0.285 | 0.646 | 0.222 | 0.0542 | 2.18 | <0.53 | 4.67 | 26.9 | 200 | 1.35 | 0.145 | 0.37 | 277 | 4.41 | 38.3 | 3.01 | 17.4 | 7.13 | 2.46 | 0.22 | 15 | 10.3 | 0.951 | 4.57 | 6.02 | 8.19 | 26.4 | 0.29 | 7.13 | 0.55 | 3.43 | 285 | 0.0634 | 5.15 | 0.634 | 1.95 | 41.7 | 12.7 | 10.5 | 409
Tanzania | 8-TZ-117-93 | n.d. | channel | raw | coal | 2.3 | n.d. | 33.67 | -9.5 | 5-10 km | n.d. | n.d. | n.d. | n.d. | Songwe-Kiwira | n.d. | n.d. | n.d. | Permian | n.d. | n.d. | Mchuchuma | n.d. | n.d. | 2.30 m thick; bed 5 | Paul Hackley; phackley@usgs.gov | ERP-00299 | 206264 | 7/9/2002 | n.d. | n.d. | n.d. | n.d. | n.d. | n.d. | n.d. | n.d. | n.d. | n.d. | n.d. | n.d. | n.d. | n.d. | n.d. | n.d. | n.d. | n.d. | n.d. | n.d. | n.d. | n.d. | n.d. | n.d. | n.d. | n.d. | n.d. | n.d. | 47.6 | 50.3 | 21.8 | 2.2 | 0.29 | 0.12 | 0.69 | 1.8 | 1.8 | 1.4 | 0.37 | 80.77 | 1.62 | 11.4 | 5.58 | 0.761 | 0.0846 | 0.0431 | 0.277 | 0.609 | 0.522 | 0.296 | 0.188 | <0.97 | 0.774 | <9.7 | 136 | 2.61 | 0.285 | <0.049 | 160 | 6.39 | 105 | 2.03 | 23.8 | 15.6 | 1.35 | 0.041 | 27.7 | 99.7 | 0.871 | 11.4 | 21.2 | 29.3 | 18.8 | 0.184 | 13.3 | 1.1 | 3.34 | 842 | 0.208 | 18.9 | 0.184 | 3.97 | 41.4 | 22.4 | 17.9 | 168
Tanzania | 12-TZ-112-94 | n.d. | channel | n.d. | coal | 0.6 | n.d. | 35.4046 | -11.2536 | 5-10 km | n.d. | n.d. | n.d. | n.d. | Mhukuru | n.d. | n.d. | n.d. | Permian | n.d. | n.d. | Upper coal measures | n.d. | n.d. | n.d. | Paul Hackley; phackley@usgs.gov | ERP-00299 | 206269 | 7/9/2002 | n.d. | n.d. | n.d. | n.d. | n.d. | n.d. | n.d. | n.d. | n.d. | n.d. | n.d. | n.d. | n.d. | n.d. | n.d. | n.d. | n.d. | n.d. | n.d. | n.d. | n.d. | n.d. | n.d. | n.d. | n.d. | n.d. | n.d. | n.d. | 18.6 | 61.9 | 23.6 | 0.64 | 0.84 | 0.14 | 1.7 | 7 | 1.4 | 0.08 | 0.99 | 98.29 | 3.49 | 5.58 | 2.41 | 0.0882 | 0.0976 | 0.02 | 0.272 | 0.944 | 0.162 | 0.00673 | 0.849 | <0.39 | 9.91 | 10.9 | 94.4 | 1.58 | 0.125 | 0.0385 | 218 | 7.38 | 24.3 | 1.27 | 11.6 | 5.36 | 1.29 | 0.18 | 7.84 | 107 | 3.33 | 3.64 | 15.7 | 5.69 | 19.3 | 0.385 | 4.01 | 0.47 | 2.83 | 16.2 | 0.0944 | 4.78 | 0.597 | 1.43 | 36.8 | 9.98 | 25.4 | 70.3
Tanzania | 10-TZ-175-93 | n.d. | channel | n.d. | coal | 0.41 | n.d. | 33.67 | -9.5 | 5-10 km | n.d. | n.d. | n.d. | n.d. | Songwe-Kiwira | n.d. | n.d. | n.d. | Permian | n.d. | n.d. | Mchuchuma | n.d. | n.d. | 0.41 m thick; No. 1 bed | Paul Hackley; phackley@usgs.gov | ERP-00299 | 206267 | 7/9/2002 | n.d. | n.d. | n.d. | n.d. | n.d. | n.d. | n.d. | n.d. | n.d. | n.d. | n.d. | n.d. | n.d. | n.d. | n.d. | n.d. | n.d. | n.d. | n.d. | n.d. | n.d. | n.d. | n.d. | n.d. | n.d. | n.d. | n.d. | n.d. | 26.4 | 66 | 22.8 | 0.22 | 0.76 | 0.11 | 2 | 4.7 | 1.3 | 0.12 | 0.17 | 98.18 | 2.4 | 8.35 | 3.26 | 0.0425 | 0.124 | 0.0221 | 0.449 | 0.889 | 0.211 | 0.0142 | 0.523 | <0.55 | 6.98 | 8.93 | 76 | 2.95 | 0.203 | <0.028 | 379 | 12.6 | 35.2 | 4.49 | 12.8 | 8.63 | 7.52 | 0.1 | 9.63 | 7.6 | 1.51 | 3.71 | 16.3 | 8.82 | 35.7 | 0.893 | 6.55 | 0.18 | 22.9 | 119 | 0.0811 | 7.41 | 0.568 | 1.7 | 36.5 | 17.4 | 19.9 | 87.6
Tanzania | 8-TZ-152-A-93 | n.d. | channel | raw | coal | 2.03 | n.d. | 33.67 | -9.5 | 5-10 km | n.d. | n.d. | n.d. | n.d. | Songwe-Kiwira | n.d. | n.d. | n.d. | Permian | n.d. | n.d. | Mchuchuma | n.d. | n.d. | bed 3B | Paul Hackley; phackley@usgs.gov | ERP-00299 | 206266 | 7/9/2002 | n.d. | n.d. | n.d. | n.d. | n.d. | n.d. | n.d. | n.d. | n.d. | n.d. | n.d. | n.d. | n.d. | n.d. | n.d. | n.d. | n.d. | n.d. | n.d. | n.d. | n.d. | n.d. | n.d. | n.d. | n.d. | n.d. | n.d. | n.d. | 21.8 | 53.7 | 26.5 | 3.8 | 0.36 | 0.18 | 1.4 | 1.4 | 1.5 | 3 | 0.53 | 92.37 | 1.72 | 5.57 | 3.11 | 0.602 | 0.0482 | 0.0296 | 0.258 | 0.217 | 0.199 | 0.29 | 0.617 | <0.45 | 3.77 | 11.2 | 145 | 1.44 | 0.377 | 0.0887 | 295 | 10.4 | 34.4 | 3.08 | 14.1 | 8.43 | 1.86 | 0.061 | 22.8 | 14.8 | 1.46 | 3.95 | 13.4 | 9.05 | 20.6 | 0.333 | 5.86 | 0.19 | 2.57 | 470 | 0.133 | 5.97 | 0.184 | 1.4 | 33.3 | 12.9 | 29.9 | 59
Tanzania | 13-TZ-127/128-94 | n.d. | channel | n.d. | coal | 1.1 | n.d. | 34.796 | -11.3244 | 5-10 km | n.d. | n.d. | n.d. | n.d. | Mbamba Bay | n.d. | n.d. | n.d. | Permian | n.d. | n.d. | n.d. | n.d. | n.d. | n.d. | Paul Hackley; phackley@usgs.gov | ERP-00299 | 206271 | 7/9/2002 | n.d. | n.d. | n.d. | n.d. | n.d. | n.d. | n.d. | n.d. | n.d. | n.d. | n.d. | n.d. | n.d. | n.d. | n.d. | n.d. | n.d. | n.d. | n.d. | n.d. | n.d. | n.d. | n.d. | n.d. | n.d. | n.d. | n.d. | n.d. | 18.8 | 35.2 | 30.8 | 0.19 | 0.2 | 0.11 | 0.39 | 23.4 | 1.6 | 0.1 | 2.6 | 94.59 | 10.1 | 3.44 | 3.41 | 0.0284 | 0.0252 | 0.0171 | 0.0677 | 3.42 | 0.201 | 0.00913 | 0.231 | <0.42 | 4.35 | 5.67 | 222 | 7.07 | 0.23 | 0.23 | 467 | 10.3 | 31.2 | 0.0753 | 54 | 11.3 | 4.29 | 0.056 | 6.13 | 11.3 | 10.6 | 4.87 | 33.9 | 40.4 | 2.03 | 0.188 | 10.8 | 0.96 | 2.86 | 5.83 | 0.109 | 13.9 | 1.4 | 3.62 | 26.8 | 141 | 64.4 | 82.6
Tanzania | 8-TZ-102 | n.d. | partial channel | raw | coal | n.d. | n.d. | 33.67 | -9.5 | 5-10 km | n.d. | n.d. | n.d. | n.d. | Songwe-Kiwira | n.d. | n.d. | n.d. | Permian | n.d. | n.d. | Mchuchuma | n.d. | n.d. | 0.70 m upper part of bed 6 | Paul Hackley; phackley@usgs.gov | ERP-00299 | 206263 | 7/9/2002 | n.d. | n.d. | n.d. | n.d. | n.d. | n.d. | n.d. | n.d. | n.d. | n.d. | n.d. | n.d. | n.d. | n.d. | n.d. | n.d. | n.d. | n.d. | n.d. | n.d. | n.d. | n.d. | n.d. | n.d. | n.d. | n.d. | n.d. | n.d. | 27.7 | 52.7 | 21.7 | 7.2 | 0.42 | 0.15 | 0.57 | 5.6 | 2.1 | 0.61 | 1.8 | 92.85 | 2.02 | 6.96 | 3.25 | 1.45 | 0.0716 | 0.0315 | 0.134 | 1.11 | 0.356 | 0.0753 | 1.51 | <0.57 | 2.88 | <5.7 | 78.9 | 1.7 | 0.266 | 0.0396 | 174 | 6.84 | 50.3 | 0.905 | 18.5 | 9.41 | 2.71 | 0.12 | 26 | 159 | 1.19 | 8.82 | 15.7 | 13.1 | 7.49 | 0.192 | 8.76 | <0.2 | 4.75 | 752 | 0.167 | 11.9 | 0.311 | 2.71 | 24.7 | 14.1 | 12.3 | 106
Tanzania | 15-TZ-130-95 | n.d. | channel | raw | coal | 1.4 | n.d. | 34.73 | -10.28 | > 10 km | n.d. | n.d. | n.d. | n.d. | Mchuchuma-Katewaka | n.d. | n.d. | n.d. | Permian | n.d. | n.d. | Mchuchuma | n.d. | n.d. | No. 2 bed | Paul Hackley; phackley@usgs.gov | ERP-00299 | 206272 | 7/9/2002 | n.d. | n.d. | n.d. | n.d. | n.d. | n.d. | n.d. | n.d. | n.d. | n.d. | n.d. | n.d. | n.d. | n.d. | n.d. | n.d. | n.d. | n.d. | n.d. | n.d. | n.d. | n.d. | n.d. | n.d. | n.d. | n.d. | n.d. | n.d. | 12.6 | 56.6 | 25.4 | <0.02 | 0.37 | 0.29 | 4.6 | 6.4 | 2 | 0.04 | 0.38 | <96.1 | 4.1 | 3.48 | 1.77 | 0.00188 | 0.0293 | 0.0283 | 0.502 | 0.588 | 0.158 | 0.00229 | 0.364 | <0.27 | 0.657 | <2.7 | 322 | 1.52 | 0.114 | 0.0775 | 459 | 8.38 | 18.7 | 0.158 | 8.62 | 5.12 | 0.907 | 0.083 | 1.25 | 12.8 | 2.17 | 2.73 | 17.6 | 8.97 | 14.2 | 0.105 | 3.88 | 0.31 | 5.93 | 16.4 | 0.0578 | 3.97 | 0.302 | 1.05 | 19.2 | 7.07 | 8.04 | 49.3
Tanzania | 11-TZ-36 | n.d. | channel | n.d. | coal | 0.2 | n.d. | 35.814 | -10.834 | 5-10 km | n.d. | n.d. | n.d. | n.d. | Njuga | n.d. | n.d. | n.d. | Permian | n.d. | n.d. | n.d. | n.d. | n.d. | n.d. | Paul Hackley; phackley@usgs.gov | ERP-00299 | 206268 | 7/9/2002 | n.d. | n.d. | n.d. | n.d. | n.d. | n.d. | n.d. | n.d. | n.d. | n.d. | n.d. | n.d. | n.d. | n.d. | n.d. | n.d. | n.d. | n.d. | n.d. | n.d. | n.d. | n.d. | n.d. | n.d. | n.d. | n.d. | n.d. | n.d. | 5.56 | 61 | 19 | 1.1 | 1.7 | 0.33 | 2.1 | 10.1 | 1.1 | 0.35 | 0.68 | 97.46 | 4.56 | 1.66 | 0.586 | 0.0458 | 0.0597 | 0.0143 | 0.102 | 0.412 | 0.0384 | 0.0089 | 0.335 | <0.12 | 0.46 | <1.2 | 33.7 | 0.501 | 0.0268 | 0.0117 | 231 | 1.9 | 9.2 | 0.542 | 4.78 | 1.86 | 3.8 | 0.084 | 3 | 26.3 | 0.361 | 0.862 | 4.03 | 1.75 | 8.51 | 0.344 | 1.37 | 0.7 | 1.06 | 6.29 | 0.0163 | 1.1 | 0.0816 | 0.501 | 13.1 | 3.98 | 8.33 | 21.3
South Africa | 01/11899 | n.d. | n.d. | n.d. | coal | n.d. | n.d. | n.d. | n.d. | n.d. | n.d. | n.d. | n.d. | n.d. | n.d. | n.d. | n.d. | n.d. | Permian | n.d. | n.d. | n.d. | n.d. | n.d. | n.d. | Bob Finkelman; rbf@usgs.gov | ERP-00405 | 225834 | 9/16/2003 | n.d. | n.d. | n.d. | n.d. | n.d. | n.d. | n.d. | n.d. | n.d. | n.d. | n.d. | n.d. | n.d. | n.d. | n.d. | n.d. | n.d. | n.d. | n.d. | n.d. | n.d. | n.d. | n.d. | n.d. | n.d. | n.d. | n.d. | n.d. | 8.8 | 65.2 | 18.2 | 1.53 | 0.663 | 0.22 | 1.14 | 4.5 | 2.45 | 0.113 | 1.31 | 95.326 | 0.076 | 2.68 | 0.848 | 0.0963 | 0.0352 | 0.0144 | 0.0833 | 0.277 | 0.129 | 0.00434 | 0.857 | 0.6 | 2.28 | 50.2 | 72.4 | 2.41 | 0.254 | 0.111 | 177 | 8.98 | 28.4 | 1.25 | 6.85 | 13.6 | 4.73 | 0.041 | 5.76 | 38.4 | 2.8 | 10.9 | 14.1 | 7.48 | 6.77 | 1.45 | 8.54 | 0.26 | 3.88 | 42.3 | 0.0978 | 0.701 | 0.199 | 2.45 | 93.4 | 13.7 | 22.9 | 176
South Africa | 01/17873 | n.d. | n.d. | raw | coal | n.d. | n.d. | n.d. | n.d. | n.d. | n.d. | n.d. | n.d. | n.d. | n.d. | n.d. | n.d. | n.d. | Permian | n.d. | n.d. | n.d. | n.d. | n.d. | n.d. | Bob Finkelman; rbf@usgs.gov | ERP-00405 | 225848 | 9/16/2003 | n.d. | n.d. | n.d. | n.d. | n.d. | n.d. | n.d. | n.d. | n.d. | n.d. | n.d. | n.d. | n.d. | n.d. | n.d. | n.d. | n.d. | n.d. | n.d. | n.d. | n.d. | n.d. | n.d. | n.d. | n.d. | n.d. | n.d. | n.d. | 40.8 | 49.8 | 28.6 | 4.79 | 1.17 | 0.157 | 0.691 | 3.38 | 1.64 | 0.279 | 4.05 | 94.557 | 0.143 | 9.51 | 6.18 | 1.4 | 0.288 | 0.0476 | 0.234 | 0.966 | 0.402 | 0.0497 | 0.584 | <0.82 | 4.25 | 102 | 498 | 2.56 | 1 | 0.0409 | 154 | 9.32 | 65.8 | 3.18 | 22.4 | 16.6 | 2.59 | 0.33 | 101 | 88.7 | 1.17 | 10.4 | 19.9 | 67 | 14.4 | 0.572 | 15.8 | 1 | 10.1 | 413 | 0.425 | 28.3 | 0.245 | 4.66 | 65 | 29.7 | 21.2 | 177
South Africa | 01/11900 | n.d. | n.d. | sized | coal | n.d. | n.d. | n.d. | n.d. | n.d. | n.d. | n.d. | n.d. | n.d. | n.d. | n.d. | n.d. | n.d. | Permian | n.d. | n.d. | n.d. | n.d. | n.d. | n.d. | Bob Finkelman; rbf@usgs.gov | ERP-00405 | 225835 | 9/16/2003 | n.d. | n.d. | n.d. | n.d. | n.d. | n.d. | n.d. | n.d. | n.d. | n.d. | n.d. | n.d. | n.d. | n.d. | n.d. | n.d. | n.d. | n.d. | n.d. | n.d. | n.d. | n.d. | n.d. | n.d. | n.d. | n.d. | n.d. | n.d. | 33.9 | 63 | 23.9 | 1.56 | 0.638 | 0.122 | 1.16 | 3.54 | 1.18 | 0.27 | 1.04 | 96.41 | 0.075 | 9.99 | 4.29 | 0.378 | 0.131 | 0.0307 | 0.327 | 0.84 | 0.24 | 0.04 | 0.831 | <0.68 | 4.68 | 30.3 | 324 | 2.76 | 0.567 | 0.19 | 315 | 10.1 | 33.2 | 4.51 | 16.4 | 13.8 | 1.88 | 0.15 | 21.8 | 108 | 1.64 | 6.79 | 16.4 | 20 | 26.7 | 0.811 | 9.97 | 0.41 | 5.43 | 145 | 0.19 | 16 | 0.431 | 3.27 | 56.7 | 20.4 | 47.8 | 136
South Africa | M April 22 | n.d. | n.d. | sized | coal | n.d. | n.d. | n.d. | n.d. | n.d. | n.d. | n.d. | n.d. | n.d. | n.d. | n.d. | n.d. | n.d. | Permian | n.d. | n.d. | n.d. | n.d. | n.d. | n.d. | Bob Finkelman; rbf@usgs.gov | ERP-00407 | 226289 | 10/10/2003 | n.d. | n.d. | n.d. | n.d. | n.d. | n.d. | n.d. | n.d. | n.d. | n.d. | n.d. | n.d. | n.d. | n.d. | n.d. | n.d. | n.d. | n.d. | n.d. | n.d. | n.d. | n.d. | n.d. | n.d. | n.d. | n.d. | n.d. | n.d. | 33.9 | 52.8 | 27.4 | 4.95 | 1.94 | 0.481 | 1.22 | 3.27 | 1.44 | 0.74 | 3.53 | 97.771 | 0.653 | 8.42 | 4.95 | 1.21 | 0.399 | 0.122 | 0.346 | 0.78 | 0.295 | 0.11 | 0.95 | 0.686 | 3.55 | 57.3 | 713 | 2.43 | 0.894 | 0.191 | 237 | 7.68 | 97.3 | 2.39 | 18.1 | 12.1 | 2.6 | 0.22 | 70.3 | 141 | 1.24 | 7.68 | 20.5 | 22.2 | 17.3 | 0.351 | 11.1 | 1.2 | 5.32 | 1240 | 0.287 | 15.5 | 0.334 | 3.92 | 48.5 | 21.2 | 10.7 | 151
South Africa | 01/4717 | 01/4714 | n.d. | sized | coal | n.d. | n.d. | n.d. | n.d. | n.d. | n.d. | n.d. | n.d. | n.d. | n.d. | n.d. | n.d. | n.d. | Permian | n.d. | n.d. | n.d. | n.d. | n.d. | n.d. | Bob Finkelman; rbf@usgs.gov | ERP-00405 | 225857 | 9/16/2003 | n.d. | n.d. | n.d. | n.d. | n.d. | n.d. | n.d. | n.d. | n.d. | n.d. | n.d. | n.d. | n.d. | n.d. | n.d. | n.d. | n.d. | n.d. | n.d. | n.d. | n.d. | n.d. | n.d. | n.d. | n.d. | n.d. | n.d. | n.d. | 17.4 | 53.5 | 27.7 | 1.62 | 0.843 | 1.04 | 2.22 | 6.52 | 1.46 | 0.537 | 0.906 | 96.346 | 0.039 | 4.35 | 2.55 | 0.202 | 0.0885 | 0.134 | 0.321 | 0.794 | 0.152 | 0.0408 | 1.7 | 0.366 | 4.06 | 41.3 | 228 | 2.47 | 0.336 | <0.018 | 600 | 10.2 | 32.6 | 1.78 | 10.4 | 10.7 | 8.81 | 0.038 | 19.3 | 48.7 | 1.17 | 5.33 | 16.6 | 3.13 | 17 | 0.214 | 7.94 | 0.78 | 4.39 | 254 | 0.103 | 9.56 | 1.13 | 2.47 | 45.8 | 12.7 | 15.8 | 156
South Africa | M T June 23 | n.d. | n.d. | sized | coal | n.d. | n.d. | n.d. | n.d. | n.d. | n.d. | n.d. | n.d. | n.d. | n.d. | n.d. | n.d. | n.d. | Permian | n.d. | n.d. | n.d. | n.d. | n.d. | n.d. | Bob Finkelman; rbf@usgs.gov | ERP-00407 | 226290 | 10/10/2003 | n.d. | n.d. | n.d. | n.d. | n.d. | n.d. | n.d. | n.d. | n.d. | n.d. | n.d. | n.d. | n.d. | n.d. | n.d. | n.d. | n.d. | n.d. | n.d. | n.d. | n.d. | n.d. | n.d. | n.d. | n.d. | n.d. | n.d. | n.d. | 34.9 | 53.9 | 27.7 | 4.77 | 2.03 | 0.387 | 1.07 | 3.74 | 1.36 | 0.539 | 3.52 | 99.016 | 0.558 | 8.84 | 5.15 | 1.2 | 0.43 | 0.101 | 0.312 | 0.918 | 0.286 | 0.0825 | 1.12 | <0.71 | 4 | 59 | 583 | 2.51 | 0.8 | 0.211 | 160 | 7.26 | 92 | 2.43 | 16.2 | 11.9 | 1.88 | 0.26 | 69.8 | 154 | 1.46 | 7.02 | 37.6 | 17.5 | 17 | 0.618 | 10.8 | 1 | 5.86 | 1040 | 0.249 | 15.4 | 0.333 | 3.69 | 37.6 | 19.4 | 39 | 153
South Africa | 01/15685 | n.d. | n.d. | raw | coal | n.d. | n.d. | n.d. | n.d. | n.d. | n.d. | n.d. | n.d. | n.d. | n.d. | n.d. | n.d. | n.d. | Permian | n.d. | n.d. | n.d. | n.d. | n.d. | n.d. | Bob Finkelman; rbf@usgs.gov | ERP-00405 | 225841 | 9/16/2003 | n.d. | n.d. | n.d. | n.d. | n.d. | n.d. | n.d. | n.d. | n.d. | n.d. | n.d. | n.d. | n.d. | n.d. | n.d. | n.d. | n.d. | n.d. | n.d. | n.d. | n.d. | n.d. | n.d. | n.d. | n.d. | n.d. | n.d. | n.d. | 31.8 | 54.9 | 24.6 | 4.24 | 1.65 | 0.694 | 1.07 | 5.27 | 1.28 | 0.058 | 1.2 | 94.962 | 0.081 | 8.17 | 4.14 | 0.964 | 0.317 | 0.164 | 0.283 | 1.17 | 0.244 | 0.00806 | 1.12 | <0.64 | 4.04 | 63 | 337 | 4.11 | 0.78 | 0.0509 | 134 | 12.4 | 46.1 | 1.4 | 12.3 | 12.2 | 2.08 | 0.25 | 34.7 | 91 | 0.999 | 5.66 | 22.7 | 17.9 | 13.5 | 0.321 | 10.4 | 0.86 | 4.77 | 490 | 0.255 | 12.2 | 0.423 | 2.4 | 36.9 | 24.3 | 20.1 | 88.2
South Africa | M June 23 | n.d. | n.d. | n.d. | coal | n.d. | n.d. | n.d. | n.d. | n.d. | n.d. | n.d. | n.d. | n.d. | n.d. | n.d. | n.d. | n.d. | Permian | n.d. | n.d. | n.d. | n.d. | n.d. | n.d. | Bob Finkelman; rbf@usgs.gov | ERP-00407 | 226288 | 10/10/2003 | n.d. | n.d. | n.d. | n.d. | n.d. | n.d. | n.d. | n.d. | n.d. | n.d. | n.d. | n.d. | n.d. | n.d. | n.d. | n.d. | n.d. | n.d. | n.d. | n.d. | n.d. | n.d. | n.d. | n.d. | n.d. | n.d. | n.d. | n.d. | 29.5 | 50.8 | 23.7 | 8.35 | 2.94 | 0.587 | 0.788 | 2.87 | 1.52 | 0.608 | 3.1 | 95.263 | 0.728 | 7.06 | 3.73 | 1.77 | 0.527 | 0.129 | 0.194 | 0.597 | 0.271 | 0.0788 | 0.781 | 0.663 | 2.02 | 53.8 | 633 | 2.11 | 0.838 | 0.41 | 160 | 5.85 | 63.3 | 2.11 | 13.6 | 10.6 | 1.58 | 0.19 | 70.1 | 96 | 1.31 | 7.04 | 18.8 | 6.45 | 9.39 | 0.324 | 9.98 | 1.5 | 3.83 | 1090 | 0.279 | 14.1 | 0.0683 | 3.18 | 35.7 | 21 | 11.6 | 123
South Africa | T C April 22 | n.d. | n.d. | n.d. | coal | n.d. | n.d. | n.d. | n.d. | n.d. | n.d. | n.d. | n.d. | n.d. | n.d. | n.d. | n.d. | n.d. | Permian | n.d. | n.d. | n.d. | n.d. | n.d. | n.d. | Bob Finkelman; rbf@usgs.gov | ERP-00407 | 226295 | 10/10/2003 | n.d. | n.d. | n.d. | n.d. | n.d. | n.d. | n.d. | n.d. | n.d. | n.d. | n.d. | n.d. | n.d. | n.d. | n.d. | n.d. | n.d. | n.d. | n.d. | n.d. | n.d. | n.d. | n.d. | n.d. | n.d. | n.d. | n.d. | n.d. | 27.8 | 57.6 | 22.7 | 7.82 | 2.52 | 0.456 | 1.45 | 3.02 | 1.35 | 0.567 | 3.82 | 101.303 | 0.492 | 7.52 | 3.36 | 1.56 | 0.425 | 0.0945 | 0.336 | 0.59 | 0.226 | 0.0691 | 0.803 | 0.793 | 3.35 | 54.8 | 606 | 1.9 | 0.576 | 0.553 | 160 | 7.07 | 94.1 | 0.992 | 11.8 | 9.28 | 1.73 | 0.17 | 56.7 | 124 | 1.25 | 5.87 | 23.6 | 8.16 | 14.1 | 0.33 | 7.24 | 0.61 | 4.19 | 1100 | 0.215 | 10.9 | 0.19 | 2.79 | 35.2 | 16.5 | 18.1 | 140
South Africa | T June 23 | n.d. | n.d. | n.d. | coal | n.d. | n.d. | n.d. | n.d. | n.d. | n.d. | n.d. | n.d. | n.d. | n.d. | n.d. | n.d. | n.d. | Permian | n.d. | n.d. | n.d. | n.d. | n.d. | n.d. | Bob Finkelman; rbf@usgs.gov | ERP-00407 | 226294 | 10/10/2003 | n.d. | n.d. | n.d. | n.d. | n.d. | n.d. | n.d. | n.d. | n.d. | n.d. | n.d. | n.d. | n.d. | n.d. | n.d. | n.d. | n.d. | n.d. | n.d. | n.d. | n.d. | n.d. | n.d. | n.d. | n.d. | n.d. | n.d. | n.d. | 27.4 | 53.6 | 23.5 | 7.26 | 2.37 | 0.493 | 1.28 | 3.52 | 1.32 | 0.638 | 4.1 | 98.081 | 0.539 | 6.9 | 3.43 | 1.43 | 0.394 | 0.101 | 0.293 | 0.678 | 0.218 | 0.0767 | 0.844 | 1.11 | 3.25 | 50.1 | 565 | 1.71 | 0.543 | 0.686 | 207 | 6.94 | 98.3 | 0.95 | 15.7 | 9.5 | 1.79 | 0.18 | 59.2 | 133 | 1.63 | 5.92 | 33.6 | 4.96 | 13.3 | 0.309 | 7.19 | 0.61 | 3.55 | 948 | 0.209 | 8.82 | 0.19 | 2.47 | 34.2 | 15.5 | 17.1 | 151
South Africa | M April 22 | n.d. | n.d. | n.d. | coal | n.d. | n.d. | n.d. | n.d. | n.d. | n.d. | n.d. | n.d. | n.d. | n.d. | n.d. | n.d. | n.d. | Permian | n.d. | n.d. | n.d. | n.d. | n.d. | n.d. | Bob Finkelman; rbf@usgs.gov | ERP-00407 | 226287 | 10/10/2003 | n.d. | n.d. | n.d. | n.d. | n.d. | n.d. | n.d. | n.d. | n.d. | n.d. | n.d. | n.d. | n.d. | n.d. | n.d. | n.d. | n.d. | n.d. | n.d. | n.d. | n.d. | n.d. | n.d. | n.d. | n.d. | n.d. | n.d. | n.d. | 28.3 | 49.1 | 24.3 | 8.68 | 3.3 | 0.74 | 0.886 | 3.14 | 1.54 | 0.588 | 3.96 | 96.234 | 0.663 | 6.54 | 3.66 | 1.77 | 0.567 | 0.156 | 0.21 | 0.626 | 0.263 | 0.0731 | 0.909 | <0.57 | 4.33 | 57.5 | 692 | 1.93 | 0.744 | <0.029 | 160 | 5.38 | 62.7 | 1.91 | 12.3 | 10.2 | 1.34 | 0.26 | 70.1 | 110 | 1.14 | 6.32 | 15 | 7.35 | 8.58 | 0.433 | 9.34 | 2.2 | 149 | 1220 | 0.265 | 12.9 | 0.094 | 2.96 | 33 | 19 | 14.7 | 111
South Africa | 01/4713 | n.d. | n.d. | sized | coal | n.d. | n.d. | n.d. | n.d. | n.d. | n.d. | n.d. | n.d. | n.d. | n.d. | n.d. | n.d. | n.d. | Permian | n.d. | n.d. | n.d. | n.d. | n.d. | n.d. | Bob Finkelman; rbf@usgs.gov | ERP-00405 | 225854 | 9/16/2003 | n.d. | n.d. | n.d. | n.d. | n.d. | n.d. | n.d. | n.d. | n.d. | n.d. | n.d. | n.d. | n.d. | n.d. | n.d. | n.d. | n.d. | n.d. | n.d. | n.d. | n.d. | n.d. | n.d. | n.d. | n.d. | n.d. | n.d. | n.d. | 12.8 | 44.6 | 33.9 | 2.59 | 0.889 | 1.59 | 1.72 | 7.16 | 1.44 | 0.953 | 1.08 | 95.922 | 0.048 | 2.67 | 2.3 | 0.237 | 0.0687 | 0.151 | 0.183 | 0.641 | 0.111 | 0.0533 | 1.93 | <0.26 | 3.42 | 42.6 | 173 | 2.32 | 0.312 | 0.0192 | 624 | 10.4 | 20.4 | 1.21 | 8.64 | 8.46 | 6.31 | 0.028 | 19 | 38.3 | 1.02 | 3.71 | 11.4 | 2.5 | 10 | 0.14 | 7.11 | 0.47 | 3.34 | 264 | 0.105 | 11 | 0.945 | 2.04 | 32.8 | 11.5 | 15.9 | 100
South Africa | D 7/7/02 | n.d. | n.d. | n.d. | coal | n.d. | n.d. | n.d. | n.d. | n.d. | n.d. | n.d. | n.d. | n.d. | n.d. | n.d. | n.d. | n.d. | Permian | n.d. | n.d. | n.d. | n.d. | n.d. | n.d. | Bob Finkelman; rbf@usgs.gov | ERP-00407 | 226286 | 10/10/2003 | n.d. | n.d. | n.d. | n.d. | n.d. | n.d. | n.d. | n.d. | n.d. | n.d. | n.d. | n.d. | n.d. | n.d. | n.d. | n.d. | n.d. | n.d. | n.d. | n.d. | n.d. | n.d. | n.d. | n.d. | n.d. | n.d. | n.d. | n.d. | 32.5 | 48.7 | 25.3 | 7.54 | 2.23 | 0.509 | 1.68 | 5.44 | 1.44 | 0.806 | 6.04 | 99.685 | 0.51 | 7.44 | 4.37 | 1.76 | 0.439 | 0.123 | 0.456 | 1.24 | 0.282 | 0.115 | 1.68 | 0.653 | 4.83 | 64 | 768 | 1.56 | 0.8 | 0.448 | 153 | 7.68 | 70.6 | 2.28 | 18.7 | 12.7 | 1.78 | 0.83 | 57.2 | 106 | 2.13 | 7.55 | 25.7 | 6.93 | 16 | 0.722 | 7.87 | 2.7 | 4.34 | 1040 | 0.284 | 12 | 0.199 | 3.33 | 32.2 | 17.2 | 10.9 | 113
South Africa | 01/13860 | n.d. | n.d. | washed | coal | n.d. | n.d. | n.d. | n.d. | n.d. | n.d. | n.d. | n.d. | n.d. | n.d. | n.d. | n.d. | n.d. | Permian | n.d. | n.d. | n.d. | n.d. | n.d. | n.d. | Bob Finkelman; rbf@usgs.gov | ERP-00405 | 225840 | 9/16/2003 | n.d. | n.d. | n.d. | n.d. | n.d. | n.d. | n.d. | n.d. | n.d. | n.d. | n.d. | n.d. | n.d. | n.d. | n.d. | n.d. | n.d. | n.d. | n.d. | n.d. | n.d. | n.d. | n.d. | n.d. | n.d. | n.d. | n.d. | n.d. | 15.8 | 42.1 | 28 | 9.9 | 1.85 | 0.105 | 0.556 | 2.31 | 1.8 | 1.67 | 2.09 | 90.381 | 0.044 | 3.11 | 2.34 | 1.12 | 0.176 | 0.0123 | 0.073 | 0.255 | 0.171 | 0.115 | 0.469 | <0.32 | 0.906 | 21.8 | 387 | 1.99 | 0.594 | <0.016 | 109 | 5.75 | 33.8 | 0.669 | 11 | 8.11 | 1.5 | 0.041 | 43 | 89.3 | 0.64 | 4.35 | 13.6 | 5.47 | 3.95 | 0.236 | 8.31 | 0.45 | 3.67 | 504 | 0.205 | 16.1 | 0.0285 | 2.47 | 30.3 | 17.5 | 10.4 | 82.7
South Africa | 01/17725 | n.d. | n.d. | n.d. | coal | n.d. | n.d. | n.d. | n.d. | n.d. | n.d. | n.d. | n.d. | n.d. | n.d. | n.d. | n.d. | n.d. | Permian | n.d. | n.d. | n.d. | n.d. | n.d. | n.d. | Bob Finkelman; rbf@usgs.gov | ERP-00405 | 225847 | 9/16/2003 | n.d. | n.d. | n.d. | n.d. | n.d. | n.d. | n.d. | n.d. | n.d. | n.d. | n.d. | n.d. | n.d. | n.d. | n.d. | n.d. | n.d. | n.d. | n.d. | n.d. | n.d. | n.d. | n.d. | n.d. | n.d. | n.d. | n.d. | n.d. | 12.6 | 48.9 | 23 | 4.75 | 2.25 | 0.65 | 1.59 | 6.21 | 1.62 | 0.529 | 3.19 | 92.689 | 0.011 | 2.88 | 1.53 | 0.428 | 0.171 | 0.0608 | 0.166 | 0.547 | 0.122 | 0.0291 | 0.809 | 0.333 | 0.829 | 15.8 | 403 | 1.87 | 0.286 | 0.0529 | 185 | 7.16 | 16 | 1.5 | 8.75 | 8 | 1.89 | 0.037 | 9.15 | 66.2 | 1.95 | 5.19 | 15.9 | 6.06 | 10.2 | 0.42 | 6.15 | 0.61 | 3.15 | 213 | 0.0756 | 7.76 | 0.311 | 1.98 | 29.2 | 12.1 | 10.8 | 80.9
South Africa | 01/4718 | n.d. | n.d. | sized | coal | n.d. | n.d. | n.d. | n.d. | n.d. | n.d. | n.d. | n.d. | n.d. | n.d. | n.d. | n.d. | n.d. | Permian | n.d. | n.d. | n.d. | n.d. | n.d. | n.d. | Bob Finkelman; rbf@usgs.gov | ERP-00405 | 225859 | 9/16/2003 | n.d. | n.d. | n.d. | n.d. | n.d. | n.d. | n.d. | n.d. | n.d. | n.d. | n.d. | n.d. | n.d. | n.d. | n.d. | n.d. | n.d. | n.d. | n.d. | n.d. | n.d. | n.d. | n.d. | n.d. | n.d. | n.d. | n.d. | n.d. | 13.8 | 47 | 32.2 | 2.05 | 0.709 | 1.03 | 1.94 | 5.01 | 1.43 | 0.376 | 0.792 | 92.537 | 0.037 | 3.03 | 2.35 | 0.202 | 0.059 | 0.105 | 0.222 | 0.484 | 0.118 | 0.0227 | 1.47 | <0.28 | 2.61 | 53.6 | 173 | 2.43 | 0.334 | <0.014 | 437 | 10.9 | 19.7 | 1.89 | 8.5 | 8.57 | 6.13 | 0.15 | 16.8 | 39.1 | 0.747 | 3.93 | 10.2 | 1.73 | 12.2 | 0.247 | 7.07 | 0.75 | 3.38 | 224 | 0.138 | 8.89 | 0.964 | 2.02 | 28.9 | 11.4 | 5.44 | 121
South Africa | 01/19140 | n.d. | n.d. | raw | coal | n.d. | n.d. | n.d. | n.d. | n.d. | n.d. | n.d. | n.d. | n.d. | n.d. | n.d. | n.d. | n.d. | Permian | n.d. | n.d. | n.d. | n.d. | n.d. | n.d. | Bob Finkelman; rbf@usgs.gov | ERP-00405 | 225850 | 9/16/2003 | n.d. | n.d. | n.d. | n.d. | n.d. | n.d. | n.d. | n.d. | n.d. | n.d. | n.d. | n.d. | n.d. | n.d. | n.d. | n.d. | n.d. | n.d. | n.d. | n.d. | n.d. | n.d. | n.d. | n.d. | n.d. | n.d. | n.d. | n.d. | 28.4 | 47.6 | 22.6 | 8.98 | 2.1 | 0.245 | 0.658 | 3.23 | 1.54 | 0.714 | 4.99 | 92.657 | 0.11 | 6.33 | 3.4 | 1.82 | 0.36 | 0.0517 | 0.155 | 0.642 | 0.262 | 0.0886 | 0.669 | <0.57 | 1.91 | 61.7 | 364 | 1.36 | 0.731 | <0.029 | 93.2 | 6.54 | 31.3 | 3.38 | 12.8 | 10.2 | 1.95 | 0.24 | 65.1 | 78.8 | 1.72 | 6.17 | 9.21 | 6.48 | 12.9 | 0.412 | 9.15 | 1 | 5.57 | 799 | 0.284 | 21.9 | 0.253 | 2.99 | 28.7 | 17.1 | 11 | 93
South Africa | S April 22 | n.d. | n.d. | n.d. | coal | n.d. | n.d. | n.d. | n.d. | n.d. | n.d. | n.d. | n.d. | n.d. | n.d. | n.d. | n.d. | n.d. | Permian | n.d. | n.d. | n.d. | n.d. | n.d. | n.d. | Bob Finkelman; rbf@usgs.gov | ERP-00407 | 226292 | 10/10/2003 | n.d. | n.d. | n.d. | n.d. | n.d. | n.d. | n.d. | n.d. | n.d. | n.d. | n.d. | n.d. | n.d. | n.d. | n.d. | n.d. | n.d. | n.d. | n.d. | n.d. | n.d. | n.d. | n.d. | n.d. | n.d. | n.d. | n.d. | n.d. | 29.8 | 55.5 | 20.8 | 7.73 | 2.92 | 0.852 | 1.81 | 4.43 | 1.13 | 0.639 | 2.27 | 98.081 | 1.13 | 7.82 | 3.32 | 1.67 | 0.531 | 0.191 | 0.453 | 0.934 | 0.204 | 0.084 | 0.365 | <0.61 | 2.04 | 67.5 | 434 | 1.68 | 0.533 | 0.359 | 160 | 6.87 | 71.7 | 1.85 | 11.5 | 8.98 | 1.74 | 0.11 | 47 | 139 | 0.82 | 5.43 | 19.2 | 11.7 | 31 | 0.286 | 8.62 | 0.5 | 2.93 | 844 | 0.196 | 12.9 | 0.22 | 2.42 | 28.7 | 16.7 | 25.2 | 106
South Africa | M 7/7/02 | n.d. | n.d. | n.d. | coal | n.d. | n.d. | n.d. | n.d. | n.d. | n.d. | n.d. | n.d. | n.d. | n.d. | n.d. | n.d. | n.d. | Permian | n.d. | n.d. | n.d. | n.d. | n.d. | n.d. | Bob Finkelman; rbf@usgs.gov | ERP-00407 | 226291 | 10/10/2003 | n.d. | n.d. | n.d. | n.d. | n.d. | n.d. | n.d. | n.d. | n.d. | n.d. | n.d. | n.d. | n.d. | n.d. | n.d. | n.d. | n.d. | n.d. | n.d. | n.d. | n.d. | n.d. | n.d. | n.d. | n.d. | n.d. | n.d. | n.d. | 31.4 | 47.4 | 28.5 | 9.7 | 1.97 | 0.276 | 0.507 | 4.64 | 1.6 | 0.275 | 4.48 | 99.348 | 1.34 | 7.05 | 4.8 | 2.21 | 0.378 | 0.0652 | 0.134 | 1.03 | 0.305 | 0.0382 | 0.681 | 0.694 | 3.72 | 105 | 398 | 1.9 | 0.942 | 0.271 | 160 | 6.14 | 57.3 | 1.43 | 26 | 12.2 | 1.22 | 0.45 | 55.1 | 71 | 1.6 | 8.78 | 16.1 | 20.9 | 7.77 | 0.433 | 9.93 | 0.92 | 5.19 | 411 | 0.258 | 16.8 | 0.204 | 4.46 | 28.3 | 21.2 | 13.2 | 141
South Africa | S June 23 | n.d. | n.d. | n.d. | coal | n.d. | n.d. | n.d. | n.d. | n.d. | n.d. | n.d. | n.d. | n.d. | n.d. | n.d. | n.d. | n.d. | Permian | n.d. | n.d. | n.d. | n.d. | n.d. | n.d. | Bob Finkelman; rbf@usgs.gov | ERP-00407 | 226293 | 10/10/2003 | n.d. | n.d. | n.d. | n.d. | n.d. | n.d. | n.d. | n.d. | n.d. | n.d. | n.d. | n.d. | n.d. | n.d. | n.d. | n.d. | n.d. | n.d. | n.d. | n.d. | n.d. | n.d. | n.d. | n.d. | n.d. | n.d. | n.d. | n.d. | 27.2 | 51.7 | 21.4 | 9 | 3.08 | 0.754 | 1.23 | 5.44 | 1.3 | 0.671 | 4.42 | 98.995 | 0.846 | 6.63 | 3.11 | 1.76 | 0.51 | 0.153 | 0.28 | 1.04 | 0.214 | 0.0803 | 0.712 | 0.642 | 1.94 | 68.6 | 414 | 1.67 | 0.513 | 0.373 | 160 | 6.23 | 51 | 1.44 | 11.3 | 8.12 | 1.53 | 0.19 | 49.9 | 129 | 1.2 | 5.27 | 18.2 | 11 | 19.4 | 0.285 | 7.9 | 1 | 3.04 | 817 | 0.217 | 11.5 | 0.241 | 2.47 | 27.1 | 16.2 | 27.4 | 101
South Africa | 01/19141 | n.d. | n.d. | raw | coal | n.d. | n.d. | n.d. | n.d. | n.d. | n.d. | n.d. | n.d. | n.d. | n.d. | n.d. | n.d. | n.d. | Permian | n.d. | n.d. | n.d. | n.d. | n.d. | n.d. | Bob Finkelman; rbf@usgs.gov | ERP-00405 | 225851 | 9/16/2003 | n.d. | n.d. | n.d. | n.d. | n.d. | n.d. | n.d. | n.d. | n.d. | n.d. | n.d. | n.d. | n.d. | n.d. | n.d. | n.d. | n.d. | n.d. | n.d. | n.d. | n.d. | n.d. | n.d. | n.d. | n.d. | n.d. | n.d. | n.d. | 23.8 | 42.2 | 24.6 | 11.2 | 2.8 | 0.568 | 0.772 | 2.01 | 1.61 | 0.884 | 3.59 | 90.234 | 0.132 | 4.7 | 3.1 | 1.91 | 0.402 | 0.1 | 0.153 | 0.335 | 0.23 | 0.0919 | 0.58 | <0.48 | 1.02 | 59.6 | 455 | 1.42 | 0.727 | <0.024 | 228 | 4.72 | 29.8 | 1.52 | 11.2 | 9.2 | 1.74 | 0.13 | 65.3 | 82.2 | 0.891 | 5.84 | 11.6 | 6.84 | 7.67 | 0.369 | 8.87 | 1.2 | 5.17 | 682 | 0.281 | 19.2 | 0.0882 | 2.81 | 26.9 | 17.2 | 9.44 | 105
South Africa | 01/4717 | n.d. | n.d. | sized | coal | n.d. | n.d. | n.d. | n.d. | n.d. | n.d. | n.d. | n.d. | n.d. | n.d. | n.d. | n.d. | n.d. | Permian | n.d. | n.d. | n.d. | n.d. | n.d. | n.d. | Bob Finkelman; rbf@usgs.gov | ERP-00405 | 225858 | 9/16/2003 | n.d. | n.d. | n.d. | n.d. | n.d. | n.d. | n.d. | n.d. | n.d. | n.d. | n.d. | n.d. | n.d. | n.d. | n.d. | n.d. | n.d. | n.d. | n.d. | n.d. | n.d. | n.d. | n.d. | n.d. | n.d. | n.d. | n.d. | n.d. | 14.2 | 45 | 31.7 | 2.85 | 0.945 | 1.06 | 1.78 | 4.98 | 1.34 | 0.514 | 1.95 | 92.119 | 0.031 | 2.99 | 2.38 | 0.289 | 0.081 | 0.112 | 0.21 | 0.495 | 0.114 | 0.0319 | 1.48 | <0.29 | 2.7 | 59.4 | 196 | 2.32 | 0.364 | <0.015 | 737 | 9.7 | 17.6 | 1.79 | 8 | 8.3 | 5.65 | 0.14 | 19.6 | 44.6 | 0.737 | 3.75 | 9.29 | 1.65 | 11.5 | 0.226 | 6.9 | 0.66 | 3.85 | 273 | 0.142 | 9.52 | 0.949 | 1.89 | 26 | 10.6 | 4.87 | 97.7
South Africa | 01/11904 | n.d. | n.d. | sized | coal | n.d. | n.d. | n.d. | n.d. | n.d. | n.d. | n.d. | n.d. | n.d. | n.d. | n.d. | n.d. | n.d. | Permian | n.d. | n.d. | n.d. | n.d. | n.d. | n.d. | Bob Finkelman; rbf@usgs.gov | ERP-00405 | 225839 | 9/16/2003 | n.d. | n.d. | n.d. | n.d. | n.d. | n.d. | n.d. | n.d. | n.d. | n.d. | n.d. | n.d. | n.d. | n.d. | n.d. | n.d. | n.d. | n.d. | n.d. | n.d. | n.d. | n.d. | n.d. | n.d. | n.d. | n.d. | n.d. | n.d. | 11.1 | 52.4 | 34.2 | 2.3 | 1.44 | 0.025 | 0.325 | 0.48 | 2.08 | 0.076 | 2.15 | 95.476 | 0.117 | 2.72 | 2.01 | 0.183 | 0.0965 | 0.00206 | 0.03 | 0.0373 | 0.139 | 0.00369 | 0.597 | <0.23 | 0.547 | 6.51 | 44.8 | 2 | 0.34 | 0.0322 | 379 | 11.4 | 25.7 | 0.291 | 8.02 | 9.62 | 4.18 | 0.084 | 8.57 | 43.6 | 0.66 | 3.89 | 42.2 | 10.8 | 1.83 | 0.15 | 5.46 | 0.25 | 3.76 | 28.7 | 0.0511 | 8.25 | 0.0178 | 1.44 | 25 | 11.9 | 20.9 | 53.3
South Africa | 01/4711 | n.d. | n.d. | sized | coal | n.d. | n.d. | n.d. | n.d. | n.d. | n.d. | n.d. | n.d. | n.d. | n.d. | n.d. | n.d. | n.d. | Permian | n.d. | n.d. | n.d. | n.d. | n.d. | n.d. | Bob Finkelman; rbf@usgs.gov | ERP-00405 | 225852 | 9/16/2003 | n.d. | n.d. | n.d. | n.d. | n.d. | n.d. | n.d. | n.d. | n.d. | n.d. | n.d. | n.d. | n.d. | n.d. | n.d. | n.d. | n.d. | n.d. | n.d. | n.d. | n.d. | n.d. | n.d. | n.d. | n.d. | n.d. | n.d. | n.d. | 13.5 | 44.4 | 34 | 2.15 | 0.768 | 1.51 | 1.7 | 6.71 | 1.41 | 0.701 | 0.996 | 94.345 | 0.043 | 2.8 | 2.43 | 0.208 | 0.0626 | 0.151 | 0.191 | 0.634 | 0.114 | 0.0413 | 1.83 | <0.28 | 3.11 | 44.3 | 165 | 1.93 | 0.37 | <0.014 | 649 | 9.54 | 18.6 | 1.34 | 9.72 | 8.23 | 3.19 | 0.049 | 20.5 | 35.7 | 0.875 | 4.04 | 10 | 1.78 | 11.3 | 0.162 | 6.64 | 0.46 | 3.66 | 242 | 0.109 | 9.72 | 0.922 | 2.16 | 24.7 | 11 | 7.58 | 86.4
South Africa | 01/4712 | n.d. | n.d. | sized | coal | n.d. | n.d. | n.d. | n.d. | n.d. | n.d. | n.d. | n.d. | n.d. | n.d. | n.d. | n.d. | n.d. | Permian | n.d. | n.d. | n.d. | n.d. | n.d. | n.d. | Bob Finkelman; rbf@usgs.gov | ERP-00405 | 225853 | 9/16/2003 | n.d. | n.d. | n.d. | n.d. | n.d. | n.d. | n.d. | n.d. | n.d. | n.d. | n.d. | n.d. | n.d. | n.d. | n.d. | n.d. | n.d. | n.d. | n.d. | n.d. | n.d. | n.d. | n.d. | n.d. | n.d. | n.d. | n.d. | n.d. | 13.1 | 44.5 | 35 | 2.53 | 0.835 | 1.71 | 1.67 | 6.51 | 1.42 | 1.04 | 0.588 | 95.803 | 0.034 | 2.73 | 2.43 | 0.237 | 0.066 | 0.166 | 0.182 | 0.597 | 0.112 | 0.0595 | 1.81 | <0.27 | 2.7 | 42.3 | 169 | 2.04 | 0.301 | 0.0249 | 989 | 10.3 | 15.3 | 1.09 | 6.85 | 7.95 | 4.72 | <0.03 | 21.8 | 38.1 | 0.818 | 3.32 | 9.59 | 1.82 | 10 | 0.0983 | 7.08 | 0.49 | 3.97 | 288 | 0.0904 | 12.3 | 0.816 | 1.77 | 22.1 | 12.7 | 7.06 | 92.3
South Africa | 01/4716 | n.d. | n.d. | sized | coal | n.d. | n.d. | n.d. | n.d. | n.d. | n.d. | n.d. | n.d. | n.d. | n.d. | n.d. | n.d. | n.d. | Permian | n.d. | n.d. | n.d. | n.d. | n.d. | n.d. | Bob Finkelman; rbf@usgs.gov | ERP-00405 | 225856 | 9/16/2003 | n.d. | n.d. | n.d. | n.d. | n.d. | n.d. | n.d. | n.d. | n.d. | n.d. | n.d. | n.d. | n.d. | n.d. | n.d. | n.d. | n.d. | n.d. | n.d. | n.d. | n.d. | n.d. | n.d. | n.d. | n.d. | n.d. | n.d. | n.d. | 13.4 | 47.1 | 33.4 | 2 | 0.654 | 1.11 | 1.9 | 4.67 | 1.34 | 0.451 | 1.07 | 93.695 | 0.026 | 2.95 | 2.37 | 0.192 | 0.0529 | 0.11 | 0.211 | 0.438 | 0.108 | 0.0264 | 1.43 | <0.27 | 2.49 | 55.8 | 165 | 2.06 | 0.327 | <0.014 | 710 | 9.64 | 14.5 | 1.64 | 7.41 | 7.64 | 4.16 | 0.12 | 16.2 | 38.1 | 0.607 | 3.38 | 8.1 | 1.09 | 11.6 | 0.197 | 6.66 | 0.67 | 2.87 | 227 | 0.111 | 9.5 | 0.89 | 1.7 | 22 | 10.6 | 4.14 | 88.6
South Africa | CO5 7/7/02 | n.d. | n.d. | n.d. | coal | n.d. | n.d. | n.d. | n.d. | n.d. | n.d. | n.d. | n.d. | n.d. | n.d. | n.d. | n.d. | n.d. | Permian | n.d. | n.d. | n.d. | n.d. | n.d. | n.d. | Bob Finkelman; rbf@usgs.gov | ERP-00407 | 226285 | 10/10/2003 | n.d. | n.d. | n.d. | n.d. | n.d. | n.d. | n.d. | n.d. | n.d. | n.d. | n.d. | n.d. | n.d. | n.d. | n.d. | n.d. | n.d. | n.d. | n.d. | n.d. | n.d. | n.d. | n.d. | n.d. | n.d. | n.d. | n.d. | n.d. | 27.6 | 43.2 | 26.7 | 9.46 | 1.78 | 0.222 | 0.414 | 5.83 | 1.56 | 0.426 | 5.51 | 95.102 | 1.3 | 5.65 | 3.95 | 1.89 | 0.3 | 0.0461 | 0.0961 | 1.14 | 0.262 | 0.052 | 0.915 | <0.56 | 3.22 | 94 | 330 | 1.95 | 0.973 | 0.179 | 160 | 4.17 | 58.2 | 1.28 | 21.9 | 10.4 | 1.41 | 0.62 | 65.2 | 84.4 | 1.79 | 7.33 | 9.96 | 18.1 | 6.1 | 0.431 | 10.7 | 0.89 | 5.45 | 478 | 0.291 | 17.1 | 0.0755 | 4.53 | 21.9 | 20.9 | 8.78 | 123
South Africa | 01/11766 | n.d. | n.d. | sized | coal | n.d. | n.d. | n.d. | n.d. | n.d. | n.d. | n.d. | n.d. | n.d. | n.d. | n.d. | n.d. | n.d. | Permian | n.d. | n.d. | n.d. | n.d. | n.d. | n.d. | Bob Finkelman; rbf@usgs.gov | ERP-00405 | 225826 | 9/16/2003 | n.d. | n.d. | n.d. | n.d. | n.d. | n.d. | n.d. | n.d. | n.d. | n.d. | n.d. | n.d. | n.d. | n.d. | n.d. | n.d. | n.d. | n.d. | n.d. | n.d. | n.d. | n.d. | n.d. | n.d. | n.d. | n.d. | n.d. | n.d. | 8.41 | 42.3 | 34.3 | 6.68 | 1.18 | 0.172 | 0.863 | 3.9 | 2.09 | 1.32 | 2.5 | 95.305 | 0.069 | 1.66 | 1.53 | 0.402 | 0.0599 | 0.0107 | 0.0603 | 0.23 | 0.105 | 0.0485 | 0.607 | <0.17 | 1.22 | 35.9 | 290 | 0.993 | 0.32 | 0.0581 | 94.5 | 7.91 | 17.5 | 0.926 | 8.75 | 9.26 | 2.36 | 0.06 | 23.6 | 22.6 | 1.11 | 2.71 | 14.7 | 6.72 | 3.71 | 0.212 | 5.25 | 0.28 | 2.4 | 245 | 0.0993 | 8.28 | 0.108 | 1.65 | 21.7 | 10.7 | 8.42 | 48.3
South Africa | 01/4715 | n.d. | n.d. | sized | coal | n.d. | n.d. | n.d. | n.d. | n.d. | n.d. | n.d. | n.d. | n.d. | n.d. | n.d. | n.d. | n.d. | Permian | n.d. | n.d. | n.d. | n.d. | n.d. | n.d. | Bob Finkelman; rbf@usgs.gov | ERP-00405 | 225855 | 9/16/2003 | n.d. | n.d. | n.d. | n.d. | n.d. | n.d. | n.d. | n.d. | n.d. | n.d. | n.d. | n.d. | n.d. | n.d. | n.d. | n.d. | n.d. | n.d. | n.d. | n.d. | n.d. | n.d. | n.d. | n.d. | n.d. | n.d. | n.d. | n.d. | 12 | 44.4 | 33.3 | 3.12 | 0.762 | 1.29 | 1.66 | 6.33 | 1.34 | 0.504 | 1.07 | 93.776 | 0.026 | 2.49 | 2.12 | 0.268 | 0.0552 | 0.115 | 0.165 | 0.531 | 0.0964 | 0.0264 | 1.71 | <0.25 | 2.64 | 55.6 | 139 | 1.99 | 0.314 | <0.013 | 885 | 9.96 | 14.8 | 1.22 | 8.09 | 8.08 | 3.59 | 0.11 | 15.1 | 45.4 | 0.738 | 3.58 | 8.11 | 0.927 | 9.13 | 0.212 | 5.8 | 0.57 | 2.98 | 224 | 0.108 | 8.75 | 0.975 | 1.62 | 20.4 | 9.57 | 3.91 | 84.5
South Africa | 01/11775 | n.d. | n.d. | sized | coal | n.d. | n.d. | n.d. | n.d. | n.d. | n.d. | n.d. | n.d. | n.d. | n.d. | n.d. | n.d. | n.d. | Permian | n.d. | n.d. | n.d. | n.d. | n.d. | n.d. | Bob Finkelman; rbf@usgs.gov | ERP-00405 | 225833 | 9/16/2003 | n.d. | n.d. | n.d. | n.d. | n.d. | n.d. | n.d. | n.d. | n.d. | n.d. | n.d. | n.d. | n.d. | n.d. | n.d. | n.d. | n.d. | n.d. | n.d. | n.d. | n.d. | n.d. | n.d. | n.d. | n.d. | n.d. | n.d. | n.d. | 12.6 | 47.4 | 40.3 | 0.741 | 0.168 | 0.049 | 0.673 | 2.76 | 2 | 1.06 | 0.211 | 95.362 | 0.048 | 2.79 | 2.69 | 0.0668 | 0.0128 | 0.00458 | 0.0704 | 0.243 | 0.151 | 0.0583 | 0.522 | <0.26 | 0.905 | 17.5 | 390 | 1.82 | 0.439 | 0.0744 | 107 | 5.07 | 18.7 | 1.02 | 9.35 | 10.3 | 3.26 | 0.04 | 31.8 | 6.5 | 0.599 | 3.73 | 7.9 | 11.4 | 5 | 0.176 | 5.6 | 0.29 | 3.97 | 338 | 0.0996 | 9.9 | 0.0744 | 2.47 | 19.5 | 10.9 | 15.4 | 79.7
South Africa | 01/11765 | n.d. | n.d. | sized | coal | n.d. | n.d. | n.d. | n.d. | n.d. | n.d. | n.d. | n.d. | n.d. | n.d. | n.d. | n.d. | n.d. | Permian | n.d. | n.d. | n.d. | n.d. | n.d. | n.d. | Bob Finkelman; rbf@usgs.gov | ERP-00405 | 225825 | 9/16/2003 | n.d. | n.d. | n.d. | n.d. | n.d. | n.d. | n.d. | n.d. | n.d. | n.d. | n.d. | n.d. | n.d. | n.d. | n.d. | n.d. | n.d. | n.d. | n.d. | n.d. | n.d. | n.d. | n.d. | n.d. | n.d. | n.d. | n.d. | n.d. | 16.4 | 42.6 | 35.3 | 6.86 | 1.38 | 0.079 | 0.607 | 2.69 | 1.66 | 1.6 | 1.79 | 94.566 | 0.07 | 3.27 | 3.07 | 0.805 | 0.137 | 0.00962 | 0.0827 | 0.309 | 0.163 | 0.115 | 0.492 | <0.33 | 1.26 | 21 | 432 | 1.58 | 0.446 | 0.0607 | 138 | 5.3 | 21.8 | 0.909 | 8.67 | 8.19 | 2.07 | 0.067 | 56.9 | 45.3 | 0.921 | 3.97 | 9.85 | 11.9 | 5.19 | 0.204 | 7.57 | 0.38 | 3.79 | 553 | 0.13 | 17.1 | 0.154 | 2.64 | 19.4 | 17.4 | 10.3 | 49.2
South Africa | 01/11774 | n.d. | n.d. | sized | coal | n.d. | n.d. | n.d. | n.d. | n.d. | n.d. | n.d. | n.d. | n.d. | n.d. | n.d. | n.d. | n.d. | Permian | n.d. | n.d. | n.d. | n.d. | n.d. | n.d. | Bob Finkelman; rbf@usgs.gov | ERP-00405 | 225832 | 9/16/2003 | n.d. | n.d. | n.d. | n.d. | n.d. | n.d. | n.d. | n.d. | n.d. | n.d. | n.d. | n.d. | n.d. | n.d. | n.d. | n.d. | n.d. | n.d. | n.d. | n.d. | n.d. | n.d. | n.d. | n.d. | n.d. | n.d. | n.d. | n.d. | 11.5 | 47 | 40.4 | 0.998 | 0.161 | 0.072 | 0.672 | 2.63 | 2.07 | 1.23 | 0.55 | 95.783 | 0.045 | 2.53 | 2.46 | 0.0821 | 0.0112 | 0.00615 | 0.0642 | 0.212 | 0.143 | 0.0618 | 0.548 | <0.24 | 0.69 | 19.2 | 423 | 1.51 | 0.461 | 0.0483 | 128 | 4.82 | 17.3 | 1.33 | 9.22 | 9.76 | 2.92 | 0.035 | 30.3 | 4.72 | 0.757 | 3.54 | 8.15 | 10.5 | 5.03 | 0.198 | 5.46 | 0.34 | 3.91 | 364 | 0.106 | 10.9 | 0.0805 | 2.15 | 19.2 | 11.4 | 17.4 | 70.6
South Africa | 01/11903 | n.d. | n.d. | sized | coal | n.d. | n.d. | n.d. | n.d. | n.d. | n.d. | n.d. | n.d. | n.d. | n.d. | n.d. | n.d. | n.d. | Permian | n.d. | n.d. | n.d. | n.d. | n.d. | n.d. | Bob Finkelman; rbf@usgs.gov | ERP-00405 | 225838 | 9/16/2003 | n.d. | n.d. | n.d. | n.d. | n.d. | n.d. | n.d. | n.d. | n.d. | n.d. | n.d. | n.d. | n.d. | n.d. | n.d. | n.d. | n.d. | n.d. | n.d. | n.d. | n.d. | n.d. | n.d. | n.d. | n.d. | n.d. | n.d. | n.d. | 15.1 | 51.4 | 33.8 | 3 | 2 | 0.02 | 0.327 | 0.372 | 1.73 | 0.075 | 2.18 | 94.904 | 0.045 | 3.63 | 2.7 | 0.324 | 0.182 | 0.00224 | 0.041 | 0.0393 | 0.157 | 0.00494 | 0.554 | <0.31 | 0.613 | 4.49 | 49.6 | 2.28 | 0.31 | 0.0332 | 427 | 11.1 | 20.1 | 0.394 | 9.43 | 8.61 | 1.57 | 0.1 | 10.5 | 85.2 | 0.541 | 3.2 | 39.4 | 7.96 | 2.95 | 0.0846 | 6.13 | 0.25 | 2.79 | 32.3 | 0.0589 | 10.2 | 0.0302 | 1.71 | 19.2 | 14.9 | 19 | 64.1
South Africa | 01/11902 | n.d. | n.d. | sized | coal | n.d. | n.d. | n.d. | n.d. | n.d. | n.d. | n.d. | n.d. | n.d. | n.d. | n.d. | n.d. | n.d. | Permian | n.d. | n.d. | n.d. | n.d. | n.d. | n.d. | Bob Finkelman; rbf@usgs.gov | ERP-00405 | 225837 | 9/16/2003 | n.d. | n.d. | n.d. | n.d. | n.d. | n.d. | n.d. | n.d. | n.d. | n.d. | n.d. | n.d. | n.d. | n.d. | n.d. | n.d. | n.d. | n.d. | n.d. | n.d. | n.d. | n.d. | n.d. | n.d. | n.d. | n.d. | n.d. | n.d. | 14.5 | 50.5 | 32.9 | 4.56 | 2.75 | 0.022 | 0.309 | 0.527 | 1.62 | 0.088 | 3.13 | 96.406 | 0.053 | 3.42 | 2.53 | 0.473 | 0.241 | 0.00237 | 0.0372 | 0.0535 | 0.141 | 0.00557 | 0.555 | <0.3 | 0.721 | 4.02 | 59 | 1.99 | 0.283 | 0.0319 | 338 | 10.7 | 18.7 | 0.373 | 8.21 | 8.17 | 1.4 | 0.092 | 11.7 | 107 | 0.469 | 2.9 | 37.9 | 7.09 | 2.42 | 0.0899 | 5.67 | 0.16 | 2.32 | 41.1 | 0.058 | 8.2 | 0.0319 | 1.61 | 17.8 | 13.7 | 19.4 | 65.7
South Africa | 01/11770 | n.d. | n.d. | sized | coal | n.d. | n.d. | n.d. | n.d. | n.d. | n.d. | n.d. | n.d. | n.d. | n.d. | n.d. | n.d. | n.d. | Permian | n.d. | n.d. | n.d. | n.d. | n.d. | n.d. | Bob Finkelman; rbf@usgs.gov | ERP-00405 | 225830 | 9/16/2003 | n.d. | n.d. | n.d. | n.d. | n.d. | n.d. | n.d. | n.d. | n.d. | n.d. | n.d. | n.d. | n.d. | n.d. | n.d. | n.d. | n.d. | n.d. | n.d. | n.d. | n.d. | n.d. | n.d. | n.d. | n.d. | n.d. | n.d. | n.d. | 14.6 | 35.5 | 30 | 11 | 2.4 | 0.441 | 0.572 | 3.57 | 1.54 | 1.9 | 4.09 | 91.013 | 0.076 | 2.42 | 2.32 | 1.15 | 0.211 | 0.0478 | 0.0694 | 0.365 | 0.135 | 0.121 | 0.659 | <0.3 | 1.91 | 32.3 | 422 | 0.947 | 0.384 | 0.057 | 92.2 | 5.03 | 20.3 | 0.605 | 10.9 | 5.89 | 1.55 | 0.066 | 63.9 | 70.7 | 0.853 | 3.24 | 8.52 | 6.76 | 3.46 | 0.164 | 5.77 | 0.38 | 3.29 | 544 | 0.118 | 11.1 | 0.129 | 1.78 | 17.7 | 12.1 | 9.92 | 57
South Africa | 01/11769 | n.d. | n.d. | sized | coal | n.d. | n.d. | n.d. | n.d. | n.d. | n.d. | n.d. | n.d. | n.d. | n.d. | n.d. | n.d. | n.d. | Permian | n.d. | n.d. | n.d. | n.d. | n.d. | n.d. | Bob Finkelman; rbf@usgs.gov | ERP-00405 | 225829 | 9/16/2003 | n.d. | n.d. | n.d. | n.d. | n.d. | n.d. | n.d. | n.d. | n.d. | n.d. | n.d. | n.d. | n.d. | n.d. | n.d. | n.d. | n.d. | n.d. | n.d. | n.d. | n.d. | n.d. | n.d. | n.d. | n.d. | n.d. | n.d. | n.d. | 11.3 | 64.7 | 25.6 | 0.457 | 0.614 | 0.114 | 1.57 | 3.01 | 1.24 | 0.027 | 0.355 | 97.687 | 0.062 | 3.42 | 1.53 | 0.0369 | 0.0419 | 0.00956 | 0.147 | 0.238 | 0.0841 | 0.00133 | 0.698 | <0.23 | 0.773 | 33.1 | 75.1 | 2.96 | 0.301 | 0.0226 | 156 | 2.93 | 11.5 | 2.07 | 4.99 | 7.04 | 6.97 | 0.033 | 11.2 | 3.93 | 0.928 | 2.75 | 4.53 | 5.12 | 11.8 | 0.192 | 5.26 | 0.19 | 2.16 | 27.5 | 0.107 | 7.2 | 0.325 | 1.49 | 16.6 | 11.4 | 4.56 | 58.5
South Africa | 01/11901 | n.d. | n.d. | sized | coal | n.d. | n.d. | n.d. | n.d. | n.d. | n.d. | n.d. | n.d. | n.d. | n.d. | n.d. | n.d. | n.d. | Permian | n.d. | n.d. | n.d. | n.d. | n.d. | n.d. | Bob Finkelman; rbf@usgs.gov | ERP-00405 | 225836 | 9/16/2003 | n.d. | n.d. | n.d. | n.d. | n.d. | n.d. | n.d. | n.d. | n.d. | n.d. | n.d. | n.d. | n.d. | n.d. | n.d. | n.d. | n.d. | n.d. | n.d. | n.d. | n.d. | n.d. | n.d. | n.d. | n.d. | n.d. | n.d. | n.d. | 14.9 | 36.3 | 26.3 | 10 | 6.43 | 0.032 | 0.324 | 1.1 | 1.41 | 0.283 | 5.45 | 87.629 | 0.058 | 2.53 | 2.08 | 1.07 | 0.578 | 0.00354 | 0.0401 | 0.115 | 0.126 | 0.0184 | 0.563 | <0.3 | 0.82 | 5.26 | 101 | 1.64 | 0.286 | 0.0388 | 421 | 10.5 | 16.5 | 0.343 | 6.9 | 7.84 | 1.58 | 0.11 | 13.5 | 271 | 0.495 | 2.77 | 34.9 | 7.32 | 2.28 | 0.0984 | 6.32 | 0.17 | 2.37 | 72.8 | 0.0581 | 7.16 | 0.0567 | 1.51 | 15.7 | 16.3 | 23.4 | 55
South Africa | 01/11768 | n.d. | n.d. | sized | coal | n.d. | n.d. | n.d. | n.d. | n.d. | n.d. | n.d. | n.d. | n.d. | n.d. | n.d. | n.d. | n.d. | Permian | n.d. | n.d. | n.d. | n.d. | n.d. | n.d. | Bob Finkelman; rbf@usgs.gov | ERP-00405 | 225828 | 9/16/2003 | n.d. | n.d. | n.d. | n.d. | n.d. | n.d. | n.d. | n.d. | n.d. | n.d. | n.d. | n.d. | n.d. | n.d. | n.d. | n.d. | n.d. | n.d. | n.d. | n.d. | n.d. | n.d. | n.d. | n.d. | n.d. | n.d. | n.d. | n.d. | 11.9 | 62.5 | 27.2 | 0.654 | 0.699 | 0.103 | 1.47 | 3.45 | 1.12 | 0.044 | 0.611 | 97.851 | 0.082 | 3.48 | 1.71 | 0.0557 | 0.0502 | 0.0091 | 0.145 | 0.287 | 0.08 | 0.00229 | 0.697 | <0.24 | 0.887 | 35.6 | 78 | 2.91 | 0.292 | 0.0333 | 70.2 | 2.72 | 9.08 | 1.91 | 4.97 | 6.93 | 7.28 | 0.023 | 12.3 | 4.49 | 1.06 | 2.47 | 4.03 | 5.3 | 11 | 0.2 | 4.89 | 0.2 | 1.89 | 29.8 | 0.105 | 6.28 | 0.232 | 1.45 | 15.4 | 11.7 | 3.72 | 51.2
South Africa | 01/11771 | n.d. | n.d. | sized | coal | n.d. | n.d. | n.d. | n.d. | n.d. | n.d. | n.d. | n.d. | n.d. | n.d. | n.d. | n.d. | n.d. | Permian | n.d. | n.d. | n.d. | n.d. | n.d. | n.d. | Bob Finkelman; rbf@usgs.gov | ERP-00405 | 225831 | 9/16/2003 | n.d. | n.d. | n.d. | n.d. | n.d. | n.d. | n.d. | n.d. | n.d. | n.d. | n.d. | n.d. | n.d. | n.d. | n.d. | n.d. | n.d. | n.d. | n.d. | n.d. | n.d. | n.d. | n.d. | n.d. | n.d. | n.d. | n.d. | n.d. | 7.3 | 32.4 | 30.6 | 10.5 | 2.18 | 0.404 | 0.629 | 3.14 | 1.86 | 3.23 | 5.04 | 89.983 | 0.079 | 1.11 | 1.18 | 0.548 | 0.096 | 0.0219 | 0.0381 | 0.16 | 0.0815 | 0.103 | 0.553 | 0.152 | 1.32 | 41.1 | 297 | 0.595 | 0.3 | 0.0343 | 88.9 | 6.28 | 12.4 | 0.293 | 9.79 | 6.45 | 2.78 | 0.048 | 29.4 | 33 | 1.1 | 2.4 | 9.28 | 4.03 | 1.86 | 0.178 | 3.62 | 0.26 | 2.15 | 387 | 0.0826 | 6.8 | 0.0869 | 1.49 | 12.9 | 9.06 | 6.77 | 19.8
South Africa | 01/11767 | n.d. | n.d. | sized | coal | n.d. | n.d. | n.d. | n.d. | n.d. | n.d. | n.d. | n.d. | n.d. | n.d. | n.d. | n.d. | n.d. | Permian | n.d. | n.d. | n.d. | n.d. | n.d. | n.d. | Bob Finkelman; rbf@usgs.gov | ERP-00405 | 225827 | 9/16/2003 | n.d. | n.d. | n.d. | n.d. | n.d. | n.d. | n.d. | n.d. | n.d. | n.d. | n.d. | n.d. | n.d. | n.d. | n.d. | n.d. | n.d. | n.d. | n.d. | n.d. | n.d. | n.d. | n.d. | n.d. | n.d. | n.d. | n.d. | n.d. | 7.22 | 57 | 24.1 | 3.57 | 1.89 | 0.246 | 1.2 | 5.09 | 1.03 | 0.042 | 2.1 | 96.268 | 0.095 | 1.93 | 0.922 | 0.184 | 0.0824 | 0.0132 | 0.072 | 0.257 | 0.0446 | 0.00132 | 0.699 | <0.15 | 0.386 | 68.2 | 119 | 0.882 | 0.16 | 0.0217 | 65.4 | 1.47 | 7.52 | 1.37 | 2.88 | 2.98 | 2.44 | 0.034 | 7.3 | 12.3 | 0.687 | 1.89 | 1.65 | 3.19 | 6 | 0.132 | 2.44 | 0.16 | 1.14 | 79.5 | 0.0513 | 3.01 | 0.047 | 0.723 | 9.54 | 5.77 | 6.49 | 36
Nigeria | Lafia-Obi - No. 4 | n.d. | core? | n.d. | coal | n.d. | n.d. | 9 | 8.5 | > 10 km | Lafia | n.d. | n.d. | n.d. | Lafia Obi coal field | n.d. | n.d. | n.d. | Cretaceous | n.d. | n.d. | Lower coal measures | n.d. | bituminous | BH-90 109.9-117.0 M #4 Lafia-Obi - No. 4 | Susan Tewalt; stewalt@usgs.gov | 07020 | 7020019 | 4/24/2007 | n.d. | n.d. | n.d. | n.d. | n.d. | n.d. | n.d. | n.d. | n.d. | n.d. | n.d. | n.d. | n.d. | n.d. | n.d. | n.d. | n.d. | n.d. | n.d. | n.d. | n.d. | n.d. | n.d. | n.d. | n.d. | n.d. | n.d. | 81.2597 | 82.64 | 57.85765888 | 19.02329705 | 0.5023114008 | 1.735505284 | 1.67631888 | 1.169491933 | 10.64638 | 0.9088442678 | 0.1858189692 | 0.5700658104 | 94.27569 | 1.26 | 22.6 | 8.43 | 0.3 | 0.876 | 1.04 | 0.813 | 6.23 | 0.456 | 0.0679 | 0.891 | 0.935 | 4.23 | n.d. | 4.5 | 2.91 | 0.51 | 0.216 | 120 | 33.1 | 213 | 4.58 | 70.3 | 17.9 | 2.81 | 0.11 | 53.4 | 287 | 18.4 | 11.1 | 166 | 30.7 | 61 | 0.304 | 12.4 | 0.8 | 5.93 | 18.9 | 0.0759 | 17.4 | 0.456 | 6.88 | 111 | 26.8 | 92 | n.d.
Nigeria | Lafia-Obi - No. 6 | n.d. | core? | n.d. | coal | n.d. | n.d. | 9 | 8.5 | > 10 km | Lafia | n.d. | n.d. | n.d. | Lafia Obi coal field | n.d. | n.d. | n.d. | Cretaceous | n.d. | n.d. | Lower coal measures | n.d. | bituminous | BH-94 417-422 M #6 Lafia-Obi - No. 6 | Susan Tewalt; stewalt@usgs.gov | 07020 | 7020018 | 4/24/2007 | n.d. | n.d. | n.d. | n.d. | n.d. | n.d. | n.d. | n.d. | n.d. | n.d. | n.d. | n.d. | n.d. | n.d. | n.d. | n.d. | n.d. | n.d. | n.d. | n.d. | n.d. | n.d. | n.d. | n.d. | n.d. | n.d. | n.d. | 86.1606 | 87.65 | 58.81003072 | 21.55976185 | 0.2797672416 | 1.1036 | 1.94790044 | 1.492848734 | 6.181851236 | 1.125609 | 0.09002229776 | 0.309128388 | 92.90052 | 1.4 | 24.4 | 10.1 | 0.178 | 0.592 | 1.28 | 1.1 | 3.84 | 0.6 | 0.0349 | 0.785 | 0.773 | 1.67 | n.d. | 3.5 | 3.56 | 0.251 | 0.0812 | 28.8 | 20.9 | 260 | 7.2 | 28.1 | 22.2 | 1.9 | 0.057 | 55.2 | 98.5 | 15.9 | 12.4 | 160 | 18.6 | 84.8 | 0.243 | 14 | 0.39 | 5.61 | 19.4 | 0.0555 | 19.4 | 0.6 | 3.98 | 91.9 | 17.2 | 56.3 | n.d.
Nigeria | Lafia-Obi - No. 3 | n.d. | core? | n.d. | coal | n.d. | n.d. | 9 | 8.5 | > 10 km | Lafia | n.d. | n.d. | n.d. | Lafia Obi coal field | n.d. | n.d. | n.d. | Cretaceous | n.d. | n.d. | Lower coal measures | n.d. | bituminous | BH-90 130-135.8 M #3 Lafia-Obi - No. 3 | Susan Tewalt; stewalt@usgs.gov | 07020 | 7020020 | 4/24/2007 | n.d. | n.d. | n.d. | n.d. | n.d. | n.d. | n.d. | n.d. | n.d. | n.d. | n.d. | n.d. | n.d. | n.d. | n.d. | n.d. | n.d. | n.d. | n.d. | n.d. | n.d. | n.d. | n.d. | n.d. | n.d. | n.d. | n.d. | 64.5287 | 67.61 | 57.7541216 | 19.9890205 | 0.169429128 | 0.9355829712 | 1.109712692 | 1.294053596 | 11.03075 | 1.13845 | 0.09399868208 | 0.6285302568 | 94.14365 | 4.37 | 19.1 | 7.48 | 0.0856 | 0.399 | 0.582 | 0.759 | 5.45 | 0.482 | 0.029 | 3.74 | 0.723 | 18.3 | n.d. | 9.6 | 2.27 | 0.299 | 0.05 | 132 | 32.9 | 113 | 4.93 | 24.2 | 17.1 | 2.47 | 0.12 | 35.2 | 140 | 7.99 | 10 | 73.1 | 54.6 | 63 | 0.561 | 11 | 2.1 | 3.62 | 20.7 | 0.0926 | 15.3 | 0.482 | 3.56 | 83 | 12.7 | 60.7 | n.d.
Nigeria | Lafia Obi - No. 16 | n.d. | channel | raw | coal | n.d. | 102 | 9.04483 | 8.47918 | < 2 km | Lafia | n.d. | Obi | n.d. | Lafia Obi coal field, middle Benue Trough | National Steel | surface | n.d. | Cretaceous | n.d. | n.d. | Lower coal measures | n.d. | bituminous | coal bed 12; from 0.50-1.7 m thick; any partings exlcuded | Susan Tewalt; stewalt@usgs.gov | 07020 | 7020016 | 4/24/2007 | 07-033403 | 2/27/2007 | 17.47 | 4.28 | 13.78 | n.d. | 39.25 | 15.82 | 27.46 | 1.7 | 31.82 | 0.81 | 0.51 | 8.44 | 5162 | 12 | 0.01 | 0.05 | 0.45 | 2740 | >2800 | >2800 | >2800 | n.d. | 0.5 | n.d. | n.d. | 45.7116 | 46.6 | 69.59523536 | 15.64874 | 0.5380987392 | 0.5416725866 | 0.0921518412 | 1.017392 | 2.155787442 | 0.6200761406 | 0.0577116544 | 0.4689466908 | 90.73582 | 3.93 | 15.8 | 4.02 | 0.187 | 0.158 | 0.0332 | 0.41 | 0.731 | 0.18 | 0.0122 | 0.635 | 0.614 | 1.16 | n.d. | 34.6 | 5.03 | 0.206 | 0.175 | 12.6 | 8.42 | 53.4 | 5.08 | 139 | 10.3 | 2.42 | 0.066 | 15.8 | 216 | 1.35 | 4.09 | 34.3 | 24 | 38.9 | 0.147 | 24.3 | 2.4 | 2.86 | 14.1 | 0.0622 | 10.2 | 0.18 | 2.27 | 54.8 | 31.2 | 48.4 | n.d.
Nigeria | Onyema - No. 7 | n.d. | channel | raw | coal | n.d. | 244 | 7.4454 | 6.47348 | < 2 km | Enugu | n.d. | Enugu | n.d. | Enugu coal field, Anambra basin | Onyema | underground | n.d. | Cretaceous | n.d. | Maastrichtian-Campanian | Lower coal measures | n.d. | subbituminous | coal bed 3 (numbered 1 to 5 from bottom to top); bed between 0.8 to 2.0 m thick; any partings excluded | Susan Tewalt; stewalt@usgs.gov | 07020 | 7020007 | 4/24/2007 | 07-033394 | 2/27/2007 | 8.21 | 2.85 | 5.52 | n.d. | 23.42 | 29.34 | 39.03 | 3.67 | 52.93 | 1.35 | 0.3 | 10.12 | 9252 | 21.52 | 0.01 | 0.01 | 0.28 | >2800 | >2800 | >2800 | >2800 | n.d. | 0.5 | n.d. | n.d. | 24.7784 | 25.07 | 60.5853528 | 29.80856305 | 0.148112316 | 0.2100292702 | 0.0326776768 | 0.4996993996 | 1.544233267 | 1.911792729 | 0.07741276876 | 0.0979114662 | 94.91578 | 2.3 | 7.27 | 4.05 | 0.0272 | 0.0325 | 0.00622 | 0.106 | 0.277 | 0.294 | 0.00867 | 0.344 | 0.374 | 0.296 | n.d. | 35.5 | 4.83 | 0.118 | 0.0256 | 26 | 9.16 | 44.4 | 0.508 | 24.5 | 9.64 | 3.08 | 0.016 | 18.8 | 22 | 0.34 | 5.49 | 13.9 | 13.1 | 5.82 | 0.189 | 6.28 | 3.9 | 1.81 | 6 | 0.0386 | 6.31 | 0.294 | 1.91 | 52.9 | 12.1 | 15.2 | n.d.
Nigeria | Okpara mine | n.d. | n.d. | n.d. | coal | n.d. | n.d. | 7.5 | 6.5 | > 10 km | n.d. | n.d. | n.d. | n.d. | n.d. | n.d. | n.d. | n.d. | Cretaceous | Maastrichtian | n.d. | Lower coal measures | n.d. | n.d. | Okpara mine 5M | Susan Tewalt; stewalt@usgs.gov | 07020 | 7020022 | 4/24/2007 | n.d. | n.d. | n.d. | n.d. | n.d. | n.d. | n.d. | n.d. | n.d. | n.d. | n.d. | n.d. | n.d. | n.d. | n.d. | n.d. | n.d. | n.d. | n.d. | n.d. | n.d. | n.d. | n.d. | n.d. | n.d. | n.d. | n.d. | 27.1952 | 27.39 | 54.24647536 | 35.47592935 | 0.07202423976 | 0.1876452284 | 0.0366767884 | 0.7258582312 | 1.969311671 | 1.559283 | 0.09401266084 | 0.0312611982 | 94.39848 | 2.02 | 7.09 | 5.25 | 0.0144 | 0.0316 | 0.00761 | 0.168 | 0.385 | 0.261 | 0.0115 | 0.579 | 0.302 | 0.308 | n.d. | 23.8 | 4.81 | 0.106 | 0.0675 | 29.5 | 13 | 53.8 | 1.08 | 25.2 | 13.4 | 5 | 0.087 | 46.6 | 6.87 | 1.61 | 3.84 | 29.6 | 11.9 | 8.59 | 0.394 | 8.06 | 2.8 | 1.8 | 8.6 | 0.0403 | 5.92 | 0.261 | 2 | 39.2 | 9.43 | 22.4 | n.d.
Nigeria | Okaba-Odagbo - No. 8 | n.d. | run-of-mine | product | coal | 2.3 | 286 | 7.7282 | 7.48102 | < 2 km | Kogi | n.d. | Okaba-Odagbo | n.d. | Okaba Odagbo coal field, Anambra Basin | Nordic, Okaba-Odagbo | surface | n.d. | Cretaceous | n.d. | Maastrichtian-Campanian | Lower coal measures | n.d. | subbituminous | upper bed of 2 beds (upper and lower or no. 1 and no. 2) | Susan Tewalt; stewalt@usgs.gov | 07020 | 7020008 | 4/24/2007 | 07-033395 | 2/27/2007 | 12.96 | 3.78 | 9.54 | n.d. | 9.62 | 35.21 | 42.21 | 4.18 | 59.01 | 1.44 | 0.66 | 12.13 | 10310 | 23.98 | 0.1 | 0.02 | 0.54 | >2800 | >2800 | >2800 | >2800 | n.d. | 0.5 | n.d. | n.d. | 10.4822 | 10.69 | 58.86778912 | 29.92268885 | 0.6328539624 | 0.1342194 | 0.033505214 | 0.3593394076 | 2.684719254 | 2.220507996 | 0.06417579968 | 0.5673238848 | 95.48712 | 3.45 | 3.05 | 1.75 | 0.0501 | 0.00896 | 0.00275 | 0.033 | 0.208 | 0.147 | 0.0031 | 0.792 | 0.182 | 0.736 | n.d. | 108.7 | 3.24 | 0.0861 | 0.0384 | 18.5 | 5.91 | 21.8 | 0.11 | 17 | 4.23 | 0.599 | 0.021 | 6.24 | 11.3 | 0.232 | 2.99 | 9.52 | 6.36 | 1.73 | 0.107 | 6.06 | 7.7 | 0.764 | 14 | 0.0348 | 6.15 | 0.147 | 2.14 | 27.5 | 22.6 | 19.8 | n.d.
Nigeria | Okaba-Odagbo - No. 11 | n.d. | run-of-mine | raw | coal | 2.3 | 279 | 7.72957 | 7.479 | < 2 km | Kogi | n.d. | Okaba-Odagbo | n.d. | Okaba Odagbo coal field, Anambra Basin | Nigerian Coal Corp. | surface | n.d. | Cretaceous | n.d. | Maastrichtian-Campanian | Lower coal measures | n.d. | subbituminous | upper bed of 2 beds (upper and lower or no. 1 and no. 2) | Susan Tewalt; stewalt@usgs.gov | 07020 | 7020011 | 4/24/2007 | 07-033398 | 2/27/2007 | 23.85 | 8.27 | 16.98 | n.d. | 5.69 | 34.48 | 35.98 | 3.93 | 53.31 | 1.44 | 0.61 | 11.17 | 9493 | 22.08 | 0.06 | 0.02 | 0.53 | 2540 | 2680 | 2700 | 2730 | n.d. | 0.5 | n.d. | n.d. | 6.89572 | 7.12 | 48.35511856 | 27.34881195 | 2.101402512 | 0.3169500062 | 0.0415701632 | 0.4495482878 | 11.51651944 | 2.33900982 | 0.09113257796 | 2.715555168 | 95.27562 | 6.79 | 1.73 | 1.11 | 0.115 | 0.0146 | 0.00236 | 0.0285 | 0.615 | 0.107 | 0.00304 | 0.85 | 0.131 | 0.476 | n.d. | 214.5 | 2.72 | 0.0579 | 0.013 | 34.5 | 2.99 | 16.3 | 0.111 | 10.7 | 5.79 | 1.91 | 0.023 | 4.08 | 148 | 0.302 | 1.93 | 4.86 | 4.58 | 1.63 | <RPT | 2.59 | 3.6 | 0.604 | 29.6 | 0.0294 | 2.84 | 0.107 | 0.791 | 22.9 | 6.27 | 5.97 | n.d.
Nigeria | Lafia Obi - No. 14 | n.d. | channel | raw | coal | n.d. | 109 | 9.045 | 8.479 | < 2 km | Lafia | n.d. | Obi | n.d. | Lafia Obi coal field, middle Benue Trough | National Steel | surface | n.d. | Cretaceous | n.d. | n.d. | Lower coal measures | n.d. | bituminous | coal bed 12; from 0.50-1.7 m thick; any partings exlcuded | Susan Tewalt; stewalt@usgs.gov | 07020 | 7020014 | 4/24/2007 | 07-033401 | 2/27/2007 | 6.4 | 1.94 | 4.55 | n.d. | 14.26 | 25.65 | 53.69 | 3.7 | 63.28 | 1.55 | 0.76 | 10.05 | 10845 | 25.22 | 0.01 | 0.04 | 0.71 | 2670 | 2710 | 2730 | 2750 | n.d. | 0.5 | n.d. | n.d. | 14.6291 | 14.84 | 72.17147392 | 11.07245 | 0.08438029512 | 0.298417963 | 0.0519691744 | 0.6689432904 | 5.700871562 | 0.4514395711 | 0.05721071064 | 0.1301638 | 90.68732 | 1.8 | 5.1 | 0.886 | 0.00911 | 0.0272 | 0.00583 | 0.0839 | 0.603 | 0.0409 | 0.00377 | 0.842 | 0.182 | 0.6 | n.d. | 39.8 | 0.964 | 0.0763 | 0.0128 | 59.5 | 2.97 | 15 | 1.13 | 13.5 | 3.01 | 1.57 | 0.036 | 4.31 | 6.9 | 0.656 | 1.3 | 10.4 | 4.98 | 7.68 | <RPT | 3.1 | 1.2 | 0.879 | 8.3 | 0.0455 | 2.82 | 0.0409 | 0.611 | 21.4 | 4.51 | 15.6 | n.d.
Nigeria | Onyema - No. 5 | n.d. | channel | raw | coal | n.d. | 241 | 7.44597 | 6.47313 | < 2 km | Enugu | n.d. | Enugu | n.d. | Enugu coal field, Anambra basin | Onyema | underground | n.d. | Cretaceous | n.d. | Maastrichtian-Campanian | Lower coal measures | n.d. | subbituminous | coal bed 3 (numbered 1 to 5 from bottom to top); bed between 0.8 to 2.0 m thick; any partings excluded | Susan Tewalt; stewalt@usgs.gov | 07020 | 7020005 | 4/24/2007 | 07-033392 | 2/27/2007 | 7.48 | 1.19 | 6.37 | n.d. | 9.5 | 39.05 | 43.97 | 4.95 | 66 | 1.79 | 0.53 | 9.75 | 11996 | 27.9 | 0.01 | 0.03 | 0.49 | >2800 | >2800 | >2800 | >2800 | n.d. | 1 | n.d. | n.d. | 10.0354 | 10.13 | 60.63840496 | 28.14315775 | 0.2378458104 | 0.2621000666 | 0.0636137376 | 0.9697656392 | 1.605467318 | 1.870507254 | 0.09767899168 | 0.1083734856 | 93.99692 | 1.47 | 2.92 | 1.53 | 0.0175 | 0.0163 | 0.00485 | 0.0828 | 0.115 | 0.115 | 0.00438 | 0.608 | 0.135 | 0.393 | n.d. | 38.3 | 1.7 | 0.0791 | 0.0072 | 212 | 4.02 | 21.9 | 0.351 | 14 | 4.12 | 4.08 | 0.019 | 7.53 | 8.11 | 0.263 | 2.02 | 7.68 | 5.89 | 5 | <RPT | 2.97 | 3.4 | 0.741 | 7.7 | 0.0303 | 2.82 | 0.115 | 0.681 | 21.3 | 4.9 | 6.16 | n.d.
Nigeria | Okaba-Odagbo - No. 12 | n.d. | run-of-mine | raw | coal | 2.3 | 268 | 7.72955 | 7.4791 | < 2 km | Kogi | n.d. | Okaba-Odagbo | n.d. | Okaba Odagbo coal field, Anambra Basin | Nigerian Coal Corp. | surface | n.d. | Cretaceous | n.d. | Maastrichtian-Campanian | Lower coal measures | n.d. | subbituminous | upper bed of 2 beds (upper and lower or no. 1 and no. 2) | Susan Tewalt; stewalt@usgs.gov | 07020 | 7020012 | 4/24/2007 | 07-033399 | 2/27/2007 | 24.61 | 9.31 | 16.87 | n.d. | 7.12 | 32.22 | 36.05 | 3.49 | 52.28 | 1.21 | 0.57 | 10.72 | 8993 | 20.91 | 0.16 | 0.02 | 0.39 | 2690 | 2760 | >2800 | >2800 | n.d. | 0.5 | n.d. | n.d. | 8.52556 | 8.7 | 56.42011648 | 22.63904425 | 1.109588 | 0.2074026814 | 0.0264493776 | 0.1259505668 | 7.71008616 | 1.9833709 | 0.06921021572 | 1.734797 | 92.02602 | 7.95 | 2.49 | 1.13 | 0.0749 | 0.0118 | 0.00185 | 0.00988 | 0.51 | 0.112 | 0.00285 | 0.834 | 0.157 | 0.478 | n.d. | 147.8 | 1.29 | 0.0615 | 0.0723 | 17.9 | 6.35 | 17.3 | 0.0268 | 14.7 | 2.96 | 0.325 | 0.051 | 5.8 | 82.2 | 0.195 | 2.02 | 7.99 | 3.23 | 0.481 | <RPT | 3.52 | 4.9 | 0.689 | 18.9 | 0.0371 | 3.87 | 0.112 | 0.973 | 19.6 | 10.2 | 21 | n.d.
Nigeria | Lafia Obi - No. 15 | n.d. | channel | raw | coal | n.d. | 108 | 9.04502 | 8.47902 | < 2 km | Lafia | n.d. | Obi | n.d. | Lafia Obi coal field, middle Benue Trough | National Steel | surface | n.d. | Cretaceous | n.d. | n.d. | Lower coal measures | n.d. | bituminous | coal bed 12; from 0.50-1.7 m thick; any partings exlcuded | Susan Tewalt; stewalt@usgs.gov | 07020 | 7020015 | 4/24/2007 | 07-033402 | 2/27/2007 | 10.77 | 3.04 | 7.97 | n.d. | 14.66 | 24.19 | 50.38 | 3.38 | 59.25 | 1.4 | 0.7 | 9.84 | 10073 | 23.43 | 0.03 | 0.03 | 0.64 | >2800 | >2800 | >2800 | >2800 | n.d. | 0.5 | n.d. | n.d. | 15.8007 | 16.1 | 65.42700416 | 19.5415869 | 0.448324668 | 0.3483778708 | 0.0729245084 | 0.4668150242 | 2.996722685 | 0.6445104694 | <RPT | 0.467962794 | <90.4 | 2.7 | 5.06 | 1.71 | 0.053 | 0.0348 | 0.00895 | 0.0641 | 0.347 | 0.0639 | <RPT | 0.907 | 0.315 | 0.86 | n.d. | 41.4 | 2.35 | 0.0899 | 0.0252 | 17.5 | 4 | 17.2 | 1.33 | 13.2 | 4 | 1.85 | 0.12 | 12.2 | 44.3 | 1.08 | 1.47 | 17.1 | 7.64 | 10 | <RPT | 3.62 | 1.7 | 1.04 | 7.4 | 0.0605 | 2.04 | 0.0639 | 0.424 | 18.9 | 3.91 | 13 | n.d.
Nigeria | Okaba-Odagbo - No. 10 | n.d. | run-of-mine | product | coal | 2.3 | 279 | 7.72957 | 7.4789 | < 2 km | Kogi | n.d. | Okaba-Odagbo | n.d. | Okaba Odagbo coal field, Anambra Basin | Nigerian Coal Corp. | surface | n.d. | Cretaceous | n.d. | Maastrichtian-Campanian | Lower coal measures | n.d. | subbituminous | upper bed of 2 beds (upper and lower or no. 1 and no. 2) | Susan Tewalt; stewalt@usgs.gov | 07020 | 7020010 | 4/24/2007 | 07-033397 | 2/27/2007 | 20.01 | 5.73 | 15.15 | n.d. | 9.9 | 31.28 | 38.81 | 3.31 | 52.11 | 1.17 | 0.58 | 12.92 | 8609 | 20.02 | 0.21 | 0.02 | 0.35 | 2680 | 2700 | 2720 | 2740 | n.d. | 0.5 | n.d. | n.d. | 11.6102 | 11.85 | 65.51963152 | 10.57356642 | 1.035965 | 0.187782859 | 0.0217273336 | 0.04400512214 | 10.19686 | 2.035732559 | 0.4523343408 | 1.42254 | 91.49015 | 5.02 | 3.82 | 0.698 | 0.0924 | 0.0141 | 0.00201 | 0.00456 | 0.89 | 0.152 | 0.0246 | 0.709 | 0.239 | 0.465 | n.d. | 184.9 | 0.566 | 0.0622 | 0.0262 | 30 | 6.32 | 16.6 | 0.0137 | 11.9 | 1.89 | 0.231 | 0.045 | 3.85 | 162 | 0.205 | 3.72 | 6.51 | 2.59 | 0.338 | <RPT | 2.85 | 4.4 | 0.649 | 76.5 | 0.0375 | 5.52 | 0.152 | 1.8 | 13.8 | 9.85 | 10.9 | n.d.
Nigeria | Onyema - No. 6 | n.d. | channel | raw | coal | n.d. | 313 | 7.44612 | 6.47302 | < 2 km | Enugu | n.d. | Enugu | n.d. | Enugu coal field, Anambra basin | Onyema | underground | n.d. | Cretaceous | n.d. | Maastrichtian-Campanian | Lower coal measures | n.d. | subbituminous | coal bed 3 (numbered 1 to 5 from bottom to top); bed between 0.8 to 2.0 m thick; any partings excluded | Susan Tewalt; stewalt@usgs.gov | 07020 | 7020006 | 4/24/2007 | 07-033393 | 2/27/2007 | 9.53 | 1.78 | 7.89 | n.d. | 6.56 | 37.48 | 46.43 | 4.84 | 67.3 | 1.87 | 0.53 | 9.37 | 12030 | 27.98 | 0.02 | 0.03 | 0.48 | >2800 | >2800 | >2800 | >2800 | n.d. | 1 | n.d. | n.d. | 7.05083 | 7.13 | 62.39468816 | 26.53292585 | 0.3012575544 | 0.1622438 | 0.0373536192 | 0.383731353 | 2.030359861 | 1.896346123 | 0.1039406 | 0.1994471 | 94.04229 | 1.61 | 2.11 | 1.02 | 0.0156 | 0.00709 | 0.00201 | 0.0231 | 0.103 | 0.0824 | 0.00329 | 0.638 | 0.121 | 0.273 | n.d. | 30.7 | 3 | 0.0495 | 0.00227 | 19.2 | 3.14 | 12.4 | 0.0687 | 9.02 | 3.22 | 4.85 | 0.014 | 5.54 | 5.05 | 0.187 | 1.56 | 5.53 | 4.49 | 1.19 | 0.102 | 2.22 | 2.4 | 0.479 | 7.7 | 0.0225 | 1.81 | 0.0824 | 0.453 | 13.4 | 4.25 | 4.22 | n.d.
Nigeria | Orukpa - No. 13 | n.d. | run-of-mine | raw | coal | n.d. | 267 | 7.61777 | 6.95398 | < 2 km | Benue | n.d. | Orukpa | n.d. | Orukpa coal field, Benue Trough | Orukpa | surface | n.d. | Cretaceous | n.d. | Maastrichtian-Campanian | Lower coal measures | n.d. | subbituminous | upper bed; 0.9 to 2.1 m thick | Susan Tewalt; stewalt@usgs.gov | 07020 | 7020013 | 4/24/2007 | 07-033400 | 2/27/2007 | 13.48 | 4.6 | 9.31 | n.d. | 4.06 | 36.2 | 46.26 | 4.09 | 61.68 | 1.59 | 0.45 | 14.65 | 10594 | 24.64 | 0.02 | 0.01 | 0.42 | >2800 | >2800 | >2800 | >2800 | n.d. | 0.5 | n.d. | n.d. | 4.4308 | 4.55 | 51.67087856 | 35.2913252 | 0.5067006912 | 0.1217331 | 0.02768792 | 0.2576651446 | 4.455417001 | 2.753349179 | 0.1324526 | 0.4574196156 | 95.67463 | 4.24 | 1.15 | 0.887 | 0.0172 | 0.00348 | 0.000975 | 0.0102 | 0.148 | 0.0783 | 0.00274 | 0.542 | 0.111 | 0.343 | n.d. | 70.4 | 8.88 | 0.0607 | 0.00913 | 20.8 | 5.13 | 10.6 | 0.0291 | 14.2 | 2.02 | 0.24 | 0.032 | 4.25 | 10.3 | 0.313 | 1.4 | 10.4 | 4.6 | 0.562 | <RPT | 1.88 | 4.2 | 0.493 | 10.4 | 0.0269 | 1.67 | 0.0783 | 0.494 | 11 | 12.5 | 17.7 | n.d.
Nigeria | Okaba-Odagbo - No. 9 | n.d. | run-of-mine | product | coal | 2.3 | 264 | 7.72792 | 7.47817 | < 2 km | Kogi | n.d. | Okaba-Odagbo | n.d. | Okaba Odagbo coal field, Anambra Basin | Nigerian Coal Corp. | surface | n.d. | Cretaceous | n.d. | Maastrichtian-Campanian | Lower coal measures | n.d. | subbituminous | upper bed of 2 beds (upper and lower or no. 1 and no. 2) | Susan Tewalt; stewalt@usgs.gov | 07020 | 7020009 | 4/24/2007 | 07-033396 | 2/27/2007 | 24.54 | 12.37 | 13.89 | n.d. | 5.67 | 33.54 | 36.25 | 3.64 | 52.18 | 1.3 | 0.66 | 12.01 | 9103 | 21.17 | 0.12 | 0.02 | 0.52 | 2630 | 2650 | 2660 | 2710 | n.d. | 0.5 | n.d. | n.d. | 6.61141 | 6.77 | 62.70251904 | 14.33724 | 1.254086 | 0.1726302274 | 0.0230113036 | 0.09292260308 | 7.134145812 | 2.299509212 | 0.04726287504 | 1.72819 | 89.79152 | 10.42 | 2.21 | 0.573 | 0.0677 | 0.00787 | 0.00129 | 0.00583 | 0.377 | 0.104 | 0.00156 | 0.921 | 0.163 | 0.384 | n.d. | 157.7 | 0.618 | 0.0417 | 0.0181 | 21.2 | 5.4 | 11.4 | 0.0183 | 13.1 | 3.1 | 0.75 | 0.085 | 4.03 | 42.2 | 0.346 | 2.29 | 6.93 | 2.92 | 0.297 | 0.145 | 1.98 | 5.9 | 0.613 | 23.4 | 0.0338 | 2.19 | 0.104 | 0.692 | 10.9 | 6.14 | 12 | n.d.
Nigeria | Opara - No. 4 | n.d. | channel | raw | coal | n.d. | 240 | 7.45042 | 6.40115 | < 2 km | Enugu | n.d. | Enugu | n.d. | Enugu coal field, Anambra basin | Opara | underground | n.d. | Cretaceous | n.d. | Maastrichtian-Campanian | Lower coal measures | n.d. | subbituminous | coal bed 3 (numbered 1 to 5 from bottom to top); bed between 0.8 to 2.0 m thick; any partings excluded | Susan Tewalt; stewalt@usgs.gov | 07020 | 7020004 | 4/24/2007 | 07-033391 | 2/27/2007 | 7.82 | 2.21 | 5.74 | n.d. | 5.16 | 38.17 | 48.85 | 4.8 | 69.08 | 1.85 | 0.64 | 10.65 | 12305 | 28.62 | 0.02 | 0.05 | 0.57 | >2800 | >2800 | >2800 | >2800 | n.d. | 1 | n.d. | n.d. | 5.29974 | 5.37 | 59.94637376 | 22.46861135 | 0.5174829264 | 0.1551281 | 0.031298538 | 0.2466888294 | 6.834280534 | 2.085925688 | 0.2164098 | 0.4838125224 | 92.98601 | 2.06 | 1.54 | 0.652 | 0.0203 | 0.00513 | 0.00127 | 0.0112 | 0.262 | 0.0685 | 0.00518 | 0.785 | 0.103 | 0.704 | n.d. | 47.5 | 0.908 | 0.0489 | 0.00467 | 48.8 | 2.99 | 10.2 | 0.0356 | 11.7 | 4.59 | 3.79 | 0.015 | 3.65 | 2.54 | 0.263 | 1.32 | 5.13 | 4.69 | 0.664 | 0.109 | 1.84 | 3.2 | 0.38 | 38.8 | 0.0198 | 1.75 | 0.0685 | 0.472 | 10.9 | 2.86 | 3.59 | n.d.
Nigeria | Opara - No. 3 | n.d. | channel | raw | coal | n.d. | 237 | 7.45052 | 6.40038 | < 2 km | Enugu | n.d. | Enugu | n.d. | Enugu coal field, Anambra basin | Opara | underground | n.d. | Cretaceous | n.d. | Maastrichtian-Campanian | Lower coal measures | n.d. | subbituminous | coal bed 3 (numbered 1 to 5 from bottom to top); bed between 0.8 to 2.0 m thick; any partings excluded | Susan Tewalt; stewalt@usgs.gov | 07020 | 7020003 | 4/24/2007 | 07-033390 | 2/27/2007 | 8.55 | 1.62 | 7.04 | n.d. | 4.89 | 38.65 | 47.91 | 4.86 | 68.35 | 1.85 | 0.73 | 10.77 | 12218 | 28.41 | 0.12 | 0.06 | 0.55 | 2740 | 2790 | >2800 | >2800 | n.d. | 1 | n.d. | n.d. | 5.09696 | 5.16 | 59.4248368 | 22.80456445 | 0.5704762272 | 0.1915735042 | 0.0403012908 | 0.4006969394 | 7.302264235 | 2.350336219 | 0.2554744428 | 0.5430361176 | 93.88356 | 1.62 | 1.46 | 0.633 | 0.0214 | 0.00606 | 0.00157 | 0.0175 | 0.268 | 0.0739 | 0.00585 | 0.868 | 0.101 | 0.828 | n.d. | 63.6 | 0.991 | 0.0498 | 0.00539 | 54.7 | 2.77 | 10.7 | 0.0683 | 11.9 | 4.1 | 4.16 | 0.061 | 3.39 | 2.64 | 0.258 | 1.28 | 5.31 | 3.9 | 1 | 0.107 | 1.72 | 3.8 | 0.388 | 58 | 0.022 | 1.92 | 0.0739 | 0.466 | 10.6 | 2.9 | 3.41 | n.d.
Nigeria | Opara - No. 1 | n.d. | channel | raw | coal | n.d. | 233 | 7.45085 | 6.40037 | < 2 km | Enugu | n.d. | Enugu | n.d. | Enugu coal field, Anambra basin | Opara | underground | n.d. | Cretaceous | n.d. | Maastrichtian-Campanian | Lower coal measures | n.d. | subbituminous | coal bed 3 (numbered 1 to 5 from bottom to top); bed between 0.8 to 2.0 m thick; any partings excluded | Susan Tewalt; stewalt@usgs.gov | 07020 | 7020001 | 4/24/2007 | 07-033388 | 2/27/2007 | 6.75 | 1.22 | 5.6 | 12.16 | 4.51 | 37.81 | 50.93 | 5.12 | 72.09 | 1.85 | 0.65 | 9.03 | 12962 | 30.14 | 0.03 | 0.12 | 0.5 | >2800 | >2800 | >2800 | >2800 | n.d. | 1 | n.d. | n.d. | 4.74539 | 4.8 | 59.81909136 | 24.58220605 | 0.9092729184 | 0.2971792876 | 0.0783297188 | 0.565445263 | 5.996490631 | 1.699076617 | 0.1757618 | 0.7963595772 | 94.91921 | 1.33 | 1.36 | 0.632 | 0.0316 | 0.00871 | 0.00282 | 0.0228 | 0.204 | 0.0495 | 0.00373 | 0.709 | 0.0777 | 2.47 | n.d. | 39.8 | 1.07 | 0.0411 | 0.0153 | 259 | 3.23 | 8.56 | 0.113 | 7.87 | 2.41 | 2.92 | 0.035 | 3.21 | 4.65 | 0.473 | 0.918 | 7.38 | 3.35 | 1.63 | 0.127 | 1.55 | 4.3 | 0.301 | 31.9 | 0.0227 | 1.27 | 0.0495 | 0.324 | 10.4 | 4.24 | 6.71 | n.d.
Nigeria | Opara - No. 2 | n.d. | channel | raw | coal | n.d. | 236 | 7.45068 | 6.40047 | < 2 km | Enugu | n.d. | Enugu | n.d. | Enugu coal field, Anambra basin | Opara | underground | n.d. | Cretaceous | n.d. | Maastrichtian-Campanian | Lower coal measures | n.d. | subbituminous | coal bed 3 (numbered 1 to 5 from bottom to top); bed between 0.8 to 2.0 m thick; any partings excluded | Susan Tewalt; stewalt@usgs.gov | 07020 | 7020002 | 4/24/2007 | 07-033389 | 2/27/2007 | 9.05 | 2.26 | 6.95 | n.d. | 4.35 | 38.77 | 47.83 | 4.98 | 69.59 | 1.96 | 0.56 | 9.51 | 12437 | 28.92 | 0.01 | 0.02 | 0.53 | >2800 | >2800 | >2800 | >2800 | n.d. | 1 | n.d. | n.d. | 4.58162 | 4.61 | 64.02497248 | 23.14240705 | 0.4988819616 | 0.1660339078 | 0.0287718468 | 0.1493969012 | 2.463701931 | 2.104258107 | 0.09113716116 | 0.3808155084 | 93.05038 | 1.78 | 1.4 | 0.574 | 0.0167 | 0.00469 | 0.001 | 0.00581 | 0.0808 | 0.0591 | 0.00186 | 0.69 | 0.113 | 0.343 | n.d. | 33.8 | 4.21 | 0.0364 | 0.0028 | 31.9 | 2.73 | 6.55 | 0.0189 | 7.15 | 3.29 | 9.6 | 0.013 | 2.36 | 4.06 | 0.205 | 1.62 | 4.06 | 3.59 | 0.322 | 0.163 | 1.44 | 2.9 | 0.326 | 12.3 | 0.0201 | 1.22 | 0.0591 | 0.31 | 6.85 | 4.43 | 4.33 | n.d.
Nigeria | Akwuka mine | n.d. | n.d. | n.d. | coal | n.d. | n.d. | 7.5 | 6.5 | > 10 km | n.d. | n.d. | n.d. | n.d. | n.d. | Akwuka | n.d. | n.d. | Cretaceous | n.d. | n.d. | Lower coal measures | n.d. | n.d. | 6M | Susan Tewalt; stewalt@usgs.gov | 07020 | 7020017 | 4/24/2007 | n.d. | n.d. | n.d. | n.d. | n.d. | n.d. | n.d. | n.d. | n.d. | n.d. | n.d. | n.d. | n.d. | n.d. | n.d. | n.d. | n.d. | n.d. | n.d. | n.d. | n.d. | n.d. | n.d. | n.d. | n.d. | n.d. | n.d. | 2.0228 | 2.06 | 60.1072416 | 22.194067 | 1.399717704 | 0.3680325154 | 0.0708617988 | 0.990650994 | 5.294436446 | 2.711746765 | 0.5538774284 | 1.622895 | 95.31353 | 2.21 | 0.591 | 0.247 | 0.021 | 0.00467 | 0.00111 | 0.0173 | 0.0779 | 0.0342 | 0.00508 | <RPT | 0.0548 | 0.137 | n.d. | 119.6 | 0.652 | 0.0305 | 0.0455 | <RPT | 3.45 | 8.67 | 0.0726 | 5.64 | 3.22 | 3.7 | <RPT | 2.95 | 2.79 | 0.609 | 0.667 | 9.71 | 2.83 | 0.995 | <RPT | 1.23 | <RPT | 0.196 | 141 | 0.0195 | 1.1 | 0.0342 | 0.205 | 5.17 | 3.24 | 3.29 | n.d.
Egypt | B2'-3 | n.d. | channel bench | n.d. | coal | 1.9 | n.d. | 33.38 | 30.68 | > 10 km | n.d. | North Sinai | n.d. | n.d. | Maghara | n.d. | underground | n.d. | Jurassic | Middle Jurassic | n.d. | Safa | n.d. | n.d. | part of main coal bed, total thickness of 1.9 m | Susan Tewalt; stewalt@usgs.gov | ERP-00396 | 221375 | 8/27/2003 | 03-057184 | 3/20/2003 | 2.28 | 1.71 | 0.58 | n.d. | 82.29 | 15.19 | 0.24 | 1.65 | 4.29 | 0.01 | 2.19 | 7.3 | 626 | 1.46 | 0.1 | 2.09 | 0 | 2600 | 2640 | 2660 | 2670 | n.d. | 0 | n.d. | n.d. | n.d. | 85.2 | 47.4 | 25.3 | 0.572 | 1.23 | 0.042 | 1.11 | 13.5 | 1.99 | 0.14 | 3.26 | 94.54 | 1.6 | 19.2 | 11.6 | 0.354 | 0.642 | 0.027 | 0.798 | 8.18 | 1.03 | 0.0529 | 2.46 | <1.8 | 5.7 | 102 | 94.4 | 3.76 | 0.139 | 0.104 | 302 | 38.3 | 160 | 2.55 | 20.3 | 34.6 | 1.95 | 0.061 | 97 | 1190 | 1.31 | 56.7 | 61.4 | 13.5 | 32 | 0.381 | 20.4 | <0.2 | 10.3 | 101 | 0.113 | 7.49 | 0.251 | 2.37 | 163 | 34.9 | 148 | 462
Egypt | Contact | n.d. | grab | n.d. | coal and black shale | n.d. | n.d. | 33.38 | 30.68 | > 10 km | n.d. | North Sinai | n.d. | n.d. | Maghara | n.d. | underground | n.d. | Jurassic | Middle Jurassic | n.d. | Safa | n.d. | n.d. | Sample of contact between black shale and coal bed | Susan Tewalt; stewalt@usgs.gov | ERP-00396 | 221369 | 8/27/2003 | 03-057178 | 3/20/2003 | 5.21 | 2.85 | 2.43 | n.d. | 61.99 | 24.13 | 8.67 | 2.4 | 15.89 | 0.25 | 2.16 | 12.1 | 2673 | 6.22 | 1.61 | 0.4 | 0.15 | >2800 | >2800 | >2800 | >2800 | n.d. | 0 | n.d. | n.d. | n.d. | 65.6 | 51.1 | 33.2 | 0.313 | 0.825 | 0.195 | 0.922 | 6.02 | 2.5 | 0.062 | 3.41 | 98.55 | 2.94 | 16.1 | 11.9 | 0.151 | 0.336 | 0.0978 | 0.517 | 2.85 | 1.01 | 0.0183 | 2.3 | <1.4 | 0.656 | 75.7 | 81.8 | 4.64 | 0.122 | 0.122 | 698 | 37.4 | 126 | 1.64 | 13.3 | 31 | 2.79 | 0.052 | 102 | 43.9 | 0.811 | 54.5 | 79.8 | 9.12 | 17.4 | 0.23 | 12.8 | <0.2 | 8.31 | 83.1 | <0.068 | <5.5 | 0.743 | 1.34 | 100 | 18.3 | 119 | 402
Egypt | B2'-1 | n.d. | channel bench | n.d. | coal | 1.9 | n.d. | 33.38 | 30.68 | > 10 km | n.d. | North Sinai | n.d. | n.d. | Maghara | n.d. | underground | n.d. | Jurassic | Middle Jurassic | n.d. | Safa | n.d. | n.d. | part of main coal bed, total thickness of 1.9 m | Susan Tewalt; stewalt@usgs.gov | ERP-00396 | 221372 | 8/27/2003 | 03-057181 | 3/20/2003 | 10.58 | 9.13 | 1.6 | n.d. | 60.17 | 24.24 | 5.01 | 1.63 | 5.99 | 0.13 | 9.04 | 12.46 | 972 | 2.26 | 5.05 | 2.71 | 1.28 | 2030 | 2080 | 2130 | 2170 | n.d. | 1 | n.d. | n.d. | n.d. | 74.2 | 41.6 | 15.9 | 0.201 | 0.584 | 0.096 | 1.33 | 15.9 | 1.64 | 0.105 | 16.7 | 94.06 | 7.48 | 15.6 | 6.75 | 0.115 | 0.282 | 0.0571 | 0.885 | 8.92 | 0.788 | 0.0367 | 10.7 | <1.7 | 11.5 | 103 | 78.5 | 3.15 | 0.0962 | 0.112 | 657 | 39.9 | 93.8 | 2.66 | 9.62 | 21.3 | 2.18 | 0.23 | 52.8 | 403 | 5.39 | 29.3 | 72.1 | 39.9 | 39.7 | 0.754 | 8.82 | 0.32 | 10.7 | 63 | 0.337 | <6.5 | 0.978 | 2.6 | 99.4 | 17.5 | 11.2 | 331
Egypt | EG-8 FILTER | n.d. | n.d. | n.d. | coal | n.d. | n.d. | 33.38 | 30.68 | > 10 km | n.d. | North Sinai | n.d. | n.d. | Maghara | n.d. | underground | n.d. | Jurassic | Middle Jurassic | n.d. | Safa | n.d. | bituminous | n.d. | Susan Tewalt; stewalt@usgs.gov | ERP-00437 | 231317 | 5/26/2004 | 04-066880 | 5/7/2004 | 3.76 | 1.68 | 2.12 | n.d. | 44 | 32.23 | 20.01 | 3.08 | 35.24 | 0.53 | 2.27 | 11.12 | 6350 | 14.77 | 1.08 | 0.82 | 0.37 | 2780 | >2800 | >2800 | >2800 | n.d. | 0 | n.d. | n.d. | n.d. | 45.6 | 51.4 | 30.2 | 0.981 | 1.5 | 0.49 | 1.19 | 8.7 | 2.27 | 0.107 | 2.23 | 99.068 | 3.04 | 11.3 | 7.52 | 0.33 | 0.425 | 0.171 | 0.465 | 2.86 | 0.64 | 0.022 | 2.44 | 1.48 | 3.71 | 87.9 | 64 | 3.09 | 0.08 | 0.146 | 2900 | 39.8 | 96.9 | 1.71 | 20.1 | 18.2 | 2.68 | 0.057 | 56.4 | 294 | 1.09 | 26.7 | 84.7 | 9.08 | 23.9 | 1.87 | 16.1 | 0.2 | 6.11 | 95.5 | 0.0658 | 6.35 | 0.226 | 1.66 | 93.6 | 27.6 | 224 | 379
Egypt | B2'-7 | n.d. | channel bench | n.d. | coal | 1.9 | n.d. | 33.38 | 30.68 | > 10 km | n.d. | North Sinai | n.d. | n.d. | Maghara | n.d. | underground | n.d. | Jurassic | Middle Jurassic | n.d. | Safa | n.d. | n.d. | part of main coal bed, total thickness of 1.9 m | Susan Tewalt; stewalt@usgs.gov | ERP-00396 | 221379 | 8/27/2003 | 03-057188 | 3/20/2003 | 4.31 | 3.7 | 0.63 | n.d. | 45.35 | 33.18 | 17.16 | 2.92 | 26.29 | 0.34 | 12.92 | 7.87 | 5324 | 12.38 | 2.79 | 8.58 | 1.55 | 1920 | 1960 | 2050 | 2270 | n.d. | 0.5 | n.d. | n.d. | n.d. | 50.3 | 33.7 | 14.8 | 0.486 | 0.451 | 0.026 | 0.858 | 30 | 1.54 | 0.094 | 9.51 | 91.47 | 3.68 | 8.23 | 4.09 | 0.181 | 0.142 | 0.0101 | 0.372 | 11 | 0.482 | 0.0214 | 14.4 | <1.1 | 11 | 140 | 35.8 | 4.44 | 0.0888 | 0.496 | 265 | 23.6 | 69.5 | 1.35 | 8.25 | 12.3 | 3.13 | 0.37 | 44.5 | 116 | 1.96 | 18.6 | 55.4 | 40.9 | 15.8 | 0.266 | 12.5 | 1.1 | 4.27 | 71 | 0.0574 | <4.2 | 3.3 | 1.39 | 74.2 | 21.7 | 402 | 210
Egypt | EG-5 C4 MAIN | n.d. | channel | n.d. | coal | 1.3 | n.d. | 33.38 | 30.68 | > 10 km | n.d. | North Sinai | n.d. | n.d. | Maghara | n.d. | underground | n.d. | Jurassic | Middle Jurassic | n.d. | Safa | n.d. | bituminous | n.d. | Susan Tewalt; stewalt@usgs.gov | ERP-00437 | 231314 | 5/26/2004 | 04-066877 | 5/7/2004 | 3.17 | 1.83 | 1.37 | n.d. | 27.4 | 42.68 | 26.75 | 4.54 | 50.86 | 0.73 | 4.13 | 9.18 | 9617 | 22.37 | 0.94 | 2.1 | 1.09 | 2280 | 2340 | 2430 | 2530 | n.d. | 1 | n.d. | n.d. | n.d. | 28.3 | 55.2 | 17.9 | 1.81 | 0.601 | 0.145 | 0.93 | 16.6 | 2.97 | 0.084 | 3.56 | 99.8 | 2.15 | 7.46 | 2.74 | 0.374 | 0.105 | 0.0311 | 0.223 | 3.36 | 0.515 | 0.0106 | 4.41 | 0.83 | 3.88 | 61 | 29.8 | 2.11 | 0.0434 | 0.0694 | 404 | 16.3 | 55 | 0.677 | 10.3 | 7.75 | 3.76 | 0.16 | 22.8 | 64.5 | 0.711 | 14.2 | 28.2 | 6.62 | 8.91 | 0.168 | 6.3 | 0.4 | 21.6 | 98.9 | 0.055 | 5.12 | 0.602 | 0.914 | 46.6 | 12.8 | 78.4 | 244
Egypt | B2'-2 | n.d. | channel bench | n.d. | coal | 1.9 | n.d. | 33.38 | 30.68 | > 10 km | n.d. | North Sinai | n.d. | n.d. | Maghara | n.d. | underground | n.d. | Jurassic | Middle Jurassic | n.d. | Safa | n.d. | n.d. | part of main coal bed, total thickness of 1.9 m | Susan Tewalt; stewalt@usgs.gov | ERP-00396 | 221374 | 8/27/2003 | 03-057183 | 3/20/2003 | 3.14 | 2.25 | 0.91 | n.d. | 9.27 | 50.14 | 37.45 | 5.53 | 65.97 | 1.23 | 3.8 | 11.06 | 12337 | 28.69 | 0.86 | 1.87 | 1.07 | 1900 | 1950 | 1960 | 1970 | n.d. | 1.5 | n.d. | n.d. | n.d. | 9.65 | 27.2 | 15.2 | 2.03 | 0.377 | 0.058 | 0.285 | 41.3 | 2.11 | 0.112 | 4.44 | 93.11 | 2.1 | 1.25 | 0.793 | 0.143 | 0.0224 | 0.00424 | 0.0233 | 2.85 | 0.125 | 0.00482 | 4.04 | <0.2 | 1.09 | 93.2 | 76.3 | 9.38 | 0.0276 | 0.0128 | 783 | 5.05 | 32.1 | 0.0897 | 3.97 | 6.16 | 38.5 | 0.082 | 9.63 | 11.1 | 0.324 | 6.58 | 18.1 | 6.38 | 1.05 | 0.155 | 15.6 | <0.2 | 1.36 | 65.4 | 0.0207 | <0.79 | 0.613 | 1.12 | 43.6 | 31.7 | 22.6 | 91.6
Egypt | EG-3 C3 MAIN | n.d. | channel | n.d. | coal | 1.3 | n.d. | 33.38 | 30.68 | > 10 km | n.d. | North Sinai | n.d. | n.d. | Maghara | n.d. | underground | n.d. | Jurassic | Middle Jurassic | n.d. | Safa | n.d. | bituminous | n.d. | Susan Tewalt; stewalt@usgs.gov | ERP-00437 | 231312 | 5/26/2004 | 04-066875 | 5/7/2004 | 4.11 | 1.76 | 2.39 | n.d. | 21.31 | 45.51 | 29.07 | 4.33 | 53.1 | 0.82 | 5.48 | 10.85 | 9932 | 23.1 | 1.65 | 2.43 | 1.4 | 2040 | 2090 | 2180 | 2450 | n.d. | 1 | n.d. | n.d. | n.d. | 22.3 | 40.3 | 21.6 | 1.07 | 0.555 | 0.181 | 0.697 | 29.4 | 2.1 | 0.108 | 3.15 | 99.161 | 2.65 | 4.32 | 2.62 | 0.175 | 0.0767 | 0.0308 | 0.133 | 4.71 | 0.288 | 0.0108 | 3.97 | 0.715 | 1.68 | 79.5 | 28.9 | 0.907 | 0.0321 | <0.023 | 446 | 8.77 | 36.4 | 0.52 | 8.09 | 6.9 | 2.17 | 0.18 | 22.7 | 46.7 | 0.534 | 11.6 | 24.3 | 5.2 | 6.18 | 0.135 | 4.83 | 0.25 | 4.74 | 72.4 | 0.0367 | 3.71 | 0.547 | 0.602 | 38.9 | 9.94 | 22.4 | 176
Egypt | Tech | n.d. | run-of-mine | n.d. | coal | n.d. | n.d. | 33.38 | 30.68 | > 10 km | n.d. | North Sinai | n.d. | n.d. | Maghara | n.d. | underground | n.d. | Jurassic | Middle Jurassic | n.d. | Safa | n.d. | n.d. | n.d. | Susan Tewalt; stewalt@usgs.gov | ERP-00396 | 221371 | 8/27/2003 | 03-057180 | 3/20/2003 | 3.03 | 1.97 | 1.08 | n.d. | 15.54 | 47.47 | 33.96 | 5.19 | 61.18 | 1.03 | 3.74 | 10.29 | 11281 | 26.23 | 0.45 | 1.92 | 1.37 | 1970 | 2030 | 2110 | 2300 | n.d. | 1.5 | n.d. | n.d. | n.d. | 16.6 | 41.4 | 20.5 | 2.44 | 0.78 | 0.166 | 0.819 | 23.5 | 1.97 | 0.098 | 3.93 | 95.6 | 1.9 | 3.27 | 1.84 | 0.295 | 0.0796 | 0.0208 | 0.115 | 2.78 | 0.2 | 0.00724 | 4.03 | <0.34 | 1.45 | 112 | 19.6 | 2.17 | 0.0288 | 0.0592 | 681 | 7.06 | 28.1 | 0.437 | 4.38 | 6.43 | 6.21 | 0.11 | 17.6 | 57.4 | 0.389 | 9.31 | 15.3 | 3.79 | 5.87 | 0.342 | 4.2 | <0.2 | 2.1 | 70.2 | 0.0254 | 1.32 | 0.445 | 0.577 | 32.2 | 9.58 | 65 | 96.1
Egypt | B2-11 | n.d. | channel bench | n.d. | coal | 1.9 | n.d. | 33.38 | 30.68 | > 10 km | n.d. | North Sinai | n.d. | n.d. | Maghara | n.d. | underground | n.d. | Jurassic | Middle Jurassic | n.d. | Safa | n.d. | n.d. | part of main coal bed, total thickness of 1.9 m | Susan Tewalt; stewalt@usgs.gov | ERP-00396 | 221380 | 8/27/2003 | 03-057189 | 3/20/2003 | 2.71 | 1.78 | 0.95 | n.d. | 9.85 | 54.17 | 33.27 | 5.65 | 67.82 | 0.98 | 4.96 | 8.03 | 12700 | 29.53 | 0.34 | 3.22 | 1.4 | 2400 | 2450 | 2470 | 2500 | n.d. | 1 | n.d. | n.d. | n.d. | 10.8 | 5.8 | 2.93 | 19.1 | 0.355 | 0.018 | 0.064 | 45.5 | 0.352 | 0.104 | 8.43 | 82.65 | 1.46 | 0.297 | 0.17 | 1.5 | 0.0235 | 0.00146 | 0.00582 | 3.49 | 0.0231 | 0.00497 | 5.86 | <0.22 | 0.743 | 106 | 17 | 6.96 | 0.0132 | 0.0175 | 502 | 2.62 | 9.31 | <0.011 | 2.12 | 6.67 | 42.3 | 0.1 | 5.98 | 69 | 0.274 | 3.07 | 4.91 | 2.48 | 0.21 | 0.0351 | 4.46 | <0.2 | 1.12 | 32.9 | 0.0121 | <0.88 | 0.469 | 0.96 | 27.3 | 17.8 | 18.7 | 25.8
Egypt | B2-5 | n.d. | channel bench | n.d. | coal | 1.9 | n.d. | 33.38 | 30.68 | > 10 km | n.d. | North Sinai | n.d. | n.d. | Maghara | n.d. | underground | n.d. | Jurassic | Middle Jurassic | n.d. | Safa | n.d. | n.d. | part of main coal bed, total thickness of 1.9 m | Susan Tewalt; stewalt@usgs.gov | ERP-00396 | 221376 | 8/27/2003 | 03-057185 | 3/20/2003 | 3.62 | 2.09 | 1.56 | n.d. | 13.01 | 43.58 | 39.79 | 4.85 | 61.19 | 1.16 | 7.16 | 9.02 | 11457 | 26.64 | 0.64 | 4.44 | 2.08 | 2000 | 2030 | 2040 | 2050 | n.d. | 1.5 | n.d. | n.d. | n.d. | 13.4 | 21.3 | 13.1 | 0.893 | 0.373 | 0.026 | 0.268 | 55.8 | 1.38 | 0.141 | 2.9 | 96.18 | 2.12 | 1.36 | 0.949 | 0.0874 | 0.0308 | 0.00264 | 0.0305 | 5.34 | 0.113 | 0.00842 | 7.99 | <0.28 | 0.854 | 120 | 8.34 | 3.83 | 0.0233 | <0.014 | 994 | 5.94 | 27.5 | 0.108 | 10 | 5.74 | 3.29 | 0.061 | 13.3 | 17.5 | 1.07 | 7.15 | 38.5 | 3.74 | 1.11 | 0.136 | 5.91 | <0.2 | 1.72 | 21.8 | 0.0178 | <1.1 | 0.858 | 0.381 | 26.7 | 12.7 | 14 | 71.7
Egypt | EG-1 C2 MAIN | n.d. | channel | n.d. | coal | 1.3 | n.d. | 33.38 | 30.68 | > 10 km | n.d. | North Sinai | n.d. | n.d. | Maghara | n.d. | underground | n.d. | Jurassic | Middle Jurassic | n.d. | Safa | n.d. | bituminous | n.d. | Susan Tewalt; stewalt@usgs.gov | ERP-00437 | 231310 | 5/26/2004 | 04-066873 | 5/7/2004 | 3.83 | 1.79 | 2.08 | n.d. | 14.05 | 47.23 | 34.89 | 5.11 | 62.74 | 1.04 | 2.59 | 10.64 | 11506 | 26.76 | 0.83 | 0.46 | 1.3 | 2140 | 2290 | 2340 | 2460 | n.d. | 3.5 | n.d. | n.d. | n.d. | 14.7 | 49.1 | 20.5 | 4.05 | 0.951 | 0.186 | 1.2 | 14.5 | 2.22 | 0.11 | 6.03 | 98.847 | 2.89 | 3.47 | 1.64 | 0.438 | 0.0868 | 0.0209 | 0.151 | 1.54 | 0.201 | 0.00727 | 2.76 | 0.354 | 1.71 | 103 | 20.1 | 0.563 | 0.0257 | <0.016 | 651 | 7.54 | 25.7 | 0.486 | 4.45 | 4.12 | 0.569 | 0.081 | 12.4 | 39.7 | 0.528 | 6.13 | 13.1 | 3.24 | 7.14 | 0.0999 | 3.18 | 0.29 | 2.71 | 71.1 | 0.0272 | 2.62 | 0.173 | 0.516 | 23.5 | 5.42 | 17 | 90.5
Egypt | EG-6 C4 TAIL | n.d. | channel | n.d. | coal | 1.3 | n.d. | 33.38 | 30.68 | > 10 km | n.d. | North Sinai | n.d. | n.d. | Maghara | n.d. | underground | n.d. | Jurassic | Middle Jurassic | n.d. | Safa | n.d. | bituminous | n.d. | Susan Tewalt; stewalt@usgs.gov | ERP-00437 | 231315 | 5/26/2004 | 04-066878 | 5/7/2004 | 4.16 | 1.77 | 2.43 | n.d. | 12.5 | 46.22 | 37.12 | 5.16 | 63.71 | 1.14 | 3.52 | 9.81 | 11762 | 27.35 | 0.51 | 1.59 | 1.42 | 1980 | 2020 | 2260 | 2440 | n.d. | 4.5 | n.d. | n.d. | n.d. | 13.4 | 43.4 | 20.2 | 2.94 | 0.838 | 0.222 | 1.23 | 25.3 | 2.1 | 0.103 | 3.62 | 99.953 | 2.04 | 2.78 | 1.46 | 0.287 | 0.0691 | 0.0225 | 0.14 | 2.42 | 0.172 | 0.00615 | 3.66 | 0.293 | 2.02 | 120 | 21.3 | 0.549 | 0.0233 | 0.015 | 642 | 6.22 | 23.1 | 0.458 | 4.38 | 3.5 | 0.836 | 0.11 | 11.6 | 39.1 | 0.929 | 4.99 | 12 | 3.58 | 6.28 | 0.0916 | 2.49 | 0.38 | 1.23 | 60.7 | 0.0246 | 2.08 | 0.438 | 0.646 | 22.7 | 3.76 | 12.3 | 81.9
Egypt | EG-4 C3 TAIL | n.d. | channel | n.d. | coal | 1.3 | n.d. | 33.38 | 30.68 | > 10 km | n.d. | North Sinai | n.d. | n.d. | Maghara | n.d. | underground | n.d. | Jurassic | Middle Jurassic | n.d. | Safa | n.d. | bituminous | n.d. | Susan Tewalt; stewalt@usgs.gov | ERP-00437 | 231313 | 5/26/2004 | 04-066876 | 5/7/2004 | 3.03 | 1.59 | 1.46 | n.d. | 9.1 | 51.59 | 36.28 | 5.4 | 68.6 | 1.17 | 3.83 | 8.87 | 12698 | 29.53 | 0.42 | 1.78 | 1.63 | 1880 | 1890 | 1900 | 1930 | n.d. | 5 | n.d. | n.d. | n.d. | 9.21 | 36.9 | 7.56 | 7.98 | 0.606 | 0.228 | 0.379 | 33.3 | 0.793 | 0.082 | 8.87 | 96.698 | 1.83 | 1.62 | 0.375 | 0.535 | 0.0343 | 0.0159 | 0.0295 | 2.19 | 0.0446 | 0.00336 | 4.03 | <0.19 | 6.45 | 110 | 4.93 | 0.134 | <0.0094 | <0.0094 | 579 | 2.3 | 24.4 | 0.0779 | 2.71 | 1.04 | 0.443 | 0.098 | 4 | 49.9 | 0.693 | 1.26 | 25.1 | 1.34 | 1.1 | 0.0413 | 0.904 | n.d. | 6.9 | 58.9 | 0.0169 | 1.06 | 0.115 | 0.119 | 9.94 | 1.51 | 6.65 | 25.4
Egypt | EG-7 WASHED | n.d. | n.d. | washed | coal | n.d. | n.d. | 33.38 | 30.68 | > 10 km | n.d. | North Sinai | n.d. | n.d. | Maghara | n.d. | underground | n.d. | Jurassic | Middle Jurassic | n.d. | Safa | n.d. | bituminous | coal, washed | Susan Tewalt; stewalt@usgs.gov | ERP-00437 | 231316 | 5/26/2004 | 04-066879 | 5/7/2004 | 2.99 | 1.34 | 1.67 | n.d. | 6.21 | 53.22 | 37.58 | 6.02 | 71.96 | 1.2 | 2.71 | 8.92 | 13456 | 31.29 | 0.11 | 1.41 | 1.19 | 1880 | 1900 | 1910 | 1940 | n.d. | 3.5 | n.d. | n.d. | n.d. | 6.66 | 43.7 | 9.11 | 5.03 | 0.771 | 0.362 | 0.264 | 31.8 | 2.4 | 0.08 | 6.7 | 100.217 | 1.71 | 1.38 | 0.327 | 0.244 | 0.0315 | 0.0182 | 0.0148 | 1.51 | 0.0975 | 0.00237 | 2.76 | 0.14 | 0.671 | 89.4 | 8.13 | 1 | 0.0163 | 0.0115 | 871 | 2.53 | 11.9 | 0.0495 | 4.91 | 1.72 | 2.87 | 0.14 | 4.19 | 16.9 | 0.38 | 2.29 | 10.3 | 1.28 | 0.644 | 0.061 | 1.63 | 0.57 | 0.629 | 75.2 | 0.0224 | 0.922 | 0.126 | 0.285 | 9.62 | 3.86 | 9.28 | 37.3
Egypt | B2-2 | n.d. | channel bench | n.d. | coal | 1.9 | n.d. | 33.38 | 30.68 | > 10 km | n.d. | North Sinai | n.d. | n.d. | Maghara | n.d. | underground | n.d. | Jurassic | Middle Jurassic | n.d. | Safa | n.d. | n.d. | part of main coal bed, total thickness of 1.9 m | Susan Tewalt; stewalt@usgs.gov | ERP-00396 | 221373 | 8/27/2003 | 03-057182 | 3/20/2003 | 3.49 | 2.29 | 1.23 | n.d. | 4.48 | 51.43 | 40.6 | 5.87 | 71.19 | 1.31 | 3.02 | 10.64 | 13142 | 30.56 | 0.41 | 1.65 | 0.96 | 1920 | 2020 | 2110 | 2190 | n.d. | 3 | n.d. | n.d. | n.d. | 4.82 | 11.3 | 9.45 | 3.97 | 1.05 | 0.97 | 0.163 | 54 | 1.13 | 0.12 | 10.5 | 92.65 | 2.31 | 0.261 | 0.247 | 0.14 | 0.0312 | 0.0355 | 0.00668 | 1.86 | 0.0334 | 0.00258 | 3.15 | <0.099 | 0.39 | 90.3 | 3.4 | 8.68 | 0.00987 | 0.0109 | 3360 | 2.41 | 6.96 | 0.0222 | 3.72 | 8.63 | 66.6 | 0.051 | 2.72 | 4.93 | 0.572 | 1.33 | 9.67 | 1.55 | 0.315 | 0.073 | 2.97 | <0.2 | 0.567 | 51.8 | 0.00789 | 0.449 | 0.273 | 0.212 | 8.09 | 27.9 | 7.1 | 13.5
Egypt | EG-10 B4/6 | n.d. | core | n.d. | coal | n.d. | 153.9 | 33.336158 | 30.684283 | < 2km | n.d. | North Sinai | n.d. | n.d. | Maghara | n.d. | underground | n.d. | Jurassic | Middle Jurassic | n.d. | Safa | n.d. | bituminous | coal core | Susan Tewalt; stewalt@usgs.gov | ERP-00437 | 231319 | 5/26/2004 | 04-066882 | 5/7/2004 | 3.4 | 1.44 | 1.99 | n.d. | 4.3 | 48.59 | 43.71 | 5.6 | 72.41 | 1.37 | 2.8 | 10.12 | 13156 | 30.6 | 0.2 | 1.46 | 1.14 | 2270 | 2290 | 2310 | 2440 | n.d. | 4 | n.d. | n.d. | n.d. | 5 | 8.92 | 7.95 | 18.3 | 0.869 | 0.356 | 0.166 | 46.4 | 1.31 | 0.086 | 6.99 | 91.347 | 1.97 | 0.213 | 0.215 | 0.667 | 0.0267 | 0.0135 | 0.00703 | 1.66 | 0.0401 | 0.00191 | 2.99 | <0.11 | 0.775 | 121 | 3.57 | 0.0989 | 0.00714 | 0.00612 | 560 | 1.14 | 5.15 | 0.0214 | 3.28 | 0.775 | 0.592 | 0.088 | 3.95 | 14.9 | 0.16 | 1.17 | 2.34 | 0.709 | 0.276 | 0.0357 | 0.734 | 0.26 | 0.546 | 71.4 | 0.0117 | 0.541 | 0.0862 | 0.108 | 7.04 | 0.806 | 5.56 | 14.7
Egypt | EG-2 C2 TAIL | n.d. | channel | n.d. | coal | 1.3 | n.d. | 33.38 | 30.68 | > 10 km | n.d. | North Sinai | n.d. | n.d. | Maghara | n.d. | underground | n.d. | Jurassic | Middle Jurassic | n.d. | Safa | n.d. | bituminous | n.d. | Susan Tewalt; stewalt@usgs.gov | ERP-00437 | 231311 | 5/26/2004 | 04-066874 | 5/7/2004 | 3 | 1.44 | 1.58 | n.d. | 5.04 | 55.39 | 36.57 | 5.99 | 72.35 | 1.11 | 2.76 | 9.75 | 13366 | 31.08 | 0.47 | 0.96 | 1.33 | 2180 | 2190 | 2200 | 2230 | n.d. | 4.5 | n.d. | n.d. | n.d. | 5.58 | 13.2 | 10.4 | 16.7 | 1.15 | 0.408 | 0.117 | 35.1 | 1.19 | 0.103 | 16.3 | 94.668 | 1.69 | 0.35 | 0.312 | 0.677 | 0.0394 | 0.0172 | 0.00551 | 1.39 | 0.0405 | 0.00255 | 2.88 | <0.12 | 0.472 | 125 | 6.07 | 0.179 | 0.0102 | 0.0125 | 710 | 1.34 | 5.24 | 0.0136 | 3.43 | 0.999 | 0.976 | 0.16 | 4.56 | 21.5 | 0.254 | 1.04 | 3.27 | 0.624 | 0.151 | 0.0431 | 0.863 | 0.36 | 3.62 | 61.9 | 0.0227 | 0.562 | 0.0363 | 0.116 | 6.81 | 1.4 | 9.08 | 11.1
Egypt | EG-9 B4/12 | n.d. | core | n.d. | coal | n.d. | 159.6 | 33.336158 | 30.684283 | < 2km | n.d. | North Sinai | n.d. | n.d. | Maghara | n.d. | underground | n.d. | Jurassic | Middle Jurassic | n.d. | Safa | n.d. | bituminous | Wadi El-Safa Borehole No. 4 | Susan Tewalt; stewalt@usgs.gov | ERP-00437 | 231318 | 5/26/2004 | 04-066881 | 5/7/2004 | 2.51 | 1.28 | 1.25 | n.d. | 2.17 | 55.19 | 40.13 | 6.36 | 75.75 | 1.14 | 1.89 | 10.18 | 14005 | 32.57 | 0.21 | 0.25 | 1.43 | 2030 | 2050 | 2070 | 2080 | n.d. | 3 | n.d. | n.d. | n.d. | 2.45 | 13.5 | 12 | 14.9 | 2.81 | 0.982 | 0.437 | 26.1 | 0.941 | 0.135 | 24.6 | 96.405 | 1.46 | 0.157 | 0.158 | 0.265 | 0.0421 | 0.0181 | 0.00902 | 0.454 | 0.014 | 0.00146 | 1.88 | <0.05 | 0.232 | 156 | 6.32 | 0.0649 | 0.00348 | 0.00348 | 344 | 0.686 | 2.05 | 0.0278 | 1.11 | 0.353 | 0.111 | 0.027 | 1.87 | 8.5 | 0.0912 | 0.41 | 1.72 | 0.316 | 0.368 | 0.0269 | 0.385 | 0.13 | 0.12 | 115 | 0.00646 | 0.348 | 0.0711 | 0.0552 | 2.76 | 0.567 | 3.48 | 5.59
Egypt | B2'-5 | n.d. | channel bench | n.d. | coal | 1.9 | n.d. | 33.38 | 30.68 | > 10 km | n.d. | North Sinai | n.d. | n.d. | Maghara | n.d. | underground | n.d. | Jurassic | Middle Jurassic | n.d. | Safa | n.d. | n.d. | part of main coal bed, total thickness of 1.9 m | Susan Tewalt; stewalt@usgs.gov | ERP-00396 | 221377 | 8/27/2003 | 03-057186 | 3/20/2003 | 3.76 | 2.44 | 1.35 | n.d. | 3.13 | 52.71 | 40.4 | 5.72 | 71.67 | 1.29 | 2.44 | 11.99 | 13129 | 30.53 | 0.72 | 0.58 | 1.14 | 1890 | 1970 | 2050 | 2220 | n.d. | 1.5 | n.d. | n.d. | n.d. | 3.16 | 8.72 | 5.76 | 5.07 | 0.95 | 0.12 | 0.064 | 60.4 | 0.473 | 0.134 | 9.73 | 91.42 | 2.15 | 0.132 | 0.0984 | 0.117 | 0.0185 | 0.00287 | 0.00172 | 1.36 | 0.00916 | 0.00189 | 2.69 | <0.065 | 0.297 | 104 | 2.01 | 3.07 | 0.0042 | 0.00517 | 671 | 0.82 | 2.11 | 0.00388 | 1.2 | 1.4 | 1.02 | 0.21 | 1.51 | 5.55 | 0.0468 | 0.368 | 5.88 | 0.368 | 0.0575 | 0.0207 | 0.513 | <0.2 | 0.452 | 47.8 | 0.00614 | <0.26 | 0.202 | 0.041 | 2.6 | 8.04 | 6.94 | 3.17
Egypt | 2 | n.d. | n.d. | n.d. | coal | n.d. | n.d. | 33.38 | 30.68 | > 10 km | n.d. | North Sinai | n.d. | n.d. | Maghara | n.d. | underground | n.d. | Jurassic | Middle Jurassic | n.d. | Safa | n.d. | n.d. | n.d. | Susan Tewalt; stewalt@usgs.gov | ERP-00396 | 221368 | 8/27/2003 | 03-057177 | 3/20/2003 | 3.75 | 2.55 | 1.23 | n.d. | 3.85 | 51.92 | 40.48 | 5.48 | 68.89 | 1.22 | 3.78 | 13.03 | 12622 | 29.35 | 1.43 | 0.45 | 1.9 | 1940 | 2350 | 2360 | 2370 | n.d. | 2 | n.d. | n.d. | n.d. | 4.08 | 3.03 | 2.05 | 4.09 | 0.719 | 0.226 | 0.075 | 75.1 | 0.297 | 0.206 | 7.91 | 93.7 | 2.41 | 0.0592 | 0.0454 | 0.122 | 0.0181 | 0.00701 | 0.0026 | 2.2 | 0.00744 | 0.00376 | 4.19 | <0.084 | 0.317 | 126 | 2.49 | <0.042 | 0.00753 | 0.00418 | 498 | 0.753 | 0.991 | 0.00627 | 0.581 | 0.254 | 0.527 | 0.17 | 1.63 | 6.35 | 0.199 | 0.198 | 0.765 | 0.169 | 0.101 | 0.0201 | <0.17 | <0.2 | 0.151 | 55.6 | 0.00836 | <0.34 | 0.489 | 0.0368 | 1.54 | 0.353 | 4.93 | 1.77
Egypt | 1 | n.d. | n.d. | n.d. | coal | n.d. | n.d. | 33.38 | 30.68 | > 10 km | n.d. | North Sinai | n.d. | n.d. | Maghara | n.d. | underground | n.d. | Jurassic | Middle Jurassic | n.d. | Safa | n.d. | n.d. | n.d. | Susan Tewalt; stewalt@usgs.gov | ERP-00396 | 221367 | 8/27/2003 | 03-057176 | 3/20/2003 | 3.64 | 2.22 | 1.45 | n.d. | 1.46 | 50.59 | 44.31 | 5.61 | 74.46 | 1.4 | 1.86 | 11.57 | 13513 | 31.43 | 0.25 | 0.18 | 1.43 | 1950 | 1960 | 1970 | 2060 | n.d. | 2.5 | n.d. | n.d. | n.d. | 1.6 | 7.74 | 7.6 | 10.5 | 2.29 | 1.14 | 0.223 | 40.1 | 0.9 | 0.324 | 21.1 | 91.92 | 2.17 | 0.0592 | 0.0658 | 0.123 | 0.0226 | 0.0138 | 0.00303 | 0.459 | 0.00882 | 0.00231 | 2.04 | <0.033 | 0.0777 | 133 | 2.4 | 0.0576 | 0.00687 | 0.0018 | 830 | 0.568 | 0.908 | 0.00425 | 0.72 | 0.153 | 0.7 | 0.041 | 0.96 | 7.1 | 0.0118 | 0.101 | 0.757 | 0.0904 | 0.0684 | 0.0147 | 0.242 | <0.2 | 0.104 | 67.2 | 0.00262 | <0.14 | 0.00311 | 0.0131 | 1.4 | 0.379 | 3.89 | <0.082
Egypt | B2-7 | n.d. | channel bench | n.d. | coal | 1.9 | n.d. | 33.38 | 30.68 | > 10 km | n.d. | North Sinai | n.d. | n.d. | Maghara | n.d. | underground | n.d. | Jurassic | Middle Jurassic | n.d. | Safa | n.d. | n.d. | part of main coal bed, total thickness of 1.9 m | Susan Tewalt; stewalt@usgs.gov | ERP-00396 | 221378 | 8/27/2003 | 03-057187 | 3/20/2003 | 2.42 | 1.76 | 0.67 | n.d. | 5.11 | 56.27 | 36.2 | 5.79 | 71.71 | 1.16 | 3.84 | 9.97 | 13438 | 31.25 | 0.64 | 1.64 | 1.56 | 2060 | 2290 | 2340 | 2350 | n.d. | 2 | n.d. | n.d. | n.d. | 5.34 | 0.897 | 1.1 | 11 | 0.762 | 0.082 | 0.046 | 60.8 | 0.229 | 0.119 | 12.8 | 87.84 | 1.43 | 0.0227 | 0.0315 | 0.426 | 0.0249 | 0.0033 | 0.00207 | 2.3 | 0.00744 | 0.00281 | 3.74 | <0.11 | 0.144 | 100 | 3.05 | <0.055 | <0.0055 | <0.0055 | 350 | 0.737 | 0.937 | <0.0055 | 0.796 | 0.19 | 0.0688 | 0.21 | 2.85 | 14.4 | 0.124 | 0.189 | 0.585 | 0.247 | 0.0591 | 0.0179 | <0.22 | <0.2 | <0.17 | 86.7 | 0.00813 | <0.44 | 0.0959 | 0.0298 | 1.38 | 0.558 | 6.28 | <0.28
Botswana | WOCQI C1-2 | n.d. | channel | raw | coal | n.d. | n.d. | 27.033333 | -22.516667 | 2-5 km | n.d. | n.d. | n.d. | n.d. | Morupule | Morupule colliery | n.d. | n.d. | Permian | n.d. | n.d. | Karoo Super Group, Morupule | n.d. | n.d. | Samples C1-1, C1-2, and C1-3 are partial samples of lower bench, 1.7 m thick | Susan Tewalt; stewalt@usgs.gov | ERP-00457 | 246527 | 1/12/2005 | n.d. | n.d. | n.d. | n.d. | n.d. | n.d. | n.d. | n.d. | n.d. | n.d. | n.d. | n.d. | n.d. | n.d. | n.d. | n.d. | n.d. | n.d. | n.d. | n.d. | n.d. | n.d. | n.d. | n.d. | n.d. | n.d. | n.d. | n.d. | 22.36 | 38.4 | 33 | 15.6 | 0.966 | 0.182 | 0.383 | 2.7 | 3.18 | 0.476 | 2.09 | 96.977 | 4.08 | 4.19 | 4.07 | 2.6 | 0.136 | 0.0315 | 0.0741 | 0.44 | 0.444 | 0.0484 | 0.779 | 0.555 | 1.6 | n.d. | 375 | 0.933 | 0.681 | 0.177 | 11 | 13.5 | 46.6 | 1.02 | 28.9 | 17.3 | 9.49 | 0.12 | 23.3 | 35.9 | 1.27 | 9.47 | 14.2 | 18.8 | 5.55 | 0.466 | 5.92 | 0.42 | 8.11 | 520 | 0.159 | 12.5 | 0.27 | 3.68 | 26.1 | 10.3 | 12 | n.d.
Botswana | WOCQI C1-1 | n.d. | channel | raw | coal | n.d. | n.d. | 27.033333 | -22.516667 | 2-5 km | n.d. | n.d. | n.d. | n.d. | Morupule | Morupule colliery | n.d. | n.d. | Permian | n.d. | n.d. | Karoo Super Group, Morupule | n.d. | n.d. | Samples C1-1, C1-2, and C1-3 are partial samples of lower bench, 1.7 m thick | Susan Tewalt; stewalt@usgs.gov | ERP-00457 | 246525 | 1/12/2005 | n.d. | n.d. | n.d. | n.d. | n.d. | n.d. | n.d. | n.d. | n.d. | n.d. | n.d. | n.d. | n.d. | n.d. | n.d. | n.d. | n.d. | n.d. | n.d. | n.d. | n.d. | n.d. | n.d. | n.d. | n.d. | n.d. | n.d. | n.d. | 23.72 | 45.6 | 37.7 | 3.3 | 1.3 | 0.192 | 0.353 | 5.31 | 1.56 | 0.521 | 4.01 | 99.846 | 3.52 | 5.24 | 4.9 | 0.58 | 0.193 | 0.035 | 0.072 | 0.913 | 0.23 | 0.0559 | 1.2 | <0.5 | 1.59 | n.d. | 423 | 1.44 | 0.352 | 0.0787 | 11 | 6.39 | 38.8 | 0.973 | 15 | 6.42 | 0.846 | 0.12 | 18.4 | 89.5 | 0.588 | 4.33 | 13 | 9.78 | 5.78 | 0.135 | 7.08 | 0.32 | 3.64 | 332 | 0.143 | 11.4 | 0.243 | 2.11 | 25.1 | 11.6 | 15.7 | n.d.
Botswana | WOCQI C1-3 | n.d. | channel | raw | coal | n.d. | n.d. | 27.033333 | -22.516667 | 2-5 km | n.d. | n.d. | n.d. | n.d. | Morupule | Morupule colliery | n.d. | n.d. | Permian | n.d. | n.d. | Karoo Super Group, Morupule | n.d. | n.d. | Samples C1-1, C1-2, and C1-3 are partial samples of lower bench, 1.7 m thick | Susan Tewalt; stewalt@usgs.gov | ERP-00457 | 246529 | 1/12/2005 | n.d. | n.d. | n.d. | n.d. | n.d. | n.d. | n.d. | n.d. | n.d. | n.d. | n.d. | n.d. | n.d. | n.d. | n.d. | n.d. | n.d. | n.d. | n.d. | n.d. | n.d. | n.d. | n.d. | n.d. | n.d. | n.d. | n.d. | n.d. | 21.84 | 38.2 | 32.1 | 15.6 | 0.992 | 0.186 | 0.401 | 2.44 | 3.15 | 0.504 | 2.25 | 95.823 | 3.85 | 4.06 | 3.86 | 2.53 | 0.136 | 0.0313 | 0.0756 | 0.388 | 0.429 | 0.05 | 0.762 | 0.563 | 1.58 | n.d. | 373 | 0.87 | 0.693 | 0.159 | 11 | 13.5 | 44.3 | 0.975 | 27.3 | 17.2 | 9.29 | 0.11 | 22.9 | 32.9 | 1.26 | 9.22 | 13.4 | 19.5 | 5.29 | 0.454 | 5.77 | 0.47 | 7.91 | 523 | 0.152 | 12.1 | 0.252 | 3.59 | 24.5 | 9.88 | 11.5 | n.d.
Botswana | WOCQI C3-2 | n.d. | channel | raw | coal | n.d. | n.d. | 27.033333 | -22.516667 | 2-5 km | n.d. | n.d. | n.d. | n.d. | Morupule | Morupule colliery | n.d. | n.d. | Permian | n.d. | n.d. | Karoo Super Group, Morupule | n.d. | n.d. | Samples C3-1,C3-2,C3-3 are partial samples of upper bench, 1.7 m thick | Susan Tewalt; stewalt@usgs.gov | ERP-00457 | 246528 | 1/12/2005 | n.d. | n.d. | n.d. | n.d. | n.d. | n.d. | n.d. | n.d. | n.d. | n.d. | n.d. | n.d. | n.d. | n.d. | n.d. | n.d. | n.d. | n.d. | n.d. | n.d. | n.d. | n.d. | n.d. | n.d. | n.d. | n.d. | n.d. | n.d. | 20.52 | 26.7 | 22.8 | 18.4 | 5.75 | 0.276 | 0.294 | 12.5 | 1.46 | 0.702 | 6.62 | 95.502 | 4.28 | 2.68 | 2.59 | 2.82 | 0.743 | 0.0439 | 0.0523 | 1.87 | 0.188 | 0.0657 | 1.83 | <0.43 | 2.02 | n.d. | 431 | 0.965 | 0.221 | 0.0664 | 12.6 | 13.5 | 40.7 | 0.574 | 16.5 | 12.3 | 3.43 | 0.12 | 19.6 | 270 | 1.02 | 4.16 | 21.3 | 17 | 3.43 | 0.377 | 10.3 | 0.37 | 2.87 | 405 | 0.152 | 9.86 | 0.118 | 3.15 | 22.9 | 21.1 | 10.7 | n.d.
Botswana | Morupule ROM 2B | n.d. | run-of-mine | raw | coal | n.d. | n.d. | 27.02322 | -22.5135 | < 2 km | n.d. | n.d. | n.d. | n.d. | Morupule | n.d. | n.d. | n.d. | Permian | n.d. | n.d. | Karoo Super Group, Morupule | n.d. | n.d. | Morupule main bed | Susan Tewalt; stewalt@usgs.gov | ERP-00351 | 215315 | 1/28/2003 | 03-055301 | 1/14/2003 | 9.61 | 1.43 | 8.3 | n.d. | 19.71 | 24.99 | 45.69 | 3 | 56.09 | 1.22 | 1 | 9.38 | 9404 | 21.87 | 0.17 | 0.55 | 0.28 | 2530 | 2560 | 2630 | 2710 | n.d. | 0 | n.d. | n.d. | n.d. | 22.7 | 36.6 | 29.2 | 8.26 | 3.08 | 0.22 | 0.418 | 5.21 | 1.88 | 0.558 | 6.19 | 91.616 | 2.21 | 3.97 | 3.59 | 1.37 | 0.431 | 0.0379 | 0.0805 | 0.846 | 0.262 | 0.0565 | 1.14 | <0.47 | 1.17 | 23.2 | 460 | 1.09 | 0.353 | 0.0975 | 309 | 6.55 | 40.9 | 0.476 | 17.4 | 9.12 | 1.05 | 0.082 | 18 | 127 | 0.678 | 6.41 | 16.2 | 14.7 | 4.36 | 0.248 | 8.36 | 0.33 | 3.78 | 269 | 0.0464 | 12.8 | 0.104 | 2.76 | 22.3 | 14.2 | 18.7 | 81.5
Botswana | Morupule ROM 2A | n.d. | run-of-mine | raw | coal | n.d. | n.d. | 27.02322 | -22.5135 | < 2 km | n.d. | n.d. | n.d. | n.d. | Morupule | n.d. | n.d. | n.d. | Permian | n.d. | n.d. | Karoo Super Group, Morupule | n.d. | n.d. | Morupule main bed | Susan Tewalt; stewalt@usgs.gov | ERP-00351 | 215314 | 1/28/2003 | 03-055300 | 1/14/2003 | 9.19 | 1.59 | 7.72 | n.d. | 19.85 | 22.53 | 48.43 | 2.87 | 56.96 | 1.24 | 1.79 | 8.1 | 9511 | 22.12 | 0.16 | 1.35 | 0.28 | 2440 | 2510 | 2570 | 2690 | n.d. | 0 | n.d. | n.d. | n.d. | 22.7 | 34.6 | 29 | 7.73 | 3.16 | 0.18 | 0.341 | 10.5 | 1.87 | 0.482 | 8.32 | 96.183 | 2.33 | 3.76 | 3.57 | 1.28 | 0.443 | 0.031 | 0.0658 | 1.71 | 0.261 | 0.0489 | 2.01 | <0.47 | 1.65 | 32.5 | 449 | 1.12 | 0.344 | 0.13 | 169 | 7.58 | 42.5 | 0.365 | 18.3 | 8.32 | 0.948 | 0.15 | 16.9 | 131 | 1.23 | 5.81 | 18.9 | 16.2 | 3.18 | 0.17 | 9.95 | 0.66 | 3.58 | 239 | 0.109 | 13.3 | 0.13 | 2.56 | 21.9 | 13.4 | 20 | 82.5
Botswana | Morupule ROM 1B | n.d. | run-of-mine | raw | coal | n.d. | n.d. | 27.02322 | -22.5135 | < 2 km | n.d. | n.d. | n.d. | n.d. | Morupule | n.d. | n.d. | n.d. | Permian | n.d. | n.d. | Karoo Super Group, Morupule | n.d. | n.d. | Morupule main bed | Susan Tewalt; stewalt@usgs.gov | ERP-00351 | 215313 | 1/28/2003 | 03-055299 | 1/14/2003 | 8.57 | 1.45 | 7.22 | n.d. | 19.75 | 23.07 | 48.61 | 3.1 | 56.79 | 1.27 | 1.73 | 8.79 | 9572 | 22.26 | 0.19 | 1.29 | 0.25 | 2490 | 2530 | 2590 | 2700 | n.d. | 0 | n.d. | n.d. | n.d. | 22.3 | 34.4 | 28.6 | 7.89 | 2.92 | 0.22 | 0.349 | 10 | 1.84 | 0.673 | 7.27 | 94.162 | 2.25 | 3.67 | 3.45 | 1.29 | 0.402 | 0.0372 | 0.0661 | 1.6 | 0.252 | 0.067 | 1.91 | <0.46 | 1.81 | 31.9 | 527 | 1.14 | 0.36 | 0.0867 | 160 | 6.91 | 41.1 | 0.381 | 17.9 | 8.53 | 0.976 | 0.13 | 17.5 | 131 | 0.97 | 6.46 | 18.5 | 18.6 | 3.92 | 0.194 | 8.37 | 0.45 | 9.92 | 331 | 0.0684 | 13.5 | 0.151 | 2.67 | 20.8 | 14.2 | 21.3 | 86.9
Botswana | Morupule ROM 2C | n.d. | run-of-mine | raw | coal | n.d. | n.d. | 27.02322 | -22.5135 | < 2 km | n.d. | n.d. | n.d. | n.d. | Morupule | n.d. | n.d. | n.d. | Permian | n.d. | n.d. | Karoo Super Group, Morupule | n.d. | n.d. | Morupule main bed | Susan Tewalt; stewalt@usgs.gov | ERP-00351 | 215316 | 1/28/2003 | 03-055302 | 1/14/2003 | 8.5 | 1.41 | 7.19 | n.d. | 22.6 | 24.2 | 44.7 | 2.88 | 53.61 | 1.14 | 1.33 | 9.94 | 8839 | 0.21 | 0.16 | 0.93 | 0.24 | 2420 | 2470 | 2510 | 2560 | n.d. | 0 | n.d. | n.d. | n.d. | 28 | 28.6 | 22.6 | 19.1 | 2.6 | 0.22 | 0.334 | 6.56 | 1.46 | 0.462 | 6.59 | 88.526 | 2.45 | 3.84 | 3.43 | 3.92 | 0.45 | 0.0468 | 0.0796 | 1.32 | 0.251 | 0.0579 | 1.56 | <0.58 | 1.21 | 24.4 | 448 | 1.03 | 0.324 | 0.103 | 205 | 6.52 | 42.2 | 0.393 | 16.5 | 8.01 | 0.924 | 0.1 | 21.7 | 187 | 0.746 | 4.62 | 18 | 16.1 | 3.9 | 0.106 | 8.3 | 0.58 | 2.93 | 286 | 0.0287 | 14.4 | 0.089 | 2.56 | 20.8 | 13 | 25.8 | 78.1
Botswana | Morupule 0.00-0.95 CH | n.d. | channel bench | raw | coal | 0.95 | n.d. | 27.02322 | -22.5135 | < 2 km | n.d. | n.d. | n.d. | n.d. | Morupule | n.d. | n.d. | n.d. | Permian | n.d. | n.d. | Karoo Super Group, Morupule | n.d. | n.d. | n.d. | Susan Tewalt; stewalt@usgs.gov | ERP-00351 | 215308 | 1/28/2003 | 03-055294 | 1/14/2003 | 7.23 | 1.23 | 6.07 | n.d. | 14.29 | 22.49 | 55.99 | 3.47 | 63.91 | 1.43 | 0.87 | 8.8 | 10753 | 25.01 | 0.03 | 0.54 | 0.3 | >2800 | >2800 | >2800 | >2800 | n.d. | 0 | n.d. | n.d. | n.d. | 15.5 | 42.5 | 40.6 | 1.53 | 0.461 | 0.18 | 0.526 | 5.23 | 1.96 | 0.858 | 1.44 | 95.285 | 2.25 | 3.15 | 3.41 | 0.173 | 0.0441 | 0.0212 | 0.0692 | 0.58 | 0.186 | 0.0594 | 0.987 | <0.32 | 1.27 | 20.8 | 628 | 1.43 | 0.236 | 0.0888 | 160 | 8.01 | 34.3 | 0.571 | 10.8 | 5.9 | 1.71 | 0.041 | 16.5 | 13.9 | 0.683 | 4.41 | 28.1 | 9.34 | 4.15 | 0.0983 | 3.52 | <0.2 | 2.39 | 273 | 0.0809 | 9.8 | 0.101 | 2.2 | 20.5 | 8.4 | 26 | 60.6
Botswana | Morupule ROM 3B | n.d. | run-of-mine | raw | coal | n.d. | n.d. | 27.02322 | -22.5135 | < 2 km | n.d. | n.d. | n.d. | n.d. | Morupule | n.d. | n.d. | n.d. | Permian | n.d. | n.d. | Karoo Super Group, Morupule | n.d. | n.d. | Morupule main bed | Susan Tewalt; stewalt@usgs.gov | ERP-00351 | 215318 | 1/28/2003 | 03-055304 | 1/14/2003 | 9.49 | 1.75 | 7.88 | n.d. | 21.01 | 23.29 | 46.21 | 3 | 54.88 | 1.21 | 1.39 | 9.02 | 9178 | 21.34 | 0.33 | 0.75 | 0.31 | 2460 | 2510 | 2560 | 2770 | n.d. | 0 | n.d. | n.d. | n.d. | 23.9 | 37.8 | 28.3 | 8.45 | 2.59 | 0.25 | 0.423 | 7.88 | 1.82 | 1.12 | 12.2 | 100.833 | 2.4 | 4.33 | 3.67 | 1.48 | 0.382 | 0.0454 | 0.086 | 1.35 | 0.267 | 0.12 | 1.56 | <0.49 | 1.62 | 38.7 | 451 | 1.03 | 0.345 | 0.103 | 249 | 5.36 | 41.1 | 0.529 | 17.3 | 9.01 | 1.14 | 0.11 | 17.9 | 124 | 0.624 | 6.17 | 14.1 | 17.5 | 4.82 | 0.233 | 7.59 | 0.43 | 4.46 | 362 | 0.0465 | 12.6 | 0.108 | 2.77 | 19.4 | 14.3 | 18.5 | 82.8
Botswana | Morupule ROM 3A | n.d. | run-of-mine | raw | coal | n.d. | n.d. | 27.02322 | -22.5135 | < 2 km | n.d. | n.d. | n.d. | n.d. | Morupule | n.d. | n.d. | n.d. | Permian | n.d. | n.d. | Karoo Super Group, Morupule | n.d. | n.d. | Morupule main bed | Susan Tewalt; stewalt@usgs.gov | ERP-00351 | 215317 | 1/28/2003 | 03-055303 | 1/14/2003 | 8.75 | 1.31 | 7.54 | n.d. | 21.36 | 22.51 | 47.38 | 3 | 55.36 | 1.23 | 1.2 | 9.1 | 9264 | 21.54 | 0.17 | 0.77 | 0.26 | 2600 | 2660 | 2720 | 2760 | n.d. | 0 | n.d. | n.d. | n.d. | 24.2 | 39.2 | 31.8 | 6.85 | 2.37 | 0.22 | 0.396 | 6.61 | 1.87 | 0.61 | 6.18 | 96.106 | 2.12 | 4.53 | 4.16 | 1.21 | 0.353 | 0.0404 | 0.0813 | 1.14 | 0.277 | 0.0658 | 1.37 | <0.5 | 1.34 | 26.9 | 527 | 1.04 | 0.326 | 0.106 | 182 | 4.85 | 45.2 | 0.462 | 16.8 | 9.1 | 0.937 | 0.092 | 17.4 | 105 | 0.675 | 6.58 | 16.2 | 15 | 4.67 | 0.158 | 7.39 | 0.34 | 3.68 | 277 | 0.0593 | 13.4 | 0.089 | 2.72 | 19.2 | 12.9 | 17.7 | 91.5
Botswana | Morupule 0.95-1.55 CH | n.d. | channel bench | raw | coal | 0.6 | n.d. | 27.02322 | -22.5135 | < 2 km | n.d. | n.d. | n.d. | n.d. | Morupule | n.d. | n.d. | n.d. | Permian | n.d. | n.d. | Karoo Super Group, Morupule | n.d. | n.d. | n.d. | Susan Tewalt; stewalt@usgs.gov | ERP-00351 | 215309 | 1/28/2003 | 03-055295 | 1/14/2003 | 6.85 | 1.34 | 5.58 | n.d. | 14.43 | 22.74 | 55.98 | 3.49 | 64.3 | 1.38 | 1.28 | 8.27 | 10824 | 25.17 | 0.03 | 0.97 | 0.28 | >2800 | >2800 | >2800 | >2800 | n.d. | 0 | n.d. | n.d. | n.d. | 15.5 | 41.6 | 39 | 1.76 | 0.762 | 0.2 | 0.644 | 9.44 | 2.38 | 0.486 | 2.3 | 98.572 | 2.23 | 3.08 | 3.27 | 0.199 | 0.0729 | 0.0235 | 0.0848 | 1.05 | 0.226 | 0.0336 | 1.46 | <0.32 | 1.33 | 25.7 | 322 | 1.03 | 0.262 | 0.0983 | 160 | 7.83 | 34.4 | 0.614 | 12.9 | 7.09 | 0.918 | 0.051 | 13.4 | 29.8 | 1.07 | 5.01 | 27.9 | 12.2 | 4.98 | 0.231 | 3.88 | <0.2 | 3.01 | 158 | 0.108 | 9.67 | 0.0935 | 2.08 | 18.7 | 8.01 | 18.2 | 74.7
Botswana | Morupule ROM 1A | n.d. | run-of-mine | raw | coal | n.d. | n.d. | 27.02322 | -22.5135 | < 2 km | n.d. | n.d. | n.d. | n.d. | Morupule | n.d. | n.d. | n.d. | Permian | n.d. | n.d. | Karoo Super Group, Morupule | n.d. | n.d. | Morupule main bed | Susan Tewalt; stewalt@usgs.gov | ERP-00351 | 215312 | 1/28/2003 | 03-055298 | 1/14/2003 | 9.1 | 1.37 | 7.84 | n.d. | 20.58 | 22.12 | 48.2 | 3.06 | 55.55 | 1.25 | 1.41 | 9.05 | 9293 | 21.61 | 0.19 | 0.91 | 0.31 | 2490 | 2670 | 2740 | 2790 | n.d. | 0 | n.d. | n.d. | n.d. | 23.4 | 40.1 | 31.9 | 6 | 2.05 | 0.21 | 0.372 | 7.43 | 1.91 | 0.56 | 7.28 | 97.812 | 2.22 | 4.49 | 4.04 | 1.03 | 0.296 | 0.0373 | 0.0739 | 1.24 | 0.274 | 0.0585 | 1.51 | <0.48 | 1.98 | 27.5 | 459 | 1.1 | 0.421 | 0.127 | 181 | 5.48 | 44 | 0.617 | 22.8 | 11.4 | 1.24 | 0.092 | 17.7 | 92.4 | 1.1 | 8.14 | 17.9 | 20.1 | 5.22 | 0.27 | 7.06 | 0.38 | 7.78 | 251 | 0.0909 | 12.9 | 0.17 | 3.25 | 18.5 | 12.1 | 17 | 92.1
Botswana | WOCQI C3-3 | n.d. | channel | raw | coal | n.d. | n.d. | 27.033333 | -22.516667 | 2-5 km | n.d. | n.d. | n.d. | n.d. | Morupule | Morupule colliery | n.d. | n.d. | Permian | n.d. | n.d. | Karoo Super Group, Morupule | n.d. | n.d. | Samples C3-1,C3-2,C3-3 are partial samples of upper bench, 1.7 m thick | Susan Tewalt; stewalt@usgs.gov | ERP-00457 | 246530 | 1/12/2005 | n.d. | n.d. | n.d. | n.d. | n.d. | n.d. | n.d. | n.d. | n.d. | n.d. | n.d. | n.d. | n.d. | n.d. | n.d. | n.d. | n.d. | n.d. | n.d. | n.d. | n.d. | n.d. | n.d. | n.d. | n.d. | n.d. | n.d. | n.d. | 17.47 | 26.9 | 23.6 | 19 | 5.9 | 0.272 | 0.289 | 12.8 | 1.5 | 0.715 | 6.88 | 97.856 | 4.41 | 2.3 | 2.28 | 2.48 | 0.65 | 0.0369 | 0.0438 | 1.64 | 0.164 | 0.057 | 1.82 | <0.37 | 1.85 | n.d. | 376 | 0.788 | 0.196 | 0.0585 | 11 | 10.9 | 32.9 | 0.482 | 13.4 | 11.2 | 3.11 | 0.12 | 15.5 | 217 | 0.927 | 3.69 | 17.4 | 15.4 | 3 | 0.347 | 8 | 0.36 | 2.63 | 347 | 0.133 | 7.68 | 0.102 | 2.8 | 18.3 | 16.2 | 10.1 | n.d.
Botswana | WOCQI C3-1 | n.d. | channel | raw | coal | n.d. | n.d. | 27.033333 | -22.516667 | 2-5 km | n.d. | n.d. | n.d. | n.d. | Morupule | Morupule colliery | n.d. | n.d. | Permian | n.d. | n.d. | Karoo Super Group, Morupule | n.d. | n.d. | Samples C3-1,C3-2,C3-3 are partial samples of upper bench, 1.7 m thick | Susan Tewalt; stewalt@usgs.gov | ERP-00457 | 246526 | 1/12/2005 | n.d. | n.d. | n.d. | n.d. | n.d. | n.d. | n.d. | n.d. | n.d. | n.d. | n.d. | n.d. | n.d. | n.d. | n.d. | n.d. | n.d. | n.d. | n.d. | n.d. | n.d. | n.d. | n.d. | n.d. | n.d. | n.d. | n.d. | n.d. | 23.61 | 23.5 | 20.3 | 20.5 | 7.09 | 0.238 | 0.197 | 14.4 | 1.32 | 0.389 | 7.94 | 95.874 | 4.58 | 2.72 | 2.66 | 3.62 | 1.06 | 0.0437 | 0.0405 | 2.49 | 0.196 | 0.042 | 2.68 | <0.5 | 1.77 | n.d. | 374 | 1.1 | 0.195 | 0.0841 | 11 | 22.8 | 32.7 | 0.0841 | 9.62 | 5.07 | 0.423 | 0.11 | 14.2 | 371 | 0.502 | 3.88 | 9.45 | 7.57 | 1.52 | 0.134 | 8.14 | 0.15 | 2.62 | 250 | 0.0841 | 10.1 | 0.0544 | 2.26 | 18.1 | 13.6 | 18.3 | n.d.
Botswana | Morupule 2.10-2.85 CH | n.d. | channel bench | raw | coal | 0.75 | n.d. | 27.02322 | -22.5135 | < 2 km | n.d. | n.d. | n.d. | n.d. | Morupule | n.d. | n.d. | n.d. | Permian | n.d. | n.d. | Karoo Super Group, Morupule | n.d. | n.d. | n.d. | Susan Tewalt; stewalt@usgs.gov | ERP-00351 | 215311 | 1/28/2003 | 03-055297 | 1/14/2003 | 4.75 | 1.35 | 3.45 | n.d. | 17.06 | 25.43 | 52.76 | 3.49 | 62.88 | 1.41 | 2.34 | 8.07 | 10623 | 24.7 | 0.05 | 2.1 | 0.19 | 2360 | 2380 | 2400 | 2420 | n.d. | 0 | n.d. | n.d. | n.d. | 19.5 | 26.8 | 23.8 | 11 | 4.77 | 0.16 | 0.562 | 16.2 | 1.37 | 0.273 | 8.8 | 93.735 | 2.18 | 2.5 | 2.51 | 1.57 | 0.573 | 0.0237 | 0.093 | 2.26 | 0.164 | 0.0237 | 2.7 | <0.4 | 1.85 | 36.3 | 195 | 0.797 | 0.203 | 0.0598 | 299 | 9.35 | 24.5 | 0.672 | 9.99 | 5.96 | 0.853 | 0.082 | 22.9 | 245 | 2.03 | 3.81 | 28.7 | 13.5 | 4.98 | 0.146 | 6.98 | 0.2 | 2.27 | 219 | 0.0458 | 8.53 | 0.169 | 1.88 | 16.7 | 11.8 | 26.7 | 62.2
Botswana | Morupule 1.55-2.10 CH | n.d. | channel bench | raw | coal | 0.55 | n.d. | 27.02322 | -22.5135 | < 2 km | n.d. | n.d. | n.d. | n.d. | Morupule | n.d. | n.d. | n.d. | Permian | n.d. | n.d. | Karoo Super Group, Morupule | n.d. | n.d. | n.d. | Susan Tewalt; stewalt@usgs.gov | ERP-00351 | 215310 | 1/28/2003 | 03-055296 | 1/14/2003 | 6.54 | 1.06 | 5.54 | n.d. | 19.41 | 23.32 | 50.73 | 3.15 | 58.85 | 1.32 | 3.29 | 7.44 | 10041 | 23.35 | 0.08 | 2.98 | 0.23 | 2390 | 2530 | 2580 | 2600 | n.d. | 0 | n.d. | n.d. | n.d. | 21.4 | 32.2 | 29.7 | 4.45 | 2.24 | 0.15 | 0.482 | 21 | 1.58 | 0.293 | 6.55 | 98.645 | 1.99 | 3.29 | 3.43 | 0.694 | 0.295 | 0.0243 | 0.0874 | 3.21 | 0.207 | 0.0279 | 3.83 | <0.44 | 2.29 | 45.9 | 229 | 1.09 | 0.275 | 0.127 | 160 | 8.32 | 33 | 0.736 | 12.3 | 6.64 | 0.683 | 0.092 | 18.9 | 127 | 3.97 | 5.13 | 33.2 | 13.7 | 6.29 | 0.172 | 6.11 | 0.34 | 3.34 | 202 | 0.0873 | 10.1 | 0.192 | 1.9 | 16.3 | 9.43 | 29.7 | 72.7

## ppm
LAB1 Si IN ppm ON DRY, WHOLE COAL BASIS | LAB1 Al IN ppm ON DRY, WHOLE-COAL BASIS | LAB1 Ca IN ppm ON DRY, WHOLE-COAL BASIS | LAB1 Mg IN ppm ON DRY, WHOLE-COAL BASIS | LAB1 Na IN ppm ON DRY, WHOLE-COAL BASIS | LAB1 K IN ppm ON DRY, WHOLE-COAL BASIS | LAB1 Fe IN ppm ON DRY, WHOLE-COAL BASIS | LAB1 Ti IN ppm ON DRY, WHOLE-COAL BASIS | LAB1 P IN ppm ON DRY, WHOLE-COAL BASIS | LAB1 S IN ppm ON DRY, WHOLE-COAL BASIS
62600 | 59800 | 8520 | 300 | 172 | 770 | 1850 | 1230 | 2460 | #VALUE!
9910 | 9040 | 245 | 188 | 78.7 | 725 | 611 | 5090 | 253 | #VALUE!
16700 | 14500 | 3790 | 263 | 114 | 1170 | 1400 | 5720 | 1950 | #VALUE!
35400 | 28300 | 2480 | 628 | 286 | 5600 | 17000 | 2310 | 564 | 31000
73500 | 51000 | 710 | 283 | 164 | 985 | 9650 | 3970 | 722 | #VALUE!
46900 | 30400 | 2300 | 479 | 281 | 3610 | 5560 | 3060 | 677 | 13200
44600 | 27500 | 2040 | 539 | 268 | 3950 | 5990 | 3190 | 639 | 11100
38000 | 23800 | 2180 | 498 | 253 | 4020 | 12300 | 2800 | 596 | 22400
40900 | 27900 | 771 | 408 | 81.4 | 1440 | 11900 | 2740 | 319 | 9910
30300 | 23100 | 805 | 299 | 89.1 | 1620 | 14300 | 2250 | 203 | 22500
86200 | 8260 | 29100 | 4090 | 1030 | 17500 | 8070 | 1590 | 1010 | 2660
77600 | 7790 | 32000 | 3860 | 688 | 16500 | 8500 | 1170 | 949 | 3300
43900 | 23800 | 2280 | 442 | 321 | 4700 | 118000 | 1840 | 567 | 137000
20200 | 15000 | 47600 | 17500 | 30 | 302 | 74900 | 1020 | 141 | #VALUE!
91700 | 55300 | 1950 | 812 | 243 | 2080 | 8150 | 5240 | 381 | 2010
133000 | 60600 | 1950 | 1680 | 389 | 6970 | 34500 | 3460 | 985 | 56000
120000 | 32700 | 2060 | 3310 | 1220 | 6840 | 22400 | 2440 | 140 | 8040
120000 | 54000 | 5270 | 914 | 547 | 4760 | 2720 | 3930 | 2500 | 4790
60600 | 34600 | 3320 | 1560 | 306 | 1370 | 23300 | 3090 | 721 | 2420
85400 | 38200 | 6480 | 717 | 278 | 3380 | 12300 | 3190 | 1640 | 12900
79600 | 40400 | 469 | 739 | 212 | 5440 | 2590 | 2390 | 212 | 12100
190000 | 75300 | 1670 | 1110 | 322 | 6770 | 5700 | 5540 | 1520 | 4610
120000 | 53300 | 2810 | 909 | 294 | 5270 | 9990 | 3810 | 1140 | 13500
131000 | 66300 | 4730 | 2520 | 415 | 5070 | 12500 | 4270 | 1440 | 2560
98400 | 39100 | 848 | 1010 | 318 | 4920 | 6220 | 2760 | 359 | 23800
69200 | 31700 | 2970 | 1250 | 418 | 4180 | 9330 | 2490 | 1810 | 22600
87000 | 46600 | 15300 | 975 | 167 | 2710 | 13700 | 3830 | 1250 | 7830
63100 | 31400 | 5440 | 498 | 355 | 2890 | 3040 | 2220 | 3230 | 7670
151000 | 43800 | 4870 | 1290 | 650 | 6870 | 12900 | 4380 | 170 | 14100
63900 | 31000 | 208 | 510 | 333 | 2850 | 6460 | 2220 | 542 | 21800
114000 | 55800 | 7610 | 846 | 431 | 2770 | 6090 | 5220 | 2960 | 1880
55800 | 24100 | 882 | 976 | 200 | 2720 | 9440 | 1620 | 67.3 | 8490
83500 | 32600 | 425 | 1240 | 221 | 4490 | 8890 | 2110 | 142 | 5230
55700 | 31100 | 6020 | 482 | 296 | 2580 | 2170 | 1990 | 2900 | 6170
34400 | 34100 | 284 | 252 | 171 | 677 | 34200 | 2010 | 91.3 | 2310
69600 | 32500 | 14500 | 716 | 315 | 1340 | 11100 | 3560 | 753 | 15100
34800 | 17700 | 18.8 | 293 | 283 | 5020 | 5880 | 1580 | 22.9 | 3640
16600 | 5860 | 458 | 597 | 143 | 1020 | 4120 | 384 | 89 | 3350
26800 | 8480 | 963 | 352 | 144 | 833 | 2770 | 1290 | 43.4 | 8570
95100 | 61800 | 14000 | 2880 | 476 | 2340 | 9660 | 4020 | 497 | 5840
99900 | 42900 | 3780 | 1310 | 307 | 3270 | 8400 | 2400 | 400 | 8310
84200 | 49500 | 12100 | 3990 | 1220 | 3460 | 7800 | 2950 | 1100 | 9500
43500 | 25500 | 2020 | 885 | 1340 | 3210 | 7940 | 1520 | 408 | 17000
88400 | 51500 | 12000 | 4300 | 1010 | 3120 | 9180 | 2860 | 825 | 11200
81700 | 41400 | 9640 | 3170 | 1640 | 2830 | 11700 | 2440 | 80.6 | 11200
70600 | 37300 | 17700 | 5270 | 1290 | 1940 | 5970 | 2710 | 788 | 7810
75200 | 33600 | 15600 | 4250 | 945 | 3360 | 5900 | 2260 | 691 | 8030
69000 | 34300 | 14300 | 3940 | 1010 | 2930 | 6780 | 2180 | 767 | 8440
65400 | 36600 | 17700 | 5670 | 1560 | 2100 | 6260 | 2630 | 731 | 9090
26700 | 23000 | 2370 | 687 | 1510 | 1830 | 6410 | 1110 | 533 | 19300
74400 | 43700 | 17600 | 4390 | 1230 | 4560 | 12400 | 2820 | 1150 | 16800
31100 | 23400 | 11200 | 1760 | 123 | 730 | 2550 | 1710 | 1150 | 4690
28800 | 15300 | 4280 | 1710 | 608 | 1660 | 5470 | 1220 | 291 | 8090
30300 | 23500 | 2020 | 590 | 1050 | 2220 | 4840 | 1180 | 227 | 14700
63300 | 34000 | 18200 | 3600 | 517 | 1550 | 6420 | 2620 | 886 | 6690
78200 | 33200 | 16700 | 5310 | 1910 | 4530 | 9340 | 2040 | 840 | 3650
70500 | 48000 | 22100 | 3780 | 652 | 1340 | 10300 | 3050 | 382 | 6810
66300 | 31100 | 17600 | 5100 | 1530 | 2800 | 10400 | 2140 | 803 | 7120
47000 | 31000 | 19100 | 4020 | 1000 | 1530 | 3350 | 2300 | 919 | 5800
29900 | 23800 | 2890 | 810 | 1120 | 2100 | 4950 | 1140 | 319 | 14800
27200 | 20100 | 1830 | 965 | 20.6 | 300 | 373 | 1390 | 36.9 | 5970
28000 | 24300 | 2080 | 626 | 1510 | 1910 | 6340 | 1140 | 413 | 18300
27300 | 24300 | 2370 | 660 | 1660 | 1820 | 5970 | 1120 | 595 | 18100
29500 | 23700 | 1920 | 529 | 1100 | 2110 | 4380 | 1080 | 264 | 14300
56500 | 39500 | 18900 | 3000 | 461 | 961 | 11400 | 2620 | 520 | 9150
16600 | 15300 | 4020 | 599 | 107 | 603 | 2300 | 1050 | 485 | 6070
24900 | 21200 | 2680 | 552 | 1150 | 1650 | 5310 | 964 | 264 | 17100
27900 | 26900 | 668 | 128 | 45.8 | 704 | 2430 | 1510 | 583 | 5220
32700 | 30700 | 8050 | 1370 | 96.2 | 827 | 3090 | 1630 | 1150 | 4920
25300 | 24600 | 821 | 112 | 61.5 | 642 | 2120 | 1430 | 618 | 5480
36300 | 27000 | 3240 | 1820 | 22.4 | 410 | 393 | 1570 | 49.4 | 5540
34200 | 25300 | 4730 | 2410 | 23.7 | 372 | 535 | 1410 | 55.7 | 5550
24200 | 23200 | 11500 | 2110 | 478 | 694 | 3650 | 1350 | 1210 | 6590
34200 | 15300 | 369 | 419 | 95.6 | 1470 | 2380 | 841 | 13.3 | 6980
25300 | 20800 | 10700 | 5780 | 35.4 | 401 | 1150 | 1260 | 184 | 5630
34800 | 17100 | 557 | 502 | 91 | 1450 | 2870 | 800 | 22.9 | 6970
11100 | 11800 | 5480 | 960 | 219 | 381 | 1600 | 815 | 1030 | 5530
19300 | 9220 | 1840 | 824 | 132 | 720 | 2570 | 446 | 13.2 | 6990
226000 | 84300 | 3000 | 8760 | 10400 | 8130 | 62300 | 4560 | 679 | 8910
244000 | 101000 | 1780 | 5920 | 12800 | 11000 | 38400 | 6000 | 349 | 7850
191000 | 74800 | 856 | 3990 | 5820 | 7590 | 54500 | 4820 | 290 | 37400
158000 | 40200 | 1870 | 1580 | 332 | 4100 | 7310 | 1800 | 122 | 6350
72700 | 40500 | 272 | 325 | 62.2 | 1060 | 2770 | 2940 | 86.7 | 3440
70900 | 52500 | 144 | 316 | 76.1 | 1680 | 3850 | 2610 | 115 | 5790
30500 | 17500 | 501 | 89.6 | 27.5 | 330 | 2080 | 1470 | 31 | 7920
17300 | 11100 | 1150 | 146 | 23.6 | 285 | 6150 | 1070 | 30.4 | 8500
51000 | 8860 | 91.1 | 272 | 58.3 | 839 | 6030 | 409 | 37.7 | 8420
29200 | 15300 | 175 | 163 | 48.5 | 828 | 1150 | 1150 | 43.8 | 6080
24900 | 11300 | 749 | 118 | 18.5 | 98.8 | 5100 | 1120 | 28.5 | 8340
50600 | 17100 | 530 | 348 | 89.5 | 641 | 3470 | 639 | #VALUE! | 9070
38200 | 6980 | 924 | 141 | 20.1 | 45.6 | 8900 | 1520 | 246 | 7090
21100 | 10200 | 156 | 70.9 | 20.1 | 231 | 1030 | 824 | 32.9 | 6380
11500 | 8870 | 172 | 34.8 | 9.75 | 102 | 1480 | 783 | 27.4 | 5420
22100 | 5730 | 677 | 78.7 | 12.9 | 58.3 | 3770 | 1040 | 15.6 | 9210
15400 | 6520 | 203 | 51.3 | 12.7 | 112 | 2620 | 685 | 51.8 | 7850
14600 | 6330 | 214 | 60.6 | 15.7 | 175 | 2680 | 739 | 58.5 | 8680
13600 | 6320 | 316 | 87.1 | 28.2 | 228 | 2040 | 495 | 37.3 | 7090
14000 | 5740 | 167 | 46.9 | 10 | 58.1 | 808 | 591 | 18.6 | 6900
5910 | 2470 | 210 | 46.7 | 11.1 | 173 | 779 | 342 | 50.8 | #VALUE!
192000 | 116000 | 3540 | 6420 | 270 | 7980 | 81800 | 10300 | 529 | 24600
161000 | 119000 | 1510 | 3360 | 978 | 5170 | 28500 | 10100 | 183 | 23000
156000 | 67500 | 1150 | 2820 | 571 | 8850 | 89200 | 7880 | 367 | 107000
113000 | 75200 | 3300 | 4250 | 1710 | 4650 | 28600 | 6400 | 220 | 24400
82300 | 40900 | 1810 | 1420 | 101 | 3720 | 110000 | 4820 | 214 | 144000
74600 | 27400 | 3740 | 1050 | 311 | 2230 | 33600 | 5150 | 106 | 44100
12500 | 7930 | 1430 | 224 | 42.4 | 233 | 28500 | 1250 | 48.2 | 40400
43200 | 26200 | 1750 | 767 | 308 | 1330 | 47100 | 2880 | 108 | 39700
32700 | 18400 | 2950 | 796 | 208 | 1150 | 27800 | 2000 | 72.4 | 40300
2970 | 1700 | 15000 | 235 | 14.6 | 58.2 | 34900 | 231 | 49.7 | 58600
13600 | 9490 | 874 | 308 | 26.4 | 305 | 53400 | 1130 | 84.2 | 79900
34700 | 16400 | 4380 | 868 | 209 | 1510 | 15400 | 2010 | 72.7 | 27600
27800 | 14600 | 2870 | 691 | 225 | 1400 | 24200 | 1720 | 61.5 | 36600
16200 | 3750 | 5350 | 343 | 159 | 295 | 21900 | 446 | 33.6 | 40300
13800 | 3270 | 2440 | 315 | 182 | 148 | 15100 | 975 | 23.7 | 27600
2610 | 2470 | 1400 | 312 | 355 | 66.8 | 18600 | 334 | 25.8 | 31500
2130 | 2150 | 6670 | 267 | 135 | 70.3 | 16600 | 401 | 19.1 | 29900
3500 | 3120 | 6770 | 394 | 172 | 55.1 | 13900 | 405 | 25.5 | 28800
1570 | 1580 | 2650 | 421 | 181 | 90.2 | 4540 | 140 | 14.6 | 18800
1320 | 984 | 1170 | 185 | 28.7 | 17.2 | 13600 | 91.6 | 18.9 | 26900
592 | 454 | 1220 | 181 | 70.1 | 26 | 22000 | 74.4 | 37.6 | 41900
592 | 658 | 1230 | 226 | 138 | 30.3 | 4590 | 88.2 | 23.1 | 20400
227 | 315 | 4260 | 249 | 33 | 20.7 | 23000 | 74.4 | 28.1 | 37400
41900 | 40700 | 26000 | 1360 | 315 | 741 | 4400 | 4440 | 484 | 7790
52400 | 49000 | 5800 | 1930 | 350 | 720 | 9130 | 2300 | 559 | 12000
40600 | 38600 | 25300 | 1360 | 313 | 756 | 3880 | 4290 | 500 | 7620
26800 | 25900 | 28200 | 7430 | 439 | 523 | 18700 | 1880 | 657 | 18300
39700 | 35900 | 13700 | 4310 | 379 | 805 | 8460 | 2620 | 565 | 11400
37600 | 35700 | 12800 | 4430 | 310 | 658 | 17100 | 2610 | 489 | 20100
36700 | 34500 | 12900 | 4020 | 372 | 661 | 16000 | 2520 | 670 | 19100
38400 | 34300 | 39200 | 4500 | 468 | 796 | 13200 | 2510 | 579 | 15600
31500 | 34100 | 1730 | 441 | 212 | 692 | 5800 | 1860 | 594 | 9870
43300 | 36700 | 14800 | 3820 | 454 | 860 | 13500 | 2670 | 1200 | 15600
45300 | 41600 | 12100 | 3530 | 404 | 813 | 11400 | 2770 | 658 | 13700
30800 | 32700 | 1990 | 729 | 235 | 848 | 10500 | 2260 | 336 | 14600
44900 | 40400 | 10300 | 2960 | 373 | 739 | 12400 | 2740 | 585 | 15100
23000 | 22800 | 24800 | 6500 | 369 | 438 | 16400 | 1640 | 570 | 18200
27200 | 26600 | 36200 | 10600 | 437 | 405 | 24900 | 1960 | 420 | 26800
25000 | 25100 | 15700 | 5730 | 237 | 930 | 22600 | 1640 | 237 | 27000
32900 | 34300 | 6940 | 2950 | 243 | 874 | 32100 | 2070 | 279 | 38300